## 总体摘要
循环编号 | 类型 | 环境温度 | 数据点数 | 平均电压(V) | 最大电压(V) | 最小电压(V) | 平均电流(A) | Re(Ω) | Rct(Ω)
2 | charge | 24 | 3815 | 4.14406 | 4.209631 | 2.802418 | 0.6783646
4 | discharge | 24 | 641 | 3.400081 | 4.196965 | 1.918268 | -1.068026
5 | charge | 24 | 3733 | 4.142806 | 4.208944 | 2.904229 | 0.6788719
6 | discharge | 24 | 637 | 3.406736 | 4.202556 | 1.893961 | -1.068395
7 | charge | 24 | 3641 | 4.143014 | 4.208813 | 2.913431 | 0.6752835
8 | discharge | 24 | 631 | 3.407792 | 4.202713 | 1.824627 | -1.071887
9 | charge | 24 | 3560 | 4.142804 | 4.209645 | 2.916731 | 0.6748948
10 | discharge | 24 | 625 | 3.425685 | 4.203085 | 1.961204 | -1.069882
11 | charge | 24 | 3504 | 4.142873 | 4.208975 | 2.953942 | 0.6692151
12 | discharge | 24 | 621 | 3.410242 | 4.200059 | 1.786939 | -1.069648
14 | charge | 24 | 3416 | 4.144209 | 4.209674 | 2.935234 | 0.6691004
16 | discharge | 24 | 611 | 3.395651 | 4.178123 | 1.939961 | -1.060998
18 | charge | 24 | 3363 | 4.142499 | 4.209651 | 2.944082 | 0.6719532
20 | discharge | 24 | 613 | 3.398755 | 4.198228 | 1.763259 | -1.070056
21 | charge | 24 | 3269 | 4.140596 | 4.209932 | 2.915734 | 0.6760996
22 | charge | 24 | 2720 | 4.16485 | 4.209575 | 3.345203 | 0.5688729
23 | discharge | 24 | 607 | 3.410786 | 4.201053 | 1.741163 | -1.067319
24 | charge | 24 | 3128 | 4.139861 | 4.20969 | 2.949134 | 0.6795208
25 | discharge | 24 | 603 | 3.436221 | 4.201482 | 1.990362 | -1.061952
26 | charge | 24 | 3111 | 4.141327 | 4.209884 | 2.993598 | 0.6698674
27 | discharge | 24 | 599 | 3.429899 | 4.201461 | 1.852411 | -1.061795
29 | charge | 24 | 3038 | 4.141107 | 4.209752 | 2.997169 | 0.6729036
31 | discharge | 24 | 595 | 3.406198 | 4.190431 | 1.79705 | -1.061639
33 | charge | 24 | 3026 | 4.141593 | 4.209817 | 2.963533 | 0.6672664
35 | discharge | 24 | 593 | 3.431365 | 4.197641 | 1.909913 | -1.059076
36 | charge | 24 | 2906 | 4.139535 | 4.209742 | 2.991984 | 0.6796347
37 | discharge | 24 | 589 | 3.4372 | 4.200877 | 1.934449 | -1.059617
38 | charge | 24 | 2908 | 4.140863 | 4.208998 | 3.001941 | 0.6675841
39 | discharge | 24 | 585 | 3.434985 | 4.201893 | 1.842588 | -1.059755
40 | charge | 24 | 2840 | 4.140612 | 4.209971 | 3.003683 | 0.67191
41 | discharge | 24 | 581 | 3.435872 | 4.200832 | 1.828585 | -1.059855
42 | charge | 24 | 2847 | 4.14211 | 4.209879 | 3.006222 | 0.6599088
43 | discharge | 24 | 577 | 3.4372 | 4.200683 | 1.83554 | -1.060445
45 | charge | 24 | 2838 | 4.143609 | 4.209739 | 3.018121 | 0.6521381
47 | discharge | 24 | 565 | 3.388736 | 4.176908 | 1.949278 | -1.061165
49 | charge | 24 | 2669 | 4.139459 | 4.210034 | 2.940748 | 0.6855069
51 | discharge | 24 | 559 | 3.399781 | 4.198431 | 1.73633 | -1.064466
52 | charge | 24 | 2640 | 4.139988 | 4.209942 | 2.923608 | 0.6826711
53 | discharge | 24 | 567 | 3.409253 | 4.201378 | 1.710528 | -1.063669
54 | charge | 24 | 2599 | 4.139175 | 4.209733 | 2.94806 | 0.6819692
55 | discharge | 24 | 563 | 3.41329 | 4.201267 | 1.675534 | -1.063944
56 | charge | 24 | 2566 | 4.139641 | 4.20985 | 2.960587 | 0.6805888
57 | discharge | 24 | 559 | 3.418321 | 4.201008 | 1.670442 | -1.064493
58 | charge | 24 | 2557 | 4.140487 | 4.209045 | 2.970853 | 0.6736746
59 | discharge | 24 | 557 | 3.4228 | 4.20064 | 1.701651 | -1.061149
61 | charge | 24 | 2580 | 4.142512 | 4.209872 | 2.994891 | 0.6566444
64 | charge | 24 | 1797 | 4.187769 | 4.209436 | 3.442033 | 0.4626835
66 | discharge | 24 | 555 | 3.410306 | 4.199029 | 1.889104 | -1.057828
67 | charge | 24 | 2467 | 4.13993 | 4.210056 | 2.962757 | 0.6721542
68 | discharge | 24 | 549 | 3.410469 | 4.200692 | 1.756482 | -1.061968
69 | charge | 24 | 2456 | 4.140816 | 4.209639 | 2.960131 | 0.6659404
70 | discharge | 24 | 545 | 3.420845 | 4.199966 | 1.832398 | -1.062359
71 | charge | 24 | 2419 | 4.140926 | 4.209658 | 2.978089 | 0.6680754
72 | discharge | 24 | 541 | 3.426965 | 4.200629 | 1.897127 | -1.063807
73 | charge | 24 | 2421 | 4.142241 | 4.209719 | 2.98827 | 0.6574891
74 | discharge | 24 | 539 | 3.43432 | 4.200022 | 1.993496 | -1.060366
76 | charge | 24 | 2440 | 4.144386 | 4.210232 | 3.012171 | 0.6442095
78 | discharge | 24 | 531 | 3.379892 | 4.179881 | 1.967955 | -1.060619
80 | charge | 24 | 508
1 | impedance | 24 | 1 |  |  |  |  | 0.05064226 | 0.1059223
3 | impedance | 24 | 1 |  |  |  |  | 0.05049807 | 0.07744323
13 | impedance | 24 | 1 |  |  |  |  | 0.0504925 | 0.0896889
15 | impedance | 24 | 1 |  |  |  |  | 0.04870786 | 0.0736335
17 | impedance | 24 | 1 |  |  |  |  | 0.04862114 | 0.08572662
19 | impedance | 24 | 1 |  |  |  |  | 0.04828043 | 0.07215699
28 | impedance | 24 | 1 |  |  |  |  | 0.04837169 | 0.07969122
30 | impedance | 24 | 1 |  |  |  |  | 0.04878395 | 0.07116933
32 | impedance | 24 | 1 |  |  |  |  | 0.04797875 | 0.08058897
34 | impedance | 24 | 1 |  |  |  |  | 0.04761134 | 0.07008007
44 | impedance | 24 | 1 |  |  |  |  | 0.04665953 | 0.07627346
46 | impedance | 24 | 1 |  |  |  |  | 0.04782783 | 0.06953409
48 | impedance | 24 | 1 |  |  |  |  | 0.05043542 | 0.08262758
50 | impedance | 24 | 1 |  |  |  |  | 0.0487151 | 0.0704168
60 | impedance | 24 | 1 |  |  |  |  | 0.04885268 | 0.07841196
62 | impedance | 24 | 1 |  |  |  |  | 0.04934939 | 0.06938371
63 | impedance | 24 | 1 |  |  |  |  | 0.04796792 | 0.06497172
65 | impedance | 24 | 1 |  |  |  |  | 0.04842836 | 0.07150751
75 | impedance | 24 | 1 |  |  |  |  | 0.04856142 | 0.07728541
77 | impedance | 24 | 1 |  |  |  |  | 0.04785331 | 0.06903927
79 | impedance | 24 | 1 |  |  |  |  | 0.04966087 | 0.08244547

## 充电2
时间(s) | 电压(V) | 电流(A) | 温度(°C)
0 | 3.210795 | -0.001231096 | 26.93534
2.516 | 2.802418 | -3.040619 | 26.93664
5.204 | 3.371466 | 1.508858 | 26.9601
7.672 | 3.395449 | 1.510285 | 26.97603
10.141 | 3.411504 | 1.509259 | 26.98265
12.672 | 3.42571 | 1.510054 | 26.98936
15.188 | 3.438225 | 1.510538 | 26.99444
17.641 | 3.449623 | 1.511122 | 27.00526
20.11 | 3.460448 | 1.51053 | 27.00796
22.579 | 3.470531 | 1.510728 | 27.00194
25.094 | 3.480524 | 1.510088 | 26.99926
27.547 | 3.490131 | 1.510477 | 26.999
30.032 | 3.499141 | 1.510624 | 27.00904
32.5 | 3.507616 | 1.510099 | 26.99526
35.016 | 3.516658 | 1.509585 | 26.99532
37.485 | 3.524562 | 1.510774 | 27.00014
39.954 | 3.532572 | 1.511338 | 26.9931
42.422 | 3.540253 | 1.509204 | 26.98903
44.907 | 3.547857 | 1.510462 | 26.98671
47.469 | 3.555389 | 1.510803 | 26.98586
49.985 | 3.562388 | 1.512104 | 26.96917
52.532 | 3.569618 | 1.510471 | 26.96924
55.047 | 3.576553 | 1.511205 | 26.96681
57.5 | 3.583071 | 1.510984 | 26.96664
59.969 | 3.589251 | 1.509484 | 26.97017
62.454 | 3.595567 | 1.510632 | 26.95306
65 | 3.601872 | 1.510071 | 26.94529
67.532 | 3.607872 | 1.509455 | 26.9423
70.047 | 3.613937 | 1.510637 | 26.93933
72.563 | 3.619687 | 1.510748 | 26.93487
75.016 | 3.62512 | 1.509764 | 26.92887
77.485 | 3.630297 | 1.51166 | 26.9224
79.954 | 3.63581 | 1.510451 | 26.91765
82.469 | 3.6413 | 1.509264 | 26.9146
84.985 | 3.646349 | 1.510077 | 26.90207
87.5 | 3.651344 | 1.510855 | 26.9006
90.016 | 3.656355 | 1.511442 | 26.8873
92.485 | 3.661238 | 1.511206 | 26.88955
94.954 | 3.665875 | 1.511663 | 26.88298
97.422 | 3.670591 | 1.511487 | 26.8848
99.891 | 3.675041 | 1.50895 | 26.88198
102.422 | 3.679518 | 1.510359 | 26.87197
104.938 | 3.684115 | 1.51035 | 26.86882
107.454 | 3.688423 | 1.510537 | 26.86679
109.938 | 3.692594 | 1.511346 | 26.85961
112.407 | 3.696945 | 1.51009 | 26.85477
114.875 | 3.700881 | 1.510778 | 26.85567
117.407 | 3.705125 | 1.508223 | 26.85109
119.922 | 3.708952 | 1.509876 | 26.84073
122.438 | 3.712901 | 1.509966 | 26.83846
124.954 | 3.716995 | 1.508607 | 26.83237
127.422 | 3.720608 | 1.509503 | 26.82139
129.891 | 3.724273 | 1.510198 | 26.81187
132.36 | 3.727861 | 1.511305 | 26.81549
134.829 | 3.731428 | 1.510463 | 26.81815
137.36 | 3.735114 | 1.510062 | 26.80635
139.875 | 3.738671 | 1.508634 | 26.80474
142.391 | 3.7419 | 1.512924 | 26.79469
144.907 | 3.745261 | 1.511116 | 26.79846
147.422 | 3.748874 | 1.509015 | 26.79105
149.969 | 3.75217 | 1.510352 | 26.79505
152.485 | 3.755517 | 1.51097 | 26.78543
155 | 3.75872 | 1.511704 | 26.78308
157.516 | 3.761812 | 1.509906 | 26.77538
159.985 | 3.765069 | 1.510022 | 26.77257
162.454 | 3.767995 | 1.510386 | 26.76401
164.969 | 3.771028 | 1.511618 | 26.76062
167.485 | 3.774172 | 1.509157 | 26.75936
170.016 | 3.777109 | 1.50943 | 26.75853
172.516 | 3.779942 | 1.509743 | 26.74892
174.985 | 3.783024 | 1.510376 | 26.74924
177.438 | 3.7857 | 1.51063 | 26.74869
179.907 | 3.788448 | 1.511592 | 26.74087
182.422 | 3.791144 | 1.511157 | 26.7367
184.938 | 3.793945 | 1.508949 | 26.73223
187.454 | 3.796592 | 1.510552 | 26.73932
189.985 | 3.79934 | 1.510109 | 26.7322
192.438 | 3.801781 | 1.511549 | 26.73029
194.907 | 3.804172 | 1.507136 | 26.72058
197.375 | 3.807003 | 1.510608 | 26.72081
199.844 | 3.809516 | 1.510174 | 26.7249
202.36 | 3.812139 | 1.508758 | 26.71888
204.891 | 3.814607 | 1.511944 | 26.71434
207.407 | 3.816795 | 1.51122 | 26.70495
209.922 | 3.819397 | 1.51103 | 26.70685
212.516 | 3.821825 | 1.511766 | 26.69758
215.032 | 3.824295 | 1.511321 | 26.69394
217.547 | 3.826512 | 1.50684 | 26.68926
220.016 | 3.828784 | 1.510831 | 26.69216
222.485 | 3.831074 | 1.510755 | 26.6874
224.954 | 3.833146 | 1.511775 | 26.68336
227.438 | 3.835239 | 1.510901 | 26.68202
229.954 | 3.837394 | 1.511761 | 26.67963
232.469 | 3.839535 | 1.510748 | 26.67895
234.985 | 3.841681 | 1.510088 | 26.6799
237.516 | 3.843916 | 1.510735 | 26.6768
240.032 | 3.845919 | 1.510935 | 26.66946
242.547 | 3.847808 | 1.50854 | 26.65775
245 | 3.849852 | 1.510736 | 26.65366
247.469 | 3.851742 | 1.508332 | 26.65998
249.938 | 3.853614 | 1.510522 | 26.6563
252.469 | 3.855771 | 1.510052 | 26.65253
254.985 | 3.857233 | 1.511038 | 26.65319
257.516 | 3.859094 | 1.510165 | 26.65101
260.032 | 3.860769 | 1.511933 | 26.65213
262.547 | 3.862541 | 1.511687 | 26.65775
265.063 | 3.864161 | 1.511623 | 26.65174
267.579 | 3.865717 | 1.51016 | 26.65013
270.094 | 3.867242 | 1.509077 | 26.65141
272.625 | 3.868631 | 1.511565 | 26.64049
275.141 | 3.870148 | 1.51163 | 26.6417
277.61 | 3.871463 | 1.509644 | 26.63606
280.079 | 3.872744 | 1.509805 | 26.63085
282.547 | 3.874101 | 1.509883 | 26.62891
285.016 | 3.875179 | 1.510459 | 26.63419
287.5 | 3.876326 | 1.510461 | 26.63686
290.016 | 3.877394 | 1.512041 | 26.63458
292.532 | 3.878578 | 1.509784 | 26.63272
295.063 | 3.879581 | 1.510587 | 26.63346
297.579 | 3.880616 | 1.509641 | 26.6286
300.172 | 3.881575 | 1.511619 | 26.62555
302.641 | 3.882355 | 1.510317 | 26.62839
305.11 | 3.883393 | 1.511089 | 26.62416
307.579 | 3.884156 | 1.510812 | 26.62348
310.047 | 3.88461 | 1.511929 | 26.61546
312.532 | 3.885485 | 1.507731 | 26.62155
315.047 | 3.886176 | 1.509726 | 26.62069
317.579 | 3.887019 | 1.511752 | 26.62126
320.094 | 3.887576 | 1.508251 | 26.61828
322.625 | 3.888263 | 1.510569 | 26.60922
325.141 | 3.888804 | 1.50837 | 26.61159
327.657 | 3.889373 | 1.509639 | 26.61598
330.188 | 3.889936 | 1.510783 | 26.61502
332.704 | 3.890707 | 1.510504 | 26.61552
335.219 | 3.891262 | 1.508159 | 26.60952
337.688 | 3.891762 | 1.511716 | 26.61212
340.172 | 3.892269 | 1.511423 | 26.6165
342.641 | 3.892865 | 1.512446 | 26.61072
345.172 | 3.893247 | 1.512446 | 26.60918
347.688 | 3.893823 | 1.510251 | 26.61093
350.219 | 3.894283 | 1.511925 | 26.61147
352.735 | 3.894706 | 1.510331 | 26.60696
355.266 | 3.895322 | 1.51026 | 26.61316
357.782 | 3.895843 | 1.511232 | 26.60432
360.297 | 3.896395 | 1.510322 | 26.60393
362.829 | 3.896829 | 1.509352 | 26.60536
365.344 | 3.896994 | 1.509548 | 26.60368
367.875 | 3.897224 | 1.510631 | 26.61361
370.36 | 3.898249 | 1.511743 | 26.60819
372.829 | 3.898446 | 1.511423 | 26.61265
375.297 | 3.89914 | 1.508762 | 26.6171
377.813 | 3.899449 | 1.511819 | 26.62427
380.344 | 3.899846 | 1.511193 | 26.62267
382.86 | 3.900381 | 1.510449 | 26.62831
385.375 | 3.900714 | 1.512075 | 26.62587
387.907 | 3.901317 | 1.511909 | 26.62148
390.422 | 3.901601 | 1.512319 | 26.62528
392.954 | 3.902188 | 1.50903 | 26.63134
395.469 | 3.90264 | 1.508534 | 26.62684
398 | 3.902981 | 1.51002 | 26.62847
400.516 | 3.903357 | 1.513508 | 26.62269
403.063 | 3.903847 | 1.509805 | 26.62878
405.594 | 3.904233 | 1.510184 | 26.63456
408.11 | 3.904977 | 1.510448 | 26.6334
410.625 | 3.905212 | 1.511465 | 26.63575
413.157 | 3.905791 | 1.51116 | 26.63318
415.672 | 3.90602 | 1.512585 | 26.63997
418.204 | 3.906473 | 1.509228 | 26.63613
420.719 | 3.907135 | 1.509298 | 26.63404
423.235 | 3.907566 | 1.511016 | 26.64147
425.797 | 3.907819 | 1.509778 | 26.63803
428.25 | 3.90852 | 1.510999 | 26.63953
430.719 | 3.908845 | 1.509611 | 26.6384
433.188 | 3.909447 | 1.507946 | 26.64506
435.719 | 3.909811 | 1.513153 | 26.64821
438.235 | 3.910259 | 1.510164 | 26.64775
440.766 | 3.910796 | 1.510535 | 26.65561
443.282 | 3.911187 | 1.509115 | 26.64706
445.797 | 3.911511 | 1.509879 | 26.6481
448.329 | 3.912053 | 1.511437 | 26.64456
450.844 | 3.91248 | 1.511885 | 26.64617
453.375 | 3.913014 | 1.509218 | 26.65113
455.891 | 3.913585 | 1.509703 | 26.65081
458.422 | 3.914059 | 1.510383 | 26.65263
460.938 | 3.914373 | 1.51259 | 26.6573
463.454 | 3.914826 | 1.50925 | 26.65981
465.985 | 3.915408 | 1.508978 | 26.66049
468.5 | 3.915848 | 1.510675 | 26.66594
471.016 | 3.916209 | 1.512265 | 26.67035
473.547 | 3.916701 | 1.511278 | 26.66366
476.063 | 3.917245 | 1.510683 | 26.67052
478.594 | 3.917714 | 1.511145 | 26.66963
481.11 | 3.91824 | 1.509244 | 26.67296
483.641 | 3.918667 | 1.511118 | 26.67394
486.157 | 3.919158 | 1.510671 | 26.67617
488.672 | 3.919629 | 1.510204 | 26.67109
491.141 | 3.920143 | 1.511833 | 26.68129
493.61 | 3.920356 | 1.509591 | 26.6773
496.079 | 3.920902 | 1.509927 | 26.68831
498.547 | 3.921556 | 1.509876 | 26.68614
501.016 | 3.921963 | 1.510223 | 26.688
503.485 | 3.922413 | 1.512044 | 26.6879
506.016 | 3.922888 | 1.510858 | 26.69713
508.532 | 3.92329 | 1.510178 | 26.6978
511.063 | 3.923688 | 1.511367 | 26.70587
513.579 | 3.924185 | 1.510781 | 26.70129
516.11 | 3.924623 | 1.510944 | 26.70832
518.625 | 3.9251 | 1.509597 | 26.70477
521.157 | 3.925574 | 1.510128 | 26.70711
523.672 | 3.926161 | 1.510142 | 26.70362
526.204 | 3.926399 | 1.509859 | 26.7025
528.719 | 3.926903 | 1.508529 | 26.70753
531.235 | 3.927294 | 1.508844 | 26.71592
533.766 | 3.927898 | 1.509578 | 26.71856
536.282 | 3.928484 | 1.511211 | 26.71722
538.813 | 3.928856 | 1.509626 | 26.71829
541.329 | 3.929209 | 1.511386 | 26.73129
543.844 | 3.92969 | 1.508544 | 26.72506
546.375 | 3.930287 | 1.507921 | 26.72994
548.844 | 3.930798 | 1.507667 | 26.73655
551.297 | 3.931353 | 1.5125 | 26.73433
553.766 | 3.931581 | 1.508939 | 26.73757
556.25 | 3.931855 | 1.511643 | 26.7321
558.782 | 3.932478 | 1.511324 | 26.74317
561.297 | 3.932886 | 1.507878 | 26.74569
563.829 | 3.933344 | 1.510481 | 26.74371
566.344 | 3.93393 | 1.509872 | 26.74399
568.86 | 3.934494 | 1.511138 | 26.74488
571.391 | 3.934657 | 1.510255 | 26.75212
573.907 | 3.935111 | 1.50931 | 26.75577
576.438 | 3.935592 | 1.508772 | 26.75462
578.954 | 3.936085 | 1.510027 | 26.74872
581.485 | 3.936731 | 1.510756 | 26.75345
584 | 3.936931 | 1.509874 | 26.76261
586.532 | 3.937452 | 1.510379 | 26.76457
589.047 | 3.937892 | 1.508784 | 26.76329
591.563 | 3.938136 | 1.50969 | 26.7756
594.094 | 3.938682 | 1.509707 | 26.76967
596.61 | 3.938999 | 1.508596 | 26.7647
599.141 | 3.939761 | 1.514724 | 26.77639
601.657 | 3.940187 | 1.509606 | 26.78254
604.188 | 3.940502 | 1.509166 | 26.78504
606.641 | 3.941043 | 1.508519 | 26.78917
609.125 | 3.941573 | 1.510445 | 26.79017
611.657 | 3.942007 | 1.510748 | 26.78986
614.219 | 3.942195 | 1.510011 | 26.79712
616.735 | 3.942607 | 1.507827 | 26.79904
619.25 | 3.943207 | 1.510075 | 26.80138
621.782 | 3.943564 | 1.508635 | 26.8012
624.297 | 3.943929 | 1.509421 | 26.80567
626.829 | 3.944363 | 1.512387 | 26.81168
629.344 | 3.944843 | 1.509793 | 26.81462
631.875 | 3.945453 | 1.510942 | 26.81426
634.391 | 3.945831 | 1.509724 | 26.82126
636.907 | 3.94627 | 1.510986 | 26.82735
639.438 | 3.946714 | 1.50756 | 26.81916
641.954 | 3.946884 | 1.511373 | 26.819
644.485 | 3.947468 | 1.509666 | 26.82009
646.954 | 3.947998 | 1.512688 | 26.8242
649.422 | 3.948595 | 1.51197 | 26.8286
651.891 | 3.948643 | 1.509978 | 26.83191
654.36 | 3.949267 | 1.511306 | 26.83369
656.829 | 3.949533 | 1.50983 | 26.83491
659.36 | 3.94993 | 1.511854 | 26.83963
661.875 | 3.950384 | 1.510194 | 26.8427
664.407 | 3.950791 | 1.512768 | 26.84785
666.922 | 3.951165 | 1.508992 | 26.84529
669.422 | 3.951603 | 1.510439 | 26.84466
671.954 | 3.952 | 1.510244 | 26.86061
674.469 | 3.952363 | 1.51417 | 26.86208
677 | 3.952672 | 1.510302 | 26.86233
679.516 | 3.953254 | 1.510359 | 26.86163
682.047 | 3.953629 | 1.509695 | 26.86464
684.563 | 3.954038 | 1.511964 | 26.87727
687.094 | 3.954369 | 1.509777 | 26.87811
689.61 | 3.95496 | 1.510169 | 26.88104
692.125 | 3.955109 | 1.510042 | 26.87604
694.657 | 3.955512 | 1.512413 | 26.87931
697.172 | 3.956159 | 1.512007 | 26.8863
699.704 | 3.956173 | 1.510545 | 26.89188
702.219 | 3.956706 | 1.510069 | 26.89517
704.75 | 3.957005 | 1.510846 | 26.89412
707.266 | 3.957525 | 1.510269 | 26.90046
709.797 | 3.958011 | 1.510818 | 26.90452
712.313 | 3.958309 | 1.511269 | 26.90925
714.829 | 3.958535 | 1.513425 | 26.91189
717.36 | 3.959093 | 1.51399 | 26.90883
719.875 | 3.959537 | 1.508217 | 26.91245
722.407 | 3.959563 | 1.512904 | 26.91562
724.922 | 3.960097 | 1.511723 | 26.91666
727.454 | 3.960673 | 1.507619 | 26.91024
729.969 | 3.960992 | 1.510896 | 26.91776
732.485 | 3.961189 | 1.512124 | 26.92199
735.047 | 3.961621 | 1.513229 | 26.92008
737.563 | 3.96193 | 1.507783 | 26.9255
740.094 | 3.962435 | 1.510118 | 26.92886
742.61 | 3.962525 | 1.51237 | 26.93375
745.079 | 3.962878 | 1.509992 | 26.94063
747.594 | 3.963517 | 1.510768 | 26.93721
750.079 | 3.963663 | 1.51047 | 26.94453
752.547 | 3.964008 | 1.510323 | 26.94395
755.016 | 3.964352 | 1.507246 | 26.94303
757.485 | 3.964923 | 1.511 | 26.95016
759.969 | 3.965342 | 1.509723 | 26.94735
762.485 | 3.965298 | 1.512898 | 26.95491
765.016 | 3.965776 | 1.511214 | 26.9557
767.532 | 3.966 | 1.508417 | 26.9566
770.047 | 3.966835 | 1.510144 | 26.95532
772.579 | 3.966994 | 1.508649 | 26.95906
775.094 | 3.967112 | 1.512987 | 26.96305
777.625 | 3.9674 | 1.510427 | 26.96438
780.172 | 3.968023 | 1.512392 | 26.96509
782.719 | 3.968278 | 1.509995 | 26.96438
785.188 | 3.968444 | 1.509409 | 26.97
787.704 | 3.968658 | 1.51243 | 26.97201
790.204 | 3.969116 | 1.512482 | 26.97966
792.719 | 3.969321 | 1.509417 | 26.98567
795.25 | 3.969887 | 1.509576 | 26.98665
797.766 | 3.970045 | 1.511172 | 26.99561
800.297 | 3.970442 | 1.510319 | 27.00073
802.813 | 3.970644 | 1.510698 | 26.99788
805.344 | 3.970872 | 1.510545 | 26.99707
807.86 | 3.971293 | 1.511209 | 27.00255
810.391 | 3.971643 | 1.510029 | 27.00892
812.907 | 3.971931 | 1.511619 | 26.99932
815.422 | 3.972034 | 1.510246 | 27.00703
817.954 | 3.972456 | 1.510041 | 27.00742
820.469 | 3.972816 | 1.508445 | 27.01008
823 | 3.972944 | 1.510554 | 27.01386
825.516 | 3.973415 | 1.510335 | 27.02156
828.047 | 3.97356 | 1.51133 | 27.01761
830.563 | 3.973909 | 1.511859 | 27.01953
833.094 | 3.974574 | 1.512207 | 27.02777
835.61 | 3.974759 | 1.512885 | 27.02691
838.141 | 3.974988 | 1.51163 | 27.03732
840.657 | 3.975095 | 1.511042 | 27.03554
843.172 | 3.975178 | 1.509544 | 27.03917
845.704 | 3.975513 | 1.509719 | 27.04227
848.219 | 3.97587 | 1.510539 | 27.04407
850.75 | 3.976001 | 1.509394 | 27.05451
853.219 | 3.97617 | 1.509488 | 27.05397
855.688 | 3.976488 | 1.512518 | 27.05446
858.188 | 3.97682 | 1.51041 | 27.05686
860.641 | 3.976965 | 1.511921 | 27.05778
863.11 | 3.977425 | 1.510674 | 27.06099
865.641 | 3.977437 | 1.5112 | 27.06868
868.157 | 3.977744 | 1.512034 | 27.07065
870.688 | 3.978206 | 1.510629 | 27.07823
873.204 | 3.978285 | 1.511463 | 27.08041
875.75 | 3.978708 | 1.51171 | 27.08258
878.235 | 3.978936 | 1.511265 | 27.08223
880.735 | 3.979085 | 1.510278 | 27.0831
883.204 | 3.979454 | 1.510332 | 27.08552
885.688 | 3.979641 | 1.510888 | 27.08345
888.141 | 3.979784 | 1.510811 | 27.09201
890.61 | 3.980149 | 1.510688 | 27.08793
893.094 | 3.980285 | 1.509516 | 27.09971
895.625 | 3.980617 | 1.511235 | 27.10418
898.141 | 3.980979 | 1.508617 | 27.10246
900.672 | 3.980882 | 1.509127 | 27.11253
903.188 | 3.981081 | 1.509487 | 27.10617
905.719 | 3.981265 | 1.511926 | 27.10805
908.235 | 3.981638 | 1.509162 | 27.10854
910.766 | 3.981762 | 1.511576 | 27.11191
913.282 | 3.982085 | 1.509895 | 27.12003
915.813 | 3.982257 | 1.51164 | 27.11807
918.329 | 3.982501 | 1.508974 | 27.12398
920.844 | 3.982723 | 1.511878 | 27.12653
923.375 | 3.983053 | 1.511327 | 27.12436
925.891 | 3.983433 | 1.5089 | 27.13271
928.422 | 3.98338 | 1.512132 | 27.13424
930.938 | 3.983892 | 1.510758 | 27.13979
933.469 | 3.984062 | 1.511413 | 27.13813
935.985 | 3.984048 | 1.511594 | 27.13772
938.516 | 3.984342 | 1.509104 | 27.14496
941.032 | 3.984537 | 1.511635 | 27.14734
943.563 | 3.984953 | 1.512518 | 27.15477
946.016 | 3.985195 | 1.510802 | 27.15213
948.5 | 3.985338 | 1.511012 | 27.15609
950.954 | 3.985571 | 1.510435 | 27.15446
953.422 | 3.985815 | 1.510709 | 27.15987
955.907 | 3.98589 | 1.510687 | 27.16511
958.438 | 3.986124 | 1.509269 | 27.16633
960.954 | 3.986495 | 1.5114 | 27.16189
963.485 | 3.986591 | 1.509301 | 27.16967
966 | 3.986793 | 1.511148 | 27.16742
968.516 | 3.986738 | 1.510748 | 27.17173
971.047 | 3.987251 | 1.510699 | 27.17136
973.563 | 3.987451 | 1.509408 | 27.17618
976.094 | 3.987511 | 1.509364 | 27.17914
978.61 | 3.987919 | 1.510969 | 27.19101
981.141 | 3.987927 | 1.511609 | 27.18778
983.657 | 3.988137 | 1.511085 | 27.19357
986.172 | 3.98838 | 1.511436 | 27.19385
988.704 | 3.988685 | 1.511091 | 27.19705
991.219 | 3.988976 | 1.510682 | 27.20113
993.75 | 3.988962 | 1.510995 | 27.20531
996.266 | 3.989315 | 1.512152 | 27.20623
998.797 | 3.989515 | 1.510784 | 27.20774
1001.297 | 3.989707 | 1.508704 | 27.21286
1003.766 | 3.989956 | 1.510348 | 27.22211
1006.25 | 3.99013 | 1.509546 | 27.21484
1008.719 | 3.990427 | 1.512672 | 27.22723
1011.235 | 3.990589 | 1.510988 | 27.21818
1013.719 | 3.990766 | 1.509643 | 27.23027
1016.188 | 3.99087 | 1.511653 | 27.2328
1018.657 | 3.991096 | 1.510124 | 27.23427
1021.125 | 3.991448 | 1.509632 | 27.23707
1023.61 | 3.991492 | 1.510957 | 27.24394
1026.125 | 3.991555 | 1.510202 | 27.24888
1028.657 | 3.991754 | 1.509145 | 27.25281
1031.172 | 3.992018 | 1.510647 | 27.25344
1033.704 | 3.992378 | 1.510954 | 27.263
1036.219 | 3.992288 | 1.511512 | 27.26869
1038.735 | 3.992739 | 1.511593 | 27.26937
1041.266 | 3.992942 | 1.51346 | 27.26723
1043.782 | 3.993205 | 1.511904 | 27.27056
1046.313 | 3.993335 | 1.51131 | 27.27856
1048.829 | 3.993691 | 1.512175 | 27.27335
1051.36 | 3.993728 | 1.510785 | 27.27564
1053.875 | 3.994022 | 1.511158 | 27.27931
1056.407 | 3.994076 | 1.510486 | 27.28012
1058.922 | 3.994305 | 1.50971 | 27.2881
1061.454 | 3.994641 | 1.510221 | 27.29126
1063.969 | 3.994915 | 1.51036 | 27.28479
1066.485 | 3.995012 | 1.510136 | 27.28679
1069.016 | 3.995133 | 1.512214 | 27.29569
1071.532 | 3.995464 | 1.511461 | 27.30321
1074.063 | 3.995509 | 1.510847 | 27.30516
1076.516 | 3.995716 | 1.509979 | 27.30234
1079 | 3.995885 | 1.510824 | 27.30647
1081.454 | 3.996227 | 1.51072 | 27.2995
1083.922 | 3.996431 | 1.510539 | 27.31336
1086.407 | 3.996324 | 1.507689 | 27.31293
1088.938 | 3.996651 | 1.510518 | 27.31331
1091.454 | 3.996759 | 1.510922 | 27.32297
1093.985 | 3.996995 | 1.510258 | 27.32563
1096.5 | 3.996979 | 1.51202 | 27.32272
1099.016 | 3.997573 | 1.512382 | 27.32981
1101.547 | 3.997639 | 1.510148 | 27.33089
1104.063 | 3.997618 | 1.5118 | 27.33514
1106.594 | 3.997999 | 1.509423 | 27.3436
1109.11 | 3.99826 | 1.511762 | 27.3426
1111.625 | 3.998486 | 1.510691 | 27.34739
1114.157 | 3.998573 | 1.511132 | 27.35135
1116.672 | 3.998757 | 1.509627 | 27.34699
1119.204 | 3.998944 | 1.510173 | 27.35383
1121.719 | 3.999115 | 1.510389 | 27.35995
1124.235 | 3.999324 | 1.511085 | 27.36634
1126.766 | 3.999759 | 1.507409 | 27.36106
1129.25 | 3.999782 | 1.510313 | 27.362
1131.735 | 3.999927 | 1.51165 | 27.37339
1134.204 | 4.00015 | 1.509994 | 27.37762
1136.719 | 4.00029 | 1.511647 | 27.3744
1139.204 | 4.000538 | 1.512229 | 27.37859
1141.672 | 4.000855 | 1.511458 | 27.3769
1144.141 | 4.000995 | 1.510441 | 27.38067
1146.625 | 4.001088 | 1.511146 | 27.38419
1149.157 | 4.001429 | 1.512104 | 27.38441
1151.625 | 4.001514 | 1.511502 | 27.38807
1154.094 | 4.001854 | 1.508124 | 27.3946
1156.563 | 4.002172 | 1.511043 | 27.39627
1159.032 | 4.0024 | 1.509768 | 27.39808
1161.516 | 4.002483 | 1.510675 | 27.40741
1164.032 | 4.002609 | 1.513194 | 27.41131
1166.563 | 4.002878 | 1.510147 | 27.41579
1169.079 | 4.003147 | 1.511618 | 27.41536
1171.594 | 4.003263 | 1.510515 | 27.42062
1174.125 | 4.003345 | 1.511831 | 27.42251
1176.641 | 4.003417 | 1.509651 | 27.42402
1179.172 | 4.003775 | 1.509901 | 27.43099
1181.719 | 4.004025 | 1.510359 | 27.43158
1184.235 | 4.004199 | 1.511105 | 27.43406
1186.766 | 4.004336 | 1.510182 | 27.44308
1189.282 | 4.004707 | 1.51019 | 27.43942
1191.813 | 4.004768 | 1.508766 | 27.4485
1194.329 | 4.004993 | 1.510508 | 27.44742
1196.86 | 4.005197 | 1.511389 | 27.44289
1199.375 | 4.005346 | 1.510488 | 27.45178
1201.907 | 4.005486 | 1.510021 | 27.45734
1204.422 | 4.005748 | 1.511757 | 27.45231
1206.954 | 4.005868 | 1.512414 | 27.46024
1209.469 | 4.005999 | 1.51063 | 27.4669
1212 | 4.006091 | 1.509526 | 27.46979
1214.516 | 4.006553 | 1.513069 | 27.4705
1217.032 | 4.006598 | 1.511061 | 27.4777
1219.563 | 4.006915 | 1.510167 | 27.48874
1222.079 | 4.007197 | 1.514132 | 27.48946
1224.61 | 4.007343 | 1.50961 | 27.49028
1227.125 | 4.007325 | 1.511693 | 27.49342
1229.657 | 4.007411 | 1.511022 | 27.49418
1232.172 | 4.00764 | 1.51245 | 27.49913
1234.688 | 4.007765 | 1.510285 | 27.50284
1237.219 | 4.007978 | 1.508918 | 27.51071
1239.735 | 4.008226 | 1.508554 | 27.50761
1242.266 | 4.00854 | 1.510425 | 27.52157
1244.813 | 4.008553 | 1.510958 | 27.52561
1247.329 | 4.009015 | 1.511903 | 27.52105
1249.86 | 4.008567 | 1.506136 | 27.52416
1252.375 | 4.009252 | 1.508834 | 27.5187
1254.891 | 4.009543 | 1.509137 | 27.52836
1257.422 | 4.009639 | 1.509867 | 27.52453
1259.938 | 4.009762 | 1.510282 | 27.53095
1262.469 | 4.010565 | 1.514698 | 27.53523
1264.985 | 4.01038 | 1.509095 | 27.53879
1267.5 | 4.010755 | 1.508279 | 27.53569
1270.032 | 4.010667 | 1.510751 | 27.53834
1272.547 | 4.011219 | 1.516403 | 27.53603
1275.079 | 4.011305 | 1.512463 | 27.54706
1277.547 | 4.011613 | 1.514216 | 27.54557
1280.016 | 4.011711 | 1.508623 | 27.5556
1282.516 | 4.012312 | 1.51135 | 27.56482
1285 | 4.01214 | 1.511451 | 27.5688
1287.5 | 4.012422 | 1.509982 | 27.57098
1290.016 | 4.012511 | 1.513242 | 27.56843
1292.547 | 4.012775 | 1.512203 | 27.57182
1295.063 | 4.012972 | 1.511319 | 27.57932
1297.579 | 4.013046 | 1.514779 | 27.57527
1300.11 | 4.012718 | 1.508311 | 27.57574
1302.625 | 4.01401 | 1.513415 | 27.58319
1305.157 | 4.013883 | 1.513222 | 27.58598
1307.672 | 4.014073 | 1.510507 | 27.59433
1310.204 | 4.014034 | 1.510177 | 27.58784
1312.719 | 4.014149 | 1.511998 | 27.59563
1315.25 | 4.014436 | 1.508956 | 27.59304
1317.766 | 4.014763 | 1.508927 | 27.59763
1320.297 | 4.014684 | 1.512585 | 27.6109
1322.813 | 4.014851 | 1.513992 | 27.60965
1325.329 | 4.014914 | 1.511674 | 27.6214
1327.86 | 4.015224 | 1.510515 | 27.62123
1330.375 | 4.0154 | 1.512237 | 27.62289
1332.907 | 4.015812 | 1.510682 | 27.62424
1335.422 | 4.015705 | 1.51009 | 27.63127
1337.954 | 4.016075 | 1.511331 | 27.63557
1340.469 | 4.016372 | 1.509915 | 27.63885
1342.985 | 4.016585 | 1.511908 | 27.6447
1345.516 | 4.016951 | 1.511781 | 27.64797
1348.032 | 4.017022 | 1.510872 | 27.64992
1350.5 | 4.017232 | 1.510456 | 27.64401
1352.985 | 4.017443 | 1.509092 | 27.64889
1355.454 | 4.017625 | 1.510349 | 27.65668
1357.922 | 4.017934 | 1.509869 | 27.66153
1360.391 | 4.018152 | 1.510338 | 27.66482
1362.907 | 4.018421 | 1.510349 | 27.66227
1365.438 | 4.018407 | 1.50926 | 27.67102
1367.954 | 4.018619 | 1.510753 | 27.67762
1370.469 | 4.018786 | 1.510942 | 27.67752
1373 | 4.019068 | 1.511158 | 27.67742
1375.516 | 4.019241 | 1.512165 | 27.6871
1378.047 | 4.019497 | 1.511117 | 27.68174
1380.563 | 4.019649 | 1.511376 | 27.69307
1383.094 | 4.019877 | 1.510795 | 27.69377
1385.625 | 4.020129 | 1.511156 | 27.6986
1388.141 | 4.020389 | 1.511144 | 27.70489
1390.672 | 4.020414 | 1.512154 | 27.71357
1393.204 | 4.020732 | 1.509663 | 27.71688
1395.719 | 4.020898 | 1.510433 | 27.71656
1398.25 | 4.021034 | 1.509837 | 27.71882
1400.766 | 4.021142 | 1.509268 | 27.71895
1403.297 | 4.021391 | 1.511131 | 27.72522
1405.829 | 4.021722 | 1.510504 | 27.72645
1408.36 | 4.021793 | 1.511841 | 27.72583
1410.875 | 4.021907 | 1.511208 | 27.73519
1413.391 | 4.022222 | 1.511439 | 27.72941
1415.875 | 4.02237 | 1.510025 | 27.74544
1418.344 | 4.022619 | 1.512636 | 27.73564
1420.813 | 4.022748 | 1.510407 | 27.74217
1423.282 | 4.022913 | 1.511377 | 27.74896
1425.766 | 4.02297 | 1.51088 | 27.74773
1428.297 | 4.023032 | 1.512754 | 27.75083
1430.829 | 4.023293 | 1.511161 | 27.76094
1433.36 | 4.023691 | 1.510961 | 27.75728
1435.907 | 4.023771 | 1.509831 | 27.7676
1438.375 | 4.024131 | 1.511681 | 27.76708
1440.844 | 4.024014 | 1.510614 | 27.76751
1443.313 | 4.024513 | 1.509573 | 27.77107
1445.797 | 4.02442 | 1.509818 | 27.7763
1448.266 | 4.024829 | 1.509368 | 27.78743
1450.782 | 4.024954 | 1.510946 | 27.78317
1453.297 | 4.025099 | 1.510498 | 27.78228
1455.829 | 4.025279 | 1.513205 | 27.78642
1458.344 | 4.025535 | 1.512236 | 27.78537
1460.86 | 4.025679 | 1.512735 | 27.79369
1463.375 | 4.02597 | 1.512412 | 27.80345
1465.891 | 4.026055 | 1.510147 | 27.80743
1468.422 | 4.02625 | 1.509695 | 27.80958
1470.938 | 4.026452 | 1.510267 | 27.81372
1473.469 | 4.026673 | 1.509298 | 27.8076
1476 | 4.026947 | 1.509024 | 27.81444
1478.532 | 4.027055 | 1.51247 | 27.81491
1481.047 | 4.027349 | 1.509262 | 27.83355
1483.579 | 4.027509 | 1.512493 | 27.82593
1486.047 | 4.027713 | 1.512125 | 27.83867
1488.547 | 4.027904 | 1.509944 | 27.83803
1491.047 | 4.028048 | 1.509332 | 27.83454
1493.61 | 4.027924 | 1.511778 | 27.84059
1496.079 | 4.028218 | 1.513699 | 27.83567
1498.594 | 4.028305 | 1.51158 | 27.8435
1501.141 | 4.028568 | 1.506968 | 27.84795
1503.735 | 4.02865 | 1.509994 | 27.84958
1506.25 | 4.028851 | 1.510471 | 27.84821
1508.782 | 4.028946 | 1.511112 | 27.84592
1511.25 | 4.029111 | 1.510961 | 27.85007
1513.719 | 4.029611 | 1.508465 | 27.85699
1516.188 | 4.029849 | 1.512117 | 27.8634
1518.672 | 4.030143 | 1.510206 | 27.85877
1521.141 | 4.030098 | 1.507798 | 27.86966
1523.657 | 4.03056 | 1.511607 | 27.88058
1526.172 | 4.030541 | 1.507376 | 27.87609
1528.704 | 4.030825 | 1.510701 | 27.88113
1531.219 | 4.031089 | 1.5119 | 27.88285
1533.75 | 4.031254 | 1.510153 | 27.88305
1536.266 | 4.03129 | 1.510793 | 27.88547
1538.782 | 4.031589 | 1.512608 | 27.8966
1541.344 | 4.031626 | 1.511602 | 27.89964
1543.86 | 4.031804 | 1.512428 | 27.9037
1546.391 | 4.032018 | 1.510596 | 27.90867
1548.907 | 4.032068 | 1.510098 | 27.90509
1551.422 | 4.032539 | 1.508896 | 27.91059
1553.938 | 4.032721 | 1.508798 | 27.90981
1556.469 | 4.032811 | 1.509126 | 27.91528
1558.985 | 4.033106 | 1.509007 | 27.92063
1561.516 | 4.033177 | 1.509176 | 27.92576
1564.032 | 4.033396 | 1.510826 | 27.92422
1566.547 | 4.033564 | 1.510135 | 27.92473
1569.079 | 4.033917 | 1.510909 | 27.94711
1571.594 | 4.034058 | 1.509418 | 27.94615
1574.125 | 4.034282 | 1.51015 | 27.94534
1576.657 | 4.034522 | 1.510433 | 27.95329
1579.188 | 4.034717 | 1.510319 | 27.95656
1581.704 | 4.035064 | 1.509426 | 27.9572
1584.219 | 4.03526 | 1.510548 | 27.96167
1586.75 | 4.035217 | 1.510364 | 27.95987
1589.266 | 4.035424 | 1.509617 | 27.96745
1591.797 | 4.035663 | 1.51229 | 27.96758
1594.329 | 4.035769 | 1.511008 | 27.97061
1596.844 | 4.036311 | 1.509162 | 27.96984
1599.375 | 4.036389 | 1.509096 | 27.98222
1601.907 | 4.036417 | 1.510806 | 27.9703
1604.454 | 4.036448 | 1.511177 | 27.98418
1606.969 | 4.036719 | 1.511604 | 27.98674
1609.5 | 4.036932 | 1.511449 | 27.98645
1612.016 | 4.03703 | 1.511382 | 27.99115
1614.547 | 4.037491 | 1.507655 | 27.98824
1617.079 | 4.037724 | 1.511528 | 27.99454
1619.594 | 4.037898 | 1.512223 | 27.99496
1622.125 | 4.037939 | 1.511605 | 27.99556
1624.657 | 4.038204 | 1.5097 | 27.99024
1627.204 | 4.03854 | 1.513217 | 28.00427
1629.672 | 4.038622 | 1.511914 | 28.00193
1632.172 | 4.038615 | 1.510014 | 28.01163
1634.719 | 4.039155 | 1.507899 | 28.0071
1637.188 | 4.03909 | 1.511638 | 28.01597
1639.704 | 4.039698 | 1.508027 | 28.02482
1642.172 | 4.039644 | 1.512474 | 28.02298
1644.657 | 4.040147 | 1.50822 | 28.02052
1647.125 | 4.04005 | 1.508129 | 28.03407
1649.625 | 4.040194 | 1.509351 | 28.03086
1652.141 | 4.040301 | 1.508998 | 28.03449
1654.657 | 4.040595 | 1.51338 | 28.03728
1657.188 | 4.040701 | 1.510772 | 28.04505
1659.704 | 4.040888 | 1.510677 | 28.05307
1662.219 | 4.041407 | 1.509255 | 28.05401
1664.735 | 4.041324 | 1.510354 | 28.05523
1667.266 | 4.041423 | 1.511621 | 28.05956
1669.782 | 4.041586 | 1.510971 | 28.05677
1672.297 | 4.042043 | 1.511192 | 28.07005
1674.813 | 4.042201 | 1.509919 | 28.06192
1677.344 | 4.042341 | 1.51153 | 28.07154
1679.891 | 4.042393 | 1.510439 | 28.07499
1682.422 | 4.04278 | 1.512653 | 28.07795
1684.938 | 4.042921 | 1.509287 | 28.08904
1687.454 | 4.04331 | 1.51103 | 28.08207
1689.969 | 4.043243 | 1.511749 | 28.08597
1692.5 | 4.043489 | 1.510532 | 28.08548
1695.016 | 4.043648 | 1.510988 | 28.0886
1697.532 | 4.043951 | 1.512349 | 28.08969
1700.063 | 4.044255 | 1.5095 | 28.1041
1702.579 | 4.044224 | 1.510842 | 28.10066
1705.094 | 4.044517 | 1.511776 | 28.10545
1707.61 | 4.044753 | 1.510364 | 28.11152
1710.125 | 4.045063 | 1.510662 | 28.11311
1712.657 | 4.045167 | 1.511104 | 28.11972
1715.188 | 4.045418 | 1.512854 | 28.12386
1717.719 | 4.045627 | 1.51071 | 28.12572
1720.25 | 4.045915 | 1.509749 | 28.12896
1722.766 | 4.046087 | 1.509407 | 28.12894
1725.297 | 4.046213 | 1.512424 | 28.13007
1727.829 | 4.046479 | 1.510476 | 28.13649
1730.36 | 4.04656 | 1.510596 | 28.13321
1732.891 | 4.046902 | 1.509601 | 28.14335
1735.422 | 4.047015 | 1.507181 | 28.14905
1737.954 | 4.047508 | 1.510198 | 28.14736
1740.469 | 4.047609 | 1.510295 | 28.15539
1743.032 | 4.047619 | 1.511826 | 28.1582
1745.547 | 4.047929 | 1.511452 | 28.15457
1748.079 | 4.048267 | 1.510943 | 28.15958
1750.61 | 4.04824 | 1.51058 | 28.16535
1753.141 | 4.048392 | 1.510418 | 28.16947
1755.672 | 4.048574 | 1.50859 | 28.17586
1758.188 | 4.048689 | 1.511103 | 28.17644
1760.719 | 4.049081 | 1.511873 | 28.17817
1763.25 | 4.049468 | 1.513234 | 28.18852
1765.782 | 4.049819 | 1.511453 | 28.18851
1768.297 | 4.049863 | 1.508735 | 28.18687
1770.829 | 4.050076 | 1.512785 | 28.19621
1773.36 | 4.050128 | 1.512333 | 28.19585
1775.829 | 4.050472 | 1.509909 | 28.20292
1778.313 | 4.050435 | 1.512486 | 28.2022
1780.829 | 4.050707 | 1.509533 | 28.20299
1783.297 | 4.050892 | 1.510302 | 28.20289
1785.766 | 4.051125 | 1.509509 | 28.2164
1788.25 | 4.051408 | 1.507934 | 28.21363
1790.719 | 4.051618 | 1.509712 | 28.2174
1793.188 | 4.051691 | 1.512017 | 28.22717
1795.704 | 4.052158 | 1.510526 | 28.22317
1798.219 | 4.052307 | 1.509241 | 28.22495
1800.75 | 4.05225 | 1.510274 | 28.23239
1803.266 | 4.052477 | 1.510885 | 28.22947
1805.782 | 4.052687 | 1.511836 | 28.2452
1808.297 | 4.053082 | 1.512325 | 28.24461
1810.813 | 4.053314 | 1.510676 | 28.24473
1813.329 | 4.053582 | 1.51083 | 28.24938
1815.86 | 4.053728 | 1.510526 | 28.26189
1818.391 | 4.053983 | 1.510868 | 28.25768
1820.922 | 4.053984 | 1.511086 | 28.26908
1823.454 | 4.054401 | 1.508174 | 28.26398
1825.985 | 4.054361 | 1.510031 | 28.26926
1828.5 | 4.054591 | 1.508385 | 28.26735
1831.032 | 4.054985 | 1.510867 | 28.27235
1833.563 | 4.055152 | 1.511573 | 28.27616
1836.094 | 4.055385 | 1.510224 | 28.28178
1838.625 | 4.055468 | 1.512527 | 28.28467
1841.157 | 4.055957 | 1.511124 | 28.28501
1843.672 | 4.05605 | 1.511653 | 28.28097
1846.157 | 4.056286 | 1.510475 | 28.28555
1848.625 | 4.056538 | 1.510998 | 28.29006
1851.094 | 4.056571 | 1.51169 | 28.29842
1853.563 | 4.056919 | 1.512942 | 28.29717
1856.032 | 4.057093 | 1.509287 | 28.30015
1858.547 | 4.057281 | 1.509894 | 28.30682
1861.063 | 4.057517 | 1.508606 | 28.31292
1863.579 | 4.057729 | 1.509198 | 28.31234
1866.11 | 4.057997 | 1.511639 | 28.31704
1868.625 | 4.058151 | 1.512043 | 28.32085
1871.141 | 4.058349 | 1.51059 | 28.3206
1873.657 | 4.058772 | 1.512098 | 28.33041
1876.172 | 4.058731 | 1.510671 | 28.3279
1878.704 | 4.058938 | 1.5127 | 28.32744
1881.235 | 4.059402 | 1.509761 | 28.33432
1883.75 | 4.059432 | 1.511502 | 28.33548
1886.282 | 4.059831 | 1.511544 | 28.33925
1888.813 | 4.06006 | 1.511084 | 28.33442
1891.344 | 4.060172 | 1.509577 | 28.3465
1893.875 | 4.060443 | 1.510215 | 28.34813
1896.391 | 4.060597 | 1.508042 | 28.35019
1898.922 | 4.060724 | 1.511605 | 28.35058
1901.422 | 4.061114 | 1.51003 | 28.35192
1903.891 | 4.061149 | 1.508534 | 28.35663
1906.375 | 4.061579 | 1.510262 | 28.3593
1908.891 | 4.061799 | 1.513279 | 28.36442
1911.36 | 4.061872 | 1.509835 | 28.36975
1913.844 | 4.062092 | 1.507989 | 28.37375
1916.313 | 4.062372 | 1.511182 | 28.37804
1918.782 | 4.062489 | 1.510596 | 28.38218
1921.25 | 4.062875 | 1.510455 | 28.38363
1923.766 | 4.063142 | 1.509772 | 28.39369
1926.282 | 4.063344 | 1.509575 | 28.39041
1928.797 | 4.06365 | 1.508595 | 28.40375
1931.313 | 4.063681 | 1.513406 | 28.40178
1933.829 | 4.063932 | 1.512287 | 28.40386
1936.344 | 4.064357 | 1.510123 | 28.40976
1938.86 | 4.06442 | 1.509579 | 28.41124
1941.407 | 4.064554 | 1.508709 | 28.41389
1943.922 | 4.064775 | 1.510167 | 28.41398
1946.438 | 4.064945 | 1.508906 | 28.41604
1948.954 | 4.065494 | 1.512095 | 28.42801
1951.469 | 4.065619 | 1.508344 | 28.4286
1953.985 | 4.065904 | 1.510091 | 28.426
1956.5 | 4.065903 | 1.510991 | 28.43858
1959.016 | 4.066234 | 1.510567 | 28.44473
1961.532 | 4.066517 | 1.510492 | 28.43948
1964.047 | 4.06665 | 1.510359 | 28.44287
1966.563 | 4.066929 | 1.511441 | 28.44945
1969.079 | 4.067208 | 1.511659 | 28.45506
1971.594 | 4.067442 | 1.51125 | 28.45011
1974.125 | 4.067637 | 1.510375 | 28.4506
1976.641 | 4.067843 | 1.509337 | 28.45948
1979.172 | 4.068117 | 1.509076 | 28.4605
1981.704 | 4.06832 | 1.510608 | 28.46447
1984.235 | 4.0686 | 1.510873 | 28.46498
1986.766 | 4.068757 | 1.511714 | 28.46796
1989.282 | 4.069011 | 1.510078 | 28.47406
1991.813 | 4.069292 | 1.509452 | 28.47438
1994.344 | 4.069562 | 1.510743 | 28.47383
1996.875 | 4.069791 | 1.511704 | 28.48037
1999.407 | 4.070091 | 1.509968 | 28.48829
2001.922 | 4.070199 | 1.50993 | 28.49401
2004.5 | 4.070707 | 1.512737 | 28.49303
2007.016 | 4.07065 | 1.513019 | 28.50121
2009.547 | 4.070974 | 1.510992 | 28.50748
2012.079 | 4.071382 | 1.509274 | 28.50149
2014.61 | 4.071422 | 1.510772 | 28.49653
2017.188 | 4.071649 | 1.512092 | 28.50688
2019.688 | 4.07189 | 1.50881 | 28.51832
2022.172 | 4.072193 | 1.511125 | 28.51152
2024.657 | 4.07236 | 1.511043 | 28.51985
2027.188 | 4.072597 | 1.50976 | 28.52297
2029.719 | 4.072855 | 1.508858 | 28.52837
2032.25 | 4.073037 | 1.510826 | 28.53397
2034.782 | 4.073344 | 1.510502 | 28.53953
2037.313 | 4.073637 | 1.510163 | 28.54409
2039.844 | 4.073843 | 1.512227 | 28.54174
2042.36 | 4.074097 | 1.510358 | 28.53647
2044.891 | 4.074405 | 1.508245 | 28.54232
2047.422 | 4.074673 | 1.512932 | 28.54761
2049.954 | 4.075011 | 1.513704 | 28.55149
2052.485 | 4.075349 | 1.509077 | 28.55635
2055.016 | 4.075229 | 1.509918 | 28.56659
2057.485 | 4.075569 | 1.512481 | 28.5687
2059.954 | 4.075654 | 1.510139 | 28.5672
2062.422 | 4.07615 | 1.512276 | 28.56785
2064.907 | 4.076352 | 1.510642 | 28.56682
2067.375 | 4.076523 | 1.511846 | 28.56858
2069.891 | 4.076816 | 1.51032 | 28.57401
2072.407 | 4.07698 | 1.512881 | 28.58104
2074.922 | 4.077291 | 1.510837 | 28.58087
2077.438 | 4.077462 | 1.51014 | 28.58293
2079.954 | 4.077937 | 1.507481 | 28.58665
2082.469 | 4.078042 | 1.509273 | 28.59226
2084.985 | 4.078258 | 1.512316 | 28.5972
2087.5 | 4.078398 | 1.50894 | 28.59837
2090.032 | 4.07902 | 1.511269 | 28.60531
2092.563 | 4.07903 | 1.511088 | 28.60313
2095.079 | 4.078976 | 1.512382 | 28.60103
2097.61 | 4.079345 | 1.510509 | 28.60654
2100.141 | 4.079807 | 1.509377 | 28.60598
2102.672 | 4.079935 | 1.511637 | 28.61205
2105.204 | 4.080213 | 1.512103 | 28.61518
2107.719 | 4.080508 | 1.51049 | 28.61914
2110.25 | 4.080649 | 1.5089 | 28.62184
2112.782 | 4.080904 | 1.510795 | 28.62838
2115.313 | 4.081378 | 1.510682 | 28.63157
2117.844 | 4.081353 | 1.511567 | 28.62684
2120.313 | 4.08172 | 1.509399 | 28.63325
2122.782 | 4.081884 | 1.511583 | 28.63318
2125.375 | 4.082149 | 1.510978 | 28.64247
2127.907 | 4.082417 | 1.507465 | 28.64739
2130.438 | 4.082825 | 1.511457 | 28.64777
2132.907 | 4.082832 | 1.510677 | 28.65117
2135.407 | 4.083251 | 1.51036 | 28.65242
2137.875 | 4.083458 | 1.507152 | 28.65911
2140.344 | 4.083766 | 1.511508 | 28.65785
2142.813 | 4.083935 | 1.509882 | 28.6574
2145.297 | 4.08434 | 1.511067 | 28.66047
2147.766 | 4.084593 | 1.510178 | 28.66337
2150.282 | 4.084734 | 1.511006 | 28.67055
2152.797 | 4.084988 | 1.510737 | 28.68665
2155.313 | 4.085342 | 1.509196 | 28.68166
2157.829 | 4.085495 | 1.50854 | 28.69028
2160.344 | 4.085719 | 1.513289 | 28.69271
2162.86 | 4.085998 | 1.511282 | 28.69986
2165.375 | 4.086194 | 1.511053 | 28.69482
2167.891 | 4.086474 | 1.508871 | 28.69488
2170.422 | 4.086804 | 1.510171 | 28.69227
2172.954 | 4.087049 | 1.512172 | 28.68794
2175.485 | 4.087591 | 1.510294 | 28.69759
2178.016 | 4.087483 | 1.510001 | 28.70606
2180.532 | 4.087722 | 1.512736 | 28.71254
2183.063 | 4.088112 | 1.509917 | 28.70888
2185.594 | 4.088209 | 1.509787 | 28.72033
2188.125 | 4.088668 | 1.508524 | 28.71864
2190.657 | 4.089057 | 1.509516 | 28.72479
2193.188 | 4.089241 | 1.509866 | 28.72497
2195.704 | 4.08942 | 1.509888 | 28.73643
2198.235 | 4.089718 | 1.510276 | 28.73563
2200.704 | 4.09005 | 1.511467 | 28.73462
2203.188 | 4.090235 | 1.509946 | 28.74634
2205.672 | 4.090738 | 1.510808 | 28.74766
2208.157 | 4.090561 | 1.51506 | 28.75536
2210.641 | 4.091049 | 1.510554 | 28.75712
2213.11 | 4.091187 | 1.510831 | 28.75135
2215.625 | 4.091559 | 1.510591 | 28.76089
2218.141 | 4.0917 | 1.510173 | 28.77538
2220.657 | 4.092148 | 1.509828 | 28.77257
2223.172 | 4.092309 | 1.512188 | 28.77072
2225.688 | 4.092419 | 1.509715 | 28.77513
2228.204 | 4.09272 | 1.509029 | 28.77739
2230.719 | 4.09293 | 1.51128 | 28.77954
2233.204 | 4.093413 | 1.512651 | 28.77648
2235.688 | 4.093497 | 1.511807 | 28.78359
2238.235 | 4.093878 | 1.510109 | 28.78206
2240.704 | 4.094066 | 1.510158 | 28.78437
2243.188 | 4.094422 | 1.511048 | 28.78765
2245.657 | 4.094578 | 1.50908 | 28.78573
2248.125 | 4.094968 | 1.510526 | 28.79872
2250.594 | 4.095074 | 1.51031 | 28.80425
2253.11 | 4.095444 | 1.509556 | 28.80488
2255.625 | 4.095748 | 1.511739 | 28.80598
2258.141 | 4.095978 | 1.511029 | 28.81015
2260.657 | 4.096328 | 1.511219 | 28.80989
2263.172 | 4.096277 | 1.511111 | 28.81751
2265.688 | 4.09672 | 1.509605 | 28.8239
2268.204 | 4.09696 | 1.51303 | 28.8268
2270.719 | 4.097285 | 1.508274 | 28.8265
2273.25 | 4.097513 | 1.511993 | 28.82852
2275.782 | 4.097696 | 1.510356 | 28.83901
2278.313 | 4.098194 | 1.511827 | 28.83607
2280.844 | 4.09848 | 1.509696 | 28.84011
2283.313 | 4.098479 | 1.510584 | 28.83647
2285.829 | 4.098999 | 1.511035 | 28.84096
2288.329 | 4.099068 | 1.510318 | 28.84663
2290.844 | 4.099412 | 1.508549 | 28.85519
2293.329 | 4.099732 | 1.507528 | 28.86657
2295.844 | 4.099832 | 1.510914 | 28.86777
2298.36 | 4.099934 | 1.508383 | 28.85788
2300.875 | 4.100321 | 1.509872 | 28.86183
2303.391 | 4.100607 | 1.509276 | 28.86897
2305.907 | 4.100778 | 1.511207 | 28.86117
2308.422 | 4.101248 | 1.509756 | 28.87623
2310.938 | 4.10163 | 1.511244 | 28.87682
2313.454 | 4.101749 | 1.509087 | 28.87811
2315.969 | 4.102101 | 1.511667 | 28.88494
2318.485 | 4.10248 | 1.509026 | 28.89002
2321 | 4.102749 | 1.510657 | 28.88972
2323.532 | 4.103072 | 1.510833 | 28.89363
2326.063 | 4.103226 | 1.511281 | 28.89051
2328.594 | 4.103846 | 1.50885 | 28.89862
2331.125 | 4.103807 | 1.510779 | 28.9072
2333.641 | 4.10394 | 1.510668 | 28.90391
2336.172 | 4.104281 | 1.51124 | 28.90324
2338.704 | 4.104774 | 1.511287 | 28.90652
2341.235 | 4.104975 | 1.511646 | 28.91145
2343.766 | 4.105214 | 1.511392 | 28.91861
2346.297 | 4.1055 | 1.510551 | 28.92026
2348.813 | 4.105772 | 1.509411 | 28.91524
2351.344 | 4.106315 | 1.511554 | 28.92127
2353.907 | 4.106319 | 1.510705 | 28.92395
2356.438 | 4.106696 | 1.511191 | 28.92839
2358.954 | 4.107142 | 1.510931 | 28.93313
2361.485 | 4.107299 | 1.510995 | 28.93485
2364.016 | 4.107775 | 1.509848 | 28.93559
2366.547 | 4.107867 | 1.509506 | 28.93537
2369.079 | 4.10825 | 1.510175 | 28.94579
2371.594 | 4.108529 | 1.510306 | 28.94487
2374.125 | 4.10878 | 1.509292 | 28.94378
2376.719 | 4.108963 | 1.509759 | 28.96077
2379.188 | 4.109389 | 1.509398 | 28.96741
2381.672 | 4.109693 | 1.511379 | 28.96504
2384.266 | 4.110058 | 1.510369 | 28.96147
2386.735 | 4.110219 | 1.508919 | 28.96791
2389.219 | 4.110532 | 1.510899 | 28.97677
2391.688 | 4.110662 | 1.510071 | 28.96817
2394.172 | 4.111042 | 1.512411 | 28.97997
2396.641 | 4.111215 | 1.510063 | 28.9863
2399.157 | 4.111579 | 1.50937 | 28.98944
2401.672 | 4.111899 | 1.510118 | 28.99634
2404.188 | 4.11226 | 1.511283 | 28.99394
2406.704 | 4.112373 | 1.509701 | 28.99045
2409.235 | 4.112635 | 1.512261 | 28.9893
2411.75 | 4.113077 | 1.511127 | 29.00042
2414.266 | 4.113198 | 1.510287 | 29.00256
2416.797 | 4.113463 | 1.511789 | 29.00673
2419.313 | 4.113685 | 1.510883 | 29.00929
2421.844 | 4.113788 | 1.510593 | 29.01923
2424.375 | 4.113967 | 1.51204 | 29.02354
2426.907 | 4.114278 | 1.512353 | 29.01952
2429.438 | 4.114745 | 1.50982 | 29.02016
2431.969 | 4.115028 | 1.512596 | 29.02698
2434.485 | 4.115498 | 1.509199 | 29.02794
2437.016 | 4.115423 | 1.51207 | 29.03042
2439.547 | 4.115768 | 1.510186 | 29.02765
2442.079 | 4.116429 | 1.511531 | 29.0309
2444.61 | 4.116536 | 1.510153 | 29.03258
2447.141 | 4.116818 | 1.509916 | 29.03799
2449.61 | 4.117253 | 1.511492 | 29.04348
2452.094 | 4.117344 | 1.509689 | 29.04508
2454.579 | 4.117639 | 1.507331 | 29.04615
2457.063 | 4.117793 | 1.509485 | 29.0424
2459.547 | 4.118063 | 1.509901 | 29.04366
2462.016 | 4.11862 | 1.511475 | 29.05347
2464.532 | 4.119041 | 1.509541 | 29.05106
2467.047 | 4.119237 | 1.507693 | 29.06089
2469.563 | 4.119295 | 1.511859 | 29.06558
2472.079 | 4.119545 | 1.513739 | 29.0665
2474.594 | 4.119954 | 1.513992 | 29.06453
2477.063 | 4.120047 | 1.510176 | 29.06734
2479.579 | 4.120588 | 1.51075 | 29.06763
2482.063 | 4.120976 | 1.513068 | 29.07381
2484.532 | 4.121198 | 1.506242 | 29.07843
2487 | 4.121469 | 1.512958 | 29.07658
2489.516 | 4.121739 | 1.508555 | 29.07939
2492.032 | 4.12217 | 1.507379 | 29.08345
2494.547 | 4.122288 | 1.512286 | 29.08489
2497.063 | 4.122707 | 1.509327 | 29.09271
2499.579 | 4.122895 | 1.509056 | 29.09568
2502.094 | 4.123298 | 1.508204 | 29.09278
2504.61 | 4.123465 | 1.511538 | 29.09404
2507.125 | 4.123902 | 1.5098 | 29.0996
2509.641 | 4.123986 | 1.512587 | 29.1022
2512.157 | 4.124511 | 1.512353 | 29.10647
2514.688 | 4.124836 | 1.509063 | 29.105
2517.219 | 4.124918 | 1.511448 | 29.10771
2519.75 | 4.125281 | 1.511771 | 29.10915
2522.282 | 4.12571 | 1.510574 | 29.11073
2524.813 | 4.125691 | 1.509908 | 29.11441
2527.344 | 4.125782 | 1.511489 | 29.12501
2529.875 | 4.126331 | 1.511475 | 29.12741
2532.391 | 4.126831 | 1.510703 | 29.11854
2534.922 | 4.127278 | 1.51169 | 29.12315
2537.454 | 4.127184 | 1.511958 | 29.12829
2539.985 | 4.127861 | 1.509504 | 29.13478
2542.516 | 4.127925 | 1.509339 | 29.12862
2545.047 | 4.128159 | 1.509803 | 29.13584
2547.516 | 4.128269 | 1.510781 | 29.13778
2550 | 4.128704 | 1.508081 | 29.14223
2552.485 | 4.129025 | 1.509901 | 29.15122
2554.969 | 4.129119 | 1.510852 | 29.1497
2557.454 | 4.129347 | 1.510238 | 29.15002
2559.922 | 4.130037 | 1.51005 | 29.15065
2562.391 | 4.130397 | 1.510429 | 29.15022
2564.907 | 4.130727 | 1.510724 | 29.15775
2567.438 | 4.130764 | 1.510692 | 29.1548
2569.922 | 4.131231 | 1.511166 | 29.16122
2572.391 | 4.131522 | 1.508092 | 29.16046
2574.891 | 4.131673 | 1.512417 | 29.1645
2577.375 | 4.132092 | 1.509937 | 29.16786
2579.875 | 4.132071 | 1.511637 | 29.17006
2582.391 | 4.132656 | 1.508502 | 29.17507
2584.907 | 4.132886 | 1.509768 | 29.17179
2587.422 | 4.133288 | 1.509926 | 29.17586
2589.938 | 4.133517 | 1.509382 | 29.18734
2592.454 | 4.133835 | 1.510239 | 29.18585
2594.985 | 4.134126 | 1.511251 | 29.18923
2597.5 | 4.134519 | 1.509782 | 29.19056
2600.016 | 4.134852 | 1.512537 | 29.19249
2602.532 | 4.135107 | 1.509557 | 29.19794
2605.047 | 4.135602 | 1.511637 | 29.20178
2607.563 | 4.135627 | 1.509873 | 29.20611
2610.079 | 4.13628 | 1.509644 | 29.20653
2612.594 | 4.136469 | 1.511105 | 29.20496
2615.125 | 4.136715 | 1.510434 | 29.20893
2617.657 | 4.136946 | 1.510118 | 29.21219
2620.188 | 4.137333 | 1.513202 | 29.21309
2622.719 | 4.137559 | 1.510915 | 29.21594
2625.25 | 4.137731 | 1.512428 | 29.22238
2627.766 | 4.138266 | 1.509405 | 29.22037
2630.297 | 4.138167 | 1.512822 | 29.22028
2632.829 | 4.138655 | 1.512241 | 29.22891
2635.36 | 4.13895 | 1.512254 | 29.22727
2637.891 | 4.139076 | 1.512341 | 29.24035
2640.422 | 4.139777 | 1.510405 | 29.2499
2642.891 | 4.139803 | 1.512332 | 29.24152
2645.375 | 4.140227 | 1.511321 | 29.24821
2647.86 | 4.140585 | 1.512019 | 29.2515
2650.344 | 4.140848 | 1.509505 | 29.24817
2652.829 | 4.141021 | 1.509644 | 29.2548
2655.313 | 4.141632 | 1.512298 | 29.25669
2657.875 | 4.142071 | 1.512316 | 29.25277
2660.375 | 4.142603 | 1.510911 | 29.26552
2662.844 | 4.142706 | 1.510258 | 29.26166
2665.329 | 4.143196 | 1.511438 | 29.267
2667.797 | 4.143413 | 1.510954 | 29.27291
2670.313 | 4.143677 | 1.511087 | 29.27292
2672.829 | 4.143782 | 1.510639 | 29.27204
2675.344 | 4.144325 | 1.511647 | 29.27145
2677.875 | 4.14452 | 1.50961 | 29.28083
2680.375 | 4.144969 | 1.509821 | 29.28213
2682.891 | 4.14527 | 1.510305 | 29.27839
2685.422 | 4.145716 | 1.507802 | 29.27921
2687.922 | 4.145719 | 1.511005 | 29.28651
2690.438 | 4.146096 | 1.509476 | 29.28783
2692.969 | 4.146414 | 1.511093 | 29.29021
2695.5 | 4.146747 | 1.51054 | 29.2857
2698.032 | 4.147165 | 1.510085 | 29.29435
2700.563 | 4.147489 | 1.509683 | 29.30244
2703.094 | 4.147769 | 1.511014 | 29.3067
2705.985 | 4.148059 | 1.510631 | 29.30606
2708.594 | 4.148262 | 1.510094 | 29.30913
2711.172 | 4.148334 | 1.509653 | 29.31706
2713.75 | 4.148981 | 1.509975 | 29.3184
2716.391 | 4.149067 | 1.511072 | 29.3224
2719.032 | 4.149635 | 1.510579 | 29.32415
2721.61 | 4.150183 | 1.509645 | 29.32591
2724.188 | 4.150448 | 1.51005 | 29.32712
2726.829 | 4.15063 | 1.512391 | 29.334
2729.454 | 4.151091 | 1.511749 | 29.33334
2732.032 | 4.151493 | 1.508238 | 29.33151
2734.61 | 4.151781 | 1.510333 | 29.34436
2737.25 | 4.152301 | 1.511422 | 29.3394
2739.829 | 4.152501 | 1.50848 | 29.3439
2742.407 | 4.15285 | 1.5114 | 29.3415
2745 | 4.153401 | 1.508928 | 29.34244
2747.579 | 4.153477 | 1.510724 | 29.34854
2750.219 | 4.153778 | 1.509506 | 29.34086
2752.844 | 4.154298 | 1.51016 | 29.34911
2755.422 | 4.154455 | 1.510592 | 29.35141
2758 | 4.154879 | 1.509928 | 29.35234
2760.563 | 4.155163 | 1.510517 | 29.35759
2763.204 | 4.15544 | 1.514014 | 29.35686
2765.829 | 4.155666 | 1.509685 | 29.36111
2768.407 | 4.156012 | 1.510371 | 29.36391
2770.985 | 4.156386 | 1.511535 | 29.37059
2773.563 | 4.156736 | 1.507781 | 29.36857
2776.188 | 4.156861 | 1.511529 | 29.37306
2778.844 | 4.157228 | 1.509249 | 29.37274
2781.438 | 4.15761 | 1.508703 | 29.38099
2784 | 4.157736 | 1.509059 | 29.39262
2786.641 | 4.158259 | 1.509995 | 29.39275
2789.297 | 4.158537 | 1.509637 | 29.39707
2791.86 | 4.158998 | 1.510164 | 29.3954
2794.438 | 4.159152 | 1.511678 | 29.39954
2797.079 | 4.159515 | 1.508869 | 29.39265
2799.704 | 4.159985 | 1.509339 | 29.4017
2802.282 | 4.16029 | 1.510462 | 29.39965
2804.844 | 4.160739 | 1.51196 | 29.40388
2807.422 | 4.160959 | 1.511306 | 29.41336
2810 | 4.161242 | 1.509706 | 29.40576
2812.641 | 4.161767 | 1.512457 | 29.41842
2815.282 | 4.162038 | 1.508103 | 29.42281
2817.86 | 4.162297 | 1.512384 | 29.42087
2820.438 | 4.162952 | 1.509101 | 29.42924
2823.063 | 4.163293 | 1.510142 | 29.42298
2825.766 | 4.163807 | 1.510837 | 29.42842
2828.422 | 4.164131 | 1.508837 | 29.43412
2831.016 | 4.164606 | 1.511639 | 29.43881
2833.594 | 4.164793 | 1.509943 | 29.4386
2836.172 | 4.165061 | 1.511001 | 29.43632
2838.75 | 4.165594 | 1.51101 | 29.44869
2841.375 | 4.165864 | 1.509352 | 29.44563
2844.032 | 4.166097 | 1.510136 | 29.44525
2846.61 | 4.166622 | 1.512622 | 29.44884
2849.172 | 4.166928 | 1.511042 | 29.44608
2851.813 | 4.167289 | 1.510197 | 29.45293
2854.469 | 4.16764 | 1.510602 | 29.45926
2857.032 | 4.167851 | 1.509766 | 29.4615
2859.61 | 4.168301 | 1.510641 | 29.472
2862.219 | 4.168492 | 1.510861 | 29.47486
2864.813 | 4.169117 | 1.510649 | 29.47355
2867.391 | 4.169246 | 1.510963 | 29.47662
2869.954 | 4.169792 | 1.510642 | 29.47731
2872.594 | 4.170001 | 1.508823 | 29.4771
2875.25 | 4.170396 | 1.51001 | 29.47946
2877.829 | 4.170653 | 1.51106 | 29.48144
2880.391 | 4.171046 | 1.51053 | 29.48401
2883.032 | 4.171638 | 1.509303 | 29.49254
2885.688 | 4.17184 | 1.51197 | 29.49602
2888.25 | 4.172099 | 1.509612 | 29.49733
2890.829 | 4.172635 | 1.509155 | 29.49786
2893.469 | 4.172973 | 1.510354 | 29.50536
2896.141 | 4.173135 | 1.511684 | 29.50546
2898.719 | 4.173529 | 1.510506 | 29.51232
2901.297 | 4.173951 | 1.510858 | 29.51725
2903.938 | 4.174197 | 1.509815 | 29.51455
2906.579 | 4.174407 | 1.511641 | 29.51552
2909.157 | 4.174692 | 1.511154 | 29.50783
2911.719 | 4.175124 | 1.509121 | 29.50559
2914.36 | 4.175359 | 1.512095 | 29.51469
2916.985 | 4.175642 | 1.509972 | 29.52972
2919.579 | 4.176011 | 1.510349 | 29.526
2922.157 | 4.176242 | 1.511249 | 29.5307
2924.797 | 4.176765 | 1.509963 | 29.53765
2927.469 | 4.177073 | 1.509975 | 29.54075
2930.047 | 4.177445 | 1.51167 | 29.53877
2932.625 | 4.17766 | 1.509422 | 29.54347
2935.266 | 4.178075 | 1.512292 | 29.54784
2937.907 | 4.178714 | 1.508052 | 29.55107
2940.532 | 4.179094 | 1.513204 | 29.55277
2943.579 | 4.179619 | 1.508771 | 29.54661
2946.36 | 4.179881 | 1.508908 | 29.55576
2949.047 | 4.180224 | 1.511466 | 29.55394
2951.782 | 4.180741 | 1.509682 | 29.55615
2954.516 | 4.181085 | 1.5113 | 29.55605
2957.235 | 4.181533 | 1.51052 | 29.56047
2959.922 | 4.181915 | 1.50997 | 29.56836
2962.657 | 4.182373 | 1.50926 | 29.57207
2965.329 | 4.182787 | 1.510446 | 29.57245
2968.063 | 4.183061 | 1.509902 | 29.58139
2970.735 | 4.18333 | 1.511737 | 29.58114
2973.469 | 4.183722 | 1.510863 | 29.5772
2976.141 | 4.183978 | 1.508909 | 29.58606
2978.875 | 4.184619 | 1.507519 | 29.59045
2981.547 | 4.184657 | 1.510943 | 29.59531
2984.282 | 4.184889 | 1.51018 | 29.59397
2986.969 | 4.185218 | 1.512415 | 29.59608
2989.704 | 4.185793 | 1.512401 | 29.60143
2992.391 | 4.185914 | 1.511665 | 29.60861
2995.11 | 4.186524 | 1.509579 | 29.60481
2997.797 | 4.186784 | 1.509314 | 29.60843
3000.516 | 4.187159 | 1.508864 | 29.61004
3003.204 | 4.18766 | 1.510982 | 29.6106
3006.297 | 4.187865 | 1.509526 | 29.61323
3009.141 | 4.188378 | 1.509874 | 29.61098
3011.969 | 4.1888 | 1.510269 | 29.617
3014.813 | 4.189286 | 1.50851 | 29.62338
3017.688 | 4.189604 | 1.509445 | 29.63401
3020.516 | 4.190031 | 1.510831 | 29.6342
3023.407 | 4.190442 | 1.509385 | 29.63638
3026.329 | 4.190579 | 1.509679 | 29.63175
3029.235 | 4.191106 | 1.511502 | 29.6425
3032.094 | 4.191569 | 1.509036 | 29.63965
3034.969 | 4.191806 | 1.509494 | 29.64729
3037.829 | 4.192413 | 1.513101 | 29.64422
3040.704 | 4.192625 | 1.509988 | 29.65048
3043.563 | 4.193261 | 1.508143 | 29.65134
3046.438 | 4.193433 | 1.511327 | 29.65111
3049.297 | 4.193925 | 1.511033 | 29.6535
3052.157 | 4.19427 | 1.509692 | 29.66169
3055.032 | 4.194849 | 1.508793 | 29.6613
3057.938 | 4.195195 | 1.511156 | 29.66137
3060.813 | 4.195479 | 1.512232 | 29.66306
3063.688 | 4.196061 | 1.507953 | 29.66667
3066.547 | 4.196463 | 1.510887 | 29.67698
3069.422 | 4.196751 | 1.508663 | 29.68174
3072.297 | 4.19732 | 1.51089 | 29.68037
3075.172 | 4.197477 | 1.510545 | 29.68035
3078.047 | 4.197678 | 1.510741 | 29.6849
3080.907 | 4.198243 | 1.506873 | 29.68418
3083.782 | 4.198662 | 1.509873 | 29.68903
3086.657 | 4.199036 | 1.512403 | 29.69386
3089.547 | 4.199551 | 1.511065 | 29.70918
3092.422 | 4.19997 | 1.509824 | 29.70577
3095.297 | 4.2004 | 1.514316 | 29.70649
3098.594 | 4.200717 | 1.511375 | 29.69934
3101.61 | 4.200884 | 1.51174 | 29.70534
3104.61 | 4.201551 | 1.513019 | 29.70848
3107.579 | 4.201965 | 1.511551 | 29.72025
3110.5 | 4.2024 | 1.507007 | 29.72063
3113.485 | 4.203049 | 1.511178 | 29.72667
3116.485 | 4.203515 | 1.512097 | 29.73119
3119.407 | 4.204006 | 1.50905 | 29.73334
3122.329 | 4.204478 | 1.508461 | 29.7385
3125.329 | 4.204896 | 1.510846 | 29.73295
3128.313 | 4.20535 | 1.509079 | 29.73833
3131.297 | 4.205558 | 1.513738 | 29.74435
3134.235 | 4.206291 | 1.509457 | 29.75066
3137.219 | 4.206432 | 1.510215 | 29.75553
3140.204 | 4.206923 | 1.507287 | 29.76008
3143.219 | 4.206291 | 1.495902 | 29.76112
3146.235 | 4.205665 | 1.488475 | 29.76303
3149.25 | 4.204981 | 1.477103 | 29.76852
3152.172 | 4.205178 | 1.477836 | 29.77694
3155.172 | 4.205291 | 1.476931 | 29.77429
3158.219 | 4.205824 | 1.478689 | 29.78499
3161.157 | 4.205116 | 1.467728 | 29.78103
3164.157 | 4.205256 | 1.465922 | 29.79045
3167.204 | 4.205504 | 1.46668 | 29.79167
3170.204 | 4.205816 | 1.463431 | 29.79532
3173.219 | 4.205089 | 1.455993 | 29.79665
3176.141 | 4.205634 | 1.454982 | 29.79847
3179.141 | 4.205559 | 1.454792 | 29.80618
3182.141 | 4.205918 | 1.454537 | 29.80641
3185.063 | 4.206036 | 1.452428 | 29.81295
3187.985 | 4.206436 | 1.452506 | 29.81829
3190.969 | 4.206303 | 1.452247 | 29.81944
3193.969 | 4.206607 | 1.453014 | 29.8133
3196.922 | 4.206131 | 1.438471 | 29.82206
3199.938 | 4.205431 | 1.430863 | 29.83818
3202.938 | 4.205837 | 1.430836 | 29.8412
3205.875 | 4.205892 | 1.431817 | 29.8337
3208.86 | 4.206163 | 1.431166 | 29.84316
3211.86 | 4.206602 | 1.430456 | 29.84402
3214.829 | 4.205736 | 1.419147 | 29.85178
3217.844 | 4.205404 | 1.410938 | 29.84932
3220.844 | 4.205126 | 1.408972 | 29.84738
3223.766 | 4.20548 | 1.410824 | 29.85353
3226.766 | 4.205784 | 1.410813 | 29.85913
3229.766 | 4.205959 | 1.409579 | 29.85554
3232.688 | 4.206052 | 1.407392 | 29.8585
3235.672 | 4.20617 | 1.40657 | 29.85052
3238.672 | 4.206514 | 1.4075 | 29.85834
3241.61 | 4.206933 | 1.406863 | 29.86773
3244.657 | 4.206298 | 1.395181 | 29.87153
3247.657 | 4.205651 | 1.386562 | 29.87532
3250.657 | 4.205835 | 1.384593 | 29.87559
3253.579 | 4.206001 | 1.387895 | 29.88294
3256.532 | 4.206245 | 1.384843 | 29.8855
3259.516 | 4.206558 | 1.384983 | 29.88703
3262.532 | 4.205877 | 1.376819 | 29.88741
3265.532 | 4.206113 | 1.375682 | 29.88818
3268.454 | 4.206327 | 1.375479 | 29.89888
3271.454 | 4.20656 | 1.374539 | 29.89297
3274.469 | 4.205606 | 1.363399 | 29.89759
3277.422 | 4.205096 | 1.355229 | 29.9028
3280.422 | 4.205208 | 1.350386 | 29.90951
3283.422 | 4.205357 | 1.349619 | 29.91158
3286.344 | 4.205695 | 1.352689 | 29.91189
3289.344 | 4.206035 | 1.351409 | 29.92243
3292.329 | 4.206304 | 1.353017 | 29.91365
3295.266 | 4.206318 | 1.350678 | 29.91819
3298.25 | 4.206534 | 1.351303 | 29.92495
3301.25 | 4.207054 | 1.350896 | 29.92602
3304.204 | 4.206108 | 1.34071 | 29.93141
3307.219 | 4.205404 | 1.32958 | 29.93401
3310.219 | 4.205719 | 1.330458 | 29.9315
3313.157 | 4.205873 | 1.331946 | 29.9341
3316.079 | 4.205973 | 1.330539 | 29.92944
3319.079 | 4.206107 | 1.326859 | 29.93974
3322.079 | 4.206351 | 1.325463 | 29.92543
3325 | 4.206576 | 1.329547 | 29.93584
3328.016 | 4.206122 | 1.318307 | 29.94488
3331.016 | 4.206118 | 1.317359 | 29.94093
3333.954 | 4.206341 | 1.314913 | 29.94485
3336.938 | 4.206674 | 1.314983 | 29.94814
3339.969 | 4.205961 | 1.305905 | 29.94727
3342.891 | 4.206265 | 1.306238 | 29.95431
3345.891 | 4.206467 | 1.303542 | 29.95139
3348.891 | 4.206483 | 1.306252 | 29.95649
3351.844 | 4.206815 | 1.304971 | 29.9572
3354.829 | 4.2063 | 1.291587 | 29.96744
3357.766 | 4.206411 | 1.291829 | 29.96787
3360.75 | 4.206569 | 1.294383 | 29.9663
3363.766 | 4.205824 | 1.282499 | 29.9733
3366.704 | 4.205679 | 1.283944 | 29.97691
3369.688 | 4.206449 | 1.282067 | 29.97722
3372.688 | 4.206813 | 1.284603 | 29.97919
3375.641 | 4.205903 | 1.271137 | 29.98183
3378.641 | 4.20617 | 1.270612 | 29.9793
3381.625 | 4.206397 | 1.271334 | 29.98315
3384.563 | 4.206526 | 1.270856 | 29.9852
3387.547 | 4.206612 | 1.268908 | 29.99016
3390.579 | 4.205974 | 1.257149 | 29.98757
3393.5 | 4.206243 | 1.258378 | 29.98983
3396.5 | 4.206822 | 1.260007 | 29.98237
3399.5 | 4.206908 | 1.257953 | 29.99028
3402.422 | 4.207068 | 1.25784 | 29.99314
3405.422 | 4.207074 | 1.256529 | 29.9884
3408.422 | 4.207698 | 1.255416 | 29.99461
3411.36 | 4.207103 | 1.247016 | 29.99017
3414.391 | 4.206104 | 1.235926 | 29.99554
3417.391 | 4.206683 | 1.234304 | 29.99767
3420.344 | 4.205852 | 1.227592 | 29.99936
3423.329 | 4.205965 | 1.227749 | 30.00233
3426.329 | 4.206226 | 1.228171 | 30.00399
3429.25 | 4.206241 | 1.225023 | 29.99976
3432.25 | 4.206463 | 1.227464 | 30.00014
3435.235 | 4.20686 | 1.22608 | 30.00609
3438.204 | 4.206116 | 1.214603 | 30.00156
3441.188 | 4.206365 | 1.212781 | 29.99897
3444.188 | 4.206565 | 1.213851 | 30.00598
3447.235 | 4.205778 | 1.204029 | 30.00577
3450.282 | 4.206013 | 1.202506 | 30.00645
3453.204 | 4.206409 | 1.202751 | 30.00772
3456.188 | 4.206454 | 1.202081 | 30.00784
3459.188 | 4.206731 | 1.205723 | 30.01134
3462.11 | 4.207202 | 1.200473 | 30.01232
3465.11 | 4.207274 | 1.203375 | 30.01397
3468.11 | 4.207808 | 1.197878 | 30.01299
3471.063 | 4.207165 | 1.190217 | 30.01263
3474.079 | 4.206498 | 1.181161 | 30.00801
3477.079 | 4.206815 | 1.179245 | 30.0082
3480 | 4.207086 | 1.178911 | 30.01412
3482.938 | 4.207251 | 1.179494 | 30.02499
3485.922 | 4.207554 | 1.179087 | 30.02224
3488.954 | 4.206854 | 1.166876 | 30.01462
3491.907 | 4.206054 | 1.161213 | 30.02049
3494.829 | 4.206215 | 1.161375 | 30.01281
3497.813 | 4.206577 | 1.160164 | 30.01932
3500.813 | 4.206626 | 1.157972 | 30.01669
3503.735 | 4.206582 | 1.159046 | 30.01059
3506.735 | 4.206649 | 1.156429 | 30.01798
3509.735 | 4.206788 | 1.15817 | 30.01694
3512.657 | 4.207363 | 1.156557 | 30.01434
3515.657 | 4.207585 | 1.157092 | 30.00926
3518.672 | 4.207034 | 1.143807 | 30.01192
3521.61 | 4.207013 | 1.144486 | 30.00941
3524.532 | 4.207234 | 1.14735 | 30.00245
3527.61 | 4.207353 | 1.144972 | 30.0089
3530.61 | 4.208064 | 1.144168 | 30.0085
3533.61 | 4.207411 | 1.133954 | 30.01039
3536.657 | 4.207712 | 1.131888 | 30.0046
3539.672 | 4.206823 | 1.124761 | 30.00897
3542.641 | 4.207114 | 1.121644 | 30.00679
3545.657 | 4.207219 | 1.121802 | 30.01279
3548.657 | 4.207549 | 1.121848 | 30.00784
3551.594 | 4.207874 | 1.122743 | 30.00439
3554.61 | 4.207261 | 1.110563 | 30.00092
3557.625 | 4.206663 | 1.103103 | 30.00621
3560.563 | 4.206863 | 1.099318 | 29.9997
3563.563 | 4.207081 | 1.100416 | 30.00314
3566.563 | 4.207468 | 1.101045 | 29.99889
3569.5 | 4.207298 | 1.100293 | 29.99286
3572.5 | 4.207968 | 1.099601 | 29.98334
3575.516 | 4.206828 | 1.090951 | 29.98978
3578.454 | 4.207249 | 1.0858 | 29.98994
3581.438 | 4.207585 | 1.088993 | 29.99471
3584.469 | 4.206974 | 1.079441 | 29.97699
3587.407 | 4.207249 | 1.07828 | 29.97537
3590.407 | 4.207358 | 1.078991 | 29.97924
3593.375 | 4.207498 | 1.082267 | 29.98873
3596.313 | 4.207992 | 1.078526 | 29.98046
3599.329 | 4.207046 | 1.069338 | 29.98363
3602.313 | 4.207304 | 1.068196 | 29.97356
3605.25 | 4.207533 | 1.067005 | 29.97135
3608.266 | 4.207921 | 1.068328 | 29.96494
3611.282 | 4.207296 | 1.057301 | 29.96757
3614.204 | 4.207374 | 1.053912 | 29.9619
3617.204 | 4.20766 | 1.057127 | 29.95952
3620.219 | 4.206923 | 1.04789 | 29.95634
3623.141 | 4.207116 | 1.044564 | 29.95246
3626.157 | 4.207428 | 1.045584 | 29.95846
3629.157 | 4.207826 | 1.043767 | 29.95655
3632.11 | 4.206967 | 1.033732 | 29.95318
3635.032 | 4.207221 | 1.034373 | 29.94238
3638.016 | 4.207331 | 1.035398 | 29.93309
3641.047 | 4.207642 | 1.034738 | 29.93546
3644.047 | 4.207585 | 1.033412 | 29.92565
3646.985 | 4.207984 | 1.032543 | 29.92007
3649.969 | 4.208355 | 1.030081 | 29.91945
3652.969 | 4.208534 | 1.030428 | 29.91523
3655.907 | 4.208684 | 1.030205 | 29.90875
3658.922 | 4.207793 | 1.019768 | 29.91563
3661.938 | 4.207402 | 1.010103 | 29.90125
3664.875 | 4.207514 | 1.010877 | 29.90103
3667.891 | 4.207784 | 1.011364 | 29.90334
3670.86 | 4.207937 | 1.007554 | 29.89709
3673.875 | 4.208032 | 1.006971 | 29.89478
3676.875 | 4.208463 | 1.008306 | 29.88698
3679.797 | 4.208613 | 1.007062 | 29.87231
3682.813 | 4.208028 | 1.000789 | 29.8675
3685.829 | 4.207302 | 0.9877007 | 29.86887
3688.829 | 4.20764 | 0.9879874 | 29.86465
3691.797 | 4.206754 | 0.9775692 | 29.85827
3694.735 | 4.206821 | 0.9802033 | 29.85115
3697.657 | 4.207046 | 0.9746534 | 29.84271
3700.579 | 4.207394 | 0.978862 | 29.83936
3703.5 | 4.207514 | 0.9751335 | 29.8318
3706.422 | 4.207603 | 0.9733847 | 29.83188
3709.344 | 4.207794 | 0.9748423 | 29.81776
3712.344 | 4.207833 | 0.9728613 | 29.81671
3715.329 | 4.208198 | 0.976831 | 29.8124
3718.344 | 4.208387 | 0.9756995 | 29.81183
3721.282 | 4.208656 | 0.9736921 | 29.79883
3724.235 | 4.207997 | 0.9678782 | 29.79106
3727.188 | 4.207486 | 0.9551477 | 29.78511
3730.188 | 4.207656 | 0.953364 | 29.78816
3733.172 | 4.207976 | 0.9550072 | 29.78112
3736.172 | 4.208095 | 0.9527753 | 29.77574
3739.11 | 4.208195 | 0.9528878 | 29.76937
3742.11 | 4.208503 | 0.9520557 | 29.76326
3745.032 | 4.208491 | 0.9509426 | 29.76139
3747.969 | 4.208742 | 0.9522236 | 29.75753
3750.922 | 4.208017 | 0.9418673 | 29.75565
3753.86 | 4.207222 | 0.9315731 | 29.75565
3756.86 | 4.207214 | 0.9305069 | 29.75442
3759.86 | 4.207522 | 0.9307054 | 29.75374
3762.86 | 4.207713 | 0.9304196 | 29.7477
3765.797 | 4.208039 | 0.9317655 | 29.73076
3768.719 | 4.208074 | 0.9278646 | 29.72546
3771.719 | 4.208367 | 0.9295161 | 29.71658
3774.704 | 4.208585 | 0.9279982 | 29.71184
3777.735 | 4.208132 | 0.919332 | 29.7029
3780.657 | 4.208271 | 0.9177806 | 29.70323
3783.594 | 4.208523 | 0.9165033 | 29.6998
3786.594 | 4.208708 | 0.9165315 | 29.69208
3789.625 | 4.207977 | 0.90692 | 29.68876
3792.61 | 4.208116 | 0.906314 | 29.67754
3795.547 | 4.208589 | 0.9064168 | 29.65854
3798.516 | 4.207667 | 0.8988805 | 29.65178
3801.516 | 4.207877 | 0.8959962 | 29.64537
3804.5 | 4.20802 | 0.8976431 | 29.63822
3807.5 | 4.208373 | 0.8995285 | 29.63339
3810.438 | 4.208622 | 0.8974887 | 29.6287
3813.391 | 4.207856 | 0.8855883 | 29.62507
3816.391 | 4.208066 | 0.8870133 | 29.62296
3819.391 | 4.207928 | 0.886284 | 29.61871
3822.375 | 4.208172 | 0.8852998 | 29.61693
3825.313 | 4.208197 | 0.884145 | 29.60685
3828.25 | 4.208395 | 0.8814934 | 29.60801
3831.25 | 4.208479 | 0.8833398 | 29.60161
3834.235 | 4.208648 | 0.8830941 | 29.59797
3837.266 | 4.208048 | 0.8740942 | 29.58117
3840.204 | 4.208405 | 0.8739379 | 29.57936
3843.141 | 4.20834 | 0.8712314 | 29.57426
3846.141 | 4.208615 | 0.8720047 | 29.56867
3849.157 | 4.207816 | 0.8624539 | 29.55964
3852.188 | 4.207984 | 0.8621915 | 29.5577
3855.188 | 4.208246 | 0.862651 | 29.55134
3858.125 | 4.208493 | 0.8613337 | 29.53972
3861.063 | 4.20868 | 0.8623147 | 29.52674
3864.094 | 4.207801 | 0.8513712 | 29.52576
3867.079 | 4.207933 | 0.8506431 | 29.5232
3870.079 | 4.208027 | 0.8498574 | 29.50989
3873.016 | 4.208277 | 0.8498425 | 29.51292
3875.954 | 4.208608 | 0.8491161 | 29.50172
3878.985 | 4.207624 | 0.8397151 | 29.48967
3881.969 | 4.207823 | 0.8386062 | 29.48932
3884.969 | 4.208187 | 0.8411576 | 29.488
3887.907 | 4.208227 | 0.8392442 | 29.47821
3890.844 | 4.208512 | 0.8357828 | 29.46418
3893.766 | 4.208658 | 0.8375774 | 29.46171
3896.797 | 4.208027 | 0.8285665 | 29.45272
3899.782 | 4.208373 | 0.8273547 | 29.45595
3902.782 | 4.208574 | 0.8267459 | 29.4426
3905.735 | 4.207719 | 0.8179759 | 29.43669
3908.672 | 4.207875 | 0.8175675 | 29.42853
3911.672 | 4.208096 | 0.8163465 | 29.41547
3914.672 | 4.208206 | 0.8163176 | 29.40659
3917.704 | 4.207275 | 0.8078997 | 29.40324
3920.641 | 4.207386 | 0.8083837 | 29.39007
3923.579 | 4.207358 | 0.8039016 | 29.39
3926.579 | 4.207446 | 0.8055701 | 29.3839
3929.563 | 4.207648 | 0.8055567 | 29.37731
3932.563 | 4.207695 | 0.80478 | 29.36517
3935.5 | 4.208033 | 0.8049163 | 29.36194
3938.438 | 4.208448 | 0.8076333 | 29.35714
3941.438 | 4.208323 | 0.8038686 | 29.34124141
3944.422 | 4.208521 | 0.8015439 | 29.3383
3947.422 | 4.208491 | 0.8018368 | 29.33271
3950.391 | 4.20902 | 0.8014422 | 29.33165
3953.329 | 4.209091 | 0.8033743 | 29.32063
3956.329 | 4.209311 | 0.8029726 | 29.31694
3959.313 | 4.209314 | 0.8014962 | 29.31097
3962.313 | 4.209631 | 0.802655 | 29.30532
3965.297 | 4.208981 | 0.7905879 | 29.29655
3968.266 | 4.208178 | 0.7829448 | 29.27925
3971.204 | 4.208384 | 0.7821785 | 29.28176
3974.204 | 4.208419 | 0.7836439 | 29.26907
3977.25 | 4.208646 | 0.781442 | 29.25728
3980.266 | 4.206811 | 0.7621092 | 29.25027
3983.204 | 4.20678 | 0.7622574 | 29.24838
3986.141 | 4.206895 | 0.7611411 | 29.23448
3989.204 | 4.206916 | 0.7605565 | 29.23005
3992.219 | 4.207055 | 0.762453 | 29.22264
3995.219 | 4.207485 | 0.7604125 | 29.22249
3998.157 | 4.20771 | 0.7631447 | 29.21411
4001.094 | 4.20749 | 0.7589285 | 29.20889
4004.125 | 4.206843 | 0.7507587 | 29.20745
4007.141 | 4.206108 | 0.7413446 | 29.20455
4010.188 | 4.205089 | 0.7329677 | 29.19617
4013.219 | 4.204375 | 0.7230057 | 29.1966
4016.219 | 4.204606 | 0.7223397 | 29.18636
4019.282 | 4.204666 | 0.7220698 | 29.17848
4022.297 | 4.204419 | 0.7201274 | 29.17937
4025.344 | 4.204731 | 0.7213869 | 29.16843
4028.344 | 4.204681 | 0.7198135 | 29.15599
4031.344 | 4.205001 | 0.7232345 | 29.15078
4034.375 | 4.205026 | 0.7199709 | 29.14202
4037.344 | 4.205557 | 0.7225098 | 29.13493
4040.266 | 4.205369 | 0.7198231 | 29.12988
4043.329 | 4.205423 | 0.7218492 | 29.13503
4046.313 | 4.205612 | 0.71886 | 29.11189
4049.36 | 4.20561 | 0.7186154 | 29.10912
4052.36 | 4.205815 | 0.7190185 | 29.10541
4055.36 | 4.205847 | 0.7191733 | 29.09717
4058.36 | 4.205551 | 0.7100629 | 29.09373
4061.297 | 4.205678 | 0.7085061 | 29.08973
4064.297 | 4.205555 | 0.7094973 | 29.08234
4067.282 | 4.205531 | 0.7090066 | 29.06774
4070.297 | 4.205815 | 0.7077419 | 29.06474
4073.235 | 4.20617 | 0.7072782 | 29.0623
4076.157 | 4.206224 | 0.706879 | 29.05677
4079.188 | 4.205172 | 0.6976208 | 29.04262
4082.219 | 4.204703 | 0.6895639 | 29.04894
4085.204 | 4.204489 | 0.6881016 | 29.03623
4088.204 | 4.204449 | 0.6883632 | 29.03317
4091.141 | 4.204781 | 0.6870173 | 29.03154
4094.079 | 4.204866 | 0.6870828 | 29.01326
4097.016 | 4.204851 | 0.6861602 | 29.01665
4100.016 | 4.205029 | 0.6871418 | 29.01318
4103 | 4.205212 | 0.6863011 | 29.00247
4106.047 | 4.204098 | 0.6770808 | 28.99153
4109.094 | 4.203311 | 0.6667897 | 28.98749
4112.016 | 4.203417 | 0.6663498 | 28.9774
4115.032 | 4.203501 | 0.6656836 | 28.97242
4118.016 | 4.203498 | 0.6645997 | 28.96397
4121.016 | 4.203908 | 0.6669537 | 28.96375
4123.954 | 4.204151 | 0.6683933 | 28.95836
4126.891 | 4.204105 | 0.666564 | 28.94868
4129.891 | 4.204268 | 0.6664732 | 28.95149
4132.891 | 4.204398 | 0.6650601 | 28.94206
4135.829 | 4.204567 | 0.6651104 | 28.93341
4138.813 | 4.203796 | 0.6568239 | 28.94118
4141.766 | 4.204801 | 0.6634035 | 28.93237
4144.766 | 4.20385 | 0.6562986 | 28.92617
4147.75 | 4.20296 | 0.6469401 | 28.9211
4150.719 | 4.203822 | 0.6559817 | 28.91554
4153.735 | 4.202967 | 0.646287 | 28.91061
4156.782 | 4.204003 | 0.6542091 | 28.89205
4159.797 | 4.203069 | 0.6454198 | 28.8973
4162.829 | 4.204287 | 0.6536903 | 28.88884
4165.844 | 4.203615 | 0.644796 | 28.88104
4168.844 | 4.203654 | 0.6465112 | 28.89263
4171.782 | 4.203338 | 0.6433882 | 28.88239
4174.766 | 4.204738 | 0.653315 | 28.87704
4177.704 | 4.205098 | 0.6501865 | 28.86162
4180.641 | 4.204859 | 0.6500699 | 28.8639
4183.641 | 4.205163 | 0.6515854 | 28.85803
4186.641 | 4.205485 | 0.6525904 | 28.85412
4189.657 | 4.205583 | 0.6517804 | 28.83738
4192.61 | 4.205727 | 0.6516957 | 28.83117
4195.547 | 4.206085 | 0.6514751 | 28.83056
4198.594 | 4.20501 | 0.640355 | 28.8191
4201.532 | 4.205111 | 0.6401194 | 28.81547
4204.532 | 4.205196 | 0.6385408 | 28.81446
4207.532 | 4.20535 | 0.6418602 | 28.80701
4210.579 | 4.204732 | 0.6308738 | 28.80631
4213.61 | 4.204806 | 0.6301451 | 28.79885
4216.672 | 4.205008 | 0.6307408 | 28.7979
4219.704 | 4.204109 | 0.6193611 | 28.78847
4222.75 | 4.203381 | 0.6113932 | 28.7799
4225.782 | 4.203455 | 0.612765 | 28.77032
4228.829 | 4.203547 | 0.6115071 | 28.76101
4231.797 | 4.204445 | 0.6194125 | 28.76062
4234.797 | 4.2038 | 0.6107094 | 28.7532
4237.75 | 4.203841 | 0.6109235 | 28.76116
4240.75 | 4.203878 | 0.6096505 | 28.75647
4243.766 | 4.203966 | 0.6127306 | 28.7459
4246.797 | 4.203869 | 0.6109965 | 28.73133
4249.86 | 4.204036 | 0.6096593 | 28.72882
4252.86 | 4.204089 | 0.6078395 | 28.72943
4255.875 | 4.204175 | 0.6092982 | 28.72288
4258.891 | 4.20426 | 0.6103161 | 28.71043
4261.875 | 4.204606 | 0.6077633 | 28.71047
4264.844 | 4.203787 | 0.599918 | 28.71105
4267.86 | 4.204753 | 0.6087752 | 28.69929
4270.797 | 4.204977 | 0.6072161 | 28.70086
4273.766 | 4.204931 | 0.606418 | 28.7015
4276.782 | 4.205065 | 0.6068547 | 28.69626
4279.875 | 4.20434 | 0.5977497 | 28.68847
4282.891 | 4.20505 | 0.6081955 | 28.68252
4285.875 | 4.205273 | 0.6057797 | 28.67636
4288.922 | 4.205635 | 0.605703 | 28.66206
4291.922 | 4.204755 | 0.5979945 | 28.6611
4294.954 | 4.204753 | 0.5982394 | 28.65127
4297.938 | 4.204061 | 0.5882966 | 28.65018
4300.875 | 4.204149 | 0.5867407 | 28.64688
4303.875 | 4.204227 | 0.5855794 | 28.64474
4306.86 | 4.204304 | 0.5855253 | 28.6402
4309.875 | 4.204292 | 0.5882094 | 28.63064
4312.813 | 4.20466 | 0.5862445 | 28.62579
4315.766 | 4.203655 | 0.578103 | 28.63081
4318.766 | 4.203744 | 0.5770853 | 28.62694
4321.766 | 4.203961 | 0.5750546 | 28.62051
4324.766 | 4.203957 | 0.5743525 | 28.61592
4327.704 | 4.203942 | 0.5758595 | 28.60729
4330.641 | 4.204191 | 0.5741936 | 28.59696
4333.641 | 4.204462 | 0.5760908 | 28.59595
4336.641 | 4.204222 | 0.5750926 | 28.58914
4339.579 | 4.204375 | 0.5756826 | 28.58472
4342.516 | 4.204449 | 0.5760581 | 28.58177
4345.516 | 4.204635 | 0.5742745 | 28.57569
4348.547 | 4.203725 | 0.5661314 | 28.57403
4351.547 | 4.20382 | 0.5655343 | 28.56227
4354.485 | 4.203997 | 0.5639308 | 28.56677
4357.422 | 4.204066 | 0.5633621 | 28.56385
4360.422 | 4.204193 | 0.5649727 | 28.55304
4363.422 | 4.204349 | 0.5629644 | 28.5469
4366.36 | 4.204349 | 0.5630584 | 28.54325
4369.297 | 4.204396 | 0.5627615 | 28.53871
4372.297 | 4.204564 | 0.5646275 | 28.53278
4375.329 | 4.203739 | 0.5556749 | 28.52672
4378.375 | 4.204778 | 0.5618894 | 28.52317
4381.344 | 4.204001 | 0.5524876 | 28.5182
4384.266 | 4.204052 | 0.5519127 | 28.51596
4387.235 | 4.204926 | 0.5619385 | 28.50655
4390.25 | 4.204189 | 0.5524866 | 28.50548
4393.282 | 4.205458 | 0.5624857 | 28.50578
4396.313 | 4.204433 | 0.5528854 | 28.49763
4399.297 | 4.204569 | 0.5526913 | 28.49837
4402.313 | 4.204789 | 0.5524575 | 28.4991
4405.297 | 4.20481 | 0.5509391 | 28.49485
4408.297 | 4.204817 | 0.5519889 | 28.4823
4411.36 | 4.204044 | 0.5432429 | 28.48418
4414.297 | 4.204227 | 0.5420042 | 28.48299
4417.235 | 4.20433 | 0.5413308 | 28.47928
4420.235 | 4.204331 | 0.5409482 | 28.4715
4423.282 | 4.205382 | 0.550464 | 28.46291
4426.313 | 4.204487 | 0.5410774 | 28.4688
4429.25 | 4.204682 | 0.540976 | 28.46815
4432.219 | 4.203872 | 0.5295077 | 28.45888
4435.219 | 4.204004 | 0.5316552 | 28.44424
4438.219 | 4.203975 | 0.5310721 | 28.44509
4441.157 | 4.204028 | 0.5287179 | 28.44754
4444.094 | 4.204027 | 0.5296204 | 28.43972
4447.032 | 4.204295 | 0.5301482 | 28.42868
4450.032 | 4.204373 | 0.5296061 | 28.4305
4453.032 | 4.20444 | 0.5298514 | 28.4273
4456.047 | 4.204454 | 0.5298767 | 28.41949
4459.047 | 4.204475 | 0.5290423 | 28.4143
4462.047 | 4.204802 | 0.5276164 | 28.41918
4465.047 | 4.20379 | 0.519464 | 28.40801
4467.985 | 4.203874 | 0.5188876 | 28.40459
4470.922 | 4.204029 | 0.5202614 | 28.39645
4473.86 | 4.204029 | 0.5182566 | 28.39919
4476.782 | 4.204096 | 0.5200842 | 28.39809
4479.782 | 4.204219 | 0.5183704 | 28.39546
4482.813 | 4.204231 | 0.5179238 | 28.38655
4485.86 | 4.204358 | 0.5173957 | 28.38208
4488.875 | 4.204541 | 0.5190633 | 28.37791
4491.813 | 4.204666 | 0.5181893 | 28.36848
4494.735 | 4.204628 | 0.517023 | 28.36069
4497.735 | 4.204804 | 0.5166776 | 28.36245
4500.75 | 4.20502 | 0.5190085 | 28.36376
4503.688 | 4.205033 | 0.5171154 | 28.36264
4506.625 | 4.205153 | 0.517382 | 28.35778
4509.625 | 4.205142 | 0.5160747 | 28.34909
4512.625 | 4.205369 | 0.5168974 | 28.34498
4515.563 | 4.205419 | 0.5158864 | 28.34415
4518.532 | 4.205639 | 0.5164901 | 28.34138
4521.579 | 4.204822 | 0.5066677 | 28.33634
4524.61 | 4.203807 | 0.4970302 | 28.33113
4527.625 | 4.203927 | 0.4965385 | 28.3285
4530.563 | 4.203952 | 0.4971924 | 28.33117
4533.5 | 4.204007 | 0.4946307 | 28.33014
4536.422 | 4.204163 | 0.4967889 | 28.31678
4539.422 | 4.204177 | 0.4963582 | 28.31766
4542.422 | 4.204051 | 0.4957606 | 28.31655
4545.36 | 4.204091 | 0.4951726 | 28.31187
4548.297 | 4.204153 | 0.4963028 | 28.31175
4551.297 | 4.204346 | 0.4949921 | 28.30721
4554.297 | 4.204308 | 0.4969436 | 28.307
4557.266 | 4.204641 | 0.4941578 | 28.29176
4560.204 | 4.204671 | 0.4936527 | 28.29169
4563.204 | 4.204834 | 0.4956899 | 28.28787
4566.219 | 4.204774 | 0.4927145 | 28.29148
4569.157 | 4.205103 | 0.4926423 | 28.28197
4572.094 | 4.205092 | 0.4947456 | 28.27701
4575.094 | 4.205422 | 0.4930994 | 28.26508
4578.094 | 4.205336 | 0.4913431 | 28.27943
4581.032 | 4.205423 | 0.4924111 | 28.27125
4583.969 | 4.205608 | 0.4921063 | 28.2578
4587 | 4.204555 | 0.4835842 | 28.25663
4590.032 | 4.203786 | 0.4745387 | 28.25375
4592.969 | 4.203832 | 0.4724176 | 28.24988
4595.938 | 4.204751 | 0.4833037 | 28.24916
4598.969 | 4.204009 | 0.4743304 | 28.24386
4601.969 | 4.203979 | 0.4752553 | 28.23665
4604.907 | 4.204111 | 0.4731781 | 28.23804
4607.844 | 4.204151 | 0.4730114 | 28.23329
4610.844 | 4.204188 | 0.4737607 | 28.23463
4613.875 | 4.205306 | 0.4818071 | 28.22729
4616.844 | 4.204385 | 0.4744269 | 28.22944
4619.782 | 4.204512 | 0.4734385 | 28.22849
4622.782 | 4.204639 | 0.4714346 | 28.22786
4625.813 | 4.203713 | 0.4648683 | 28.21195
4628.75 | 4.20363 | 0.4641801 | 28.22021
4631.688 | 4.203837 | 0.4618824 | 28.21512
4634.688 | 4.203954 | 0.4630065 | 28.20221
4637.688 | 4.203999 | 0.4643303 | 28.20474
4640.625 | 4.204235 | 0.4615269 | 28.19943
4643.563 | 4.204089 | 0.4624749 | 28.19132
4646.563 | 4.204152 | 0.4625327 | 28.19304
4649.579 | 4.204318 | 0.4625465 | 28.18506
4652.5 | 4.204384 | 0.4610491 | 28.18323
4655.438 | 4.204427 | 0.4623113 | 28.18003
4658.375 | 4.204542 | 0.4631921 | 28.18311
4661.375 | 4.204584 | 0.4606621 | 28.17675
4664.391 | 4.20471 | 0.4612306 | 28.16868
4667.313 | 4.204736 | 0.4607315 | 28.1731
4670.25 | 4.204869 | 0.4606119 | 28.16971
4673.25 | 4.204892 | 0.4600637 | 28.16967
4676.25 | 4.205021 | 0.4612856 | 28.16668
4679.204 | 4.204953 | 0.4598821 | 28.15997
4682.141 | 4.205181 | 0.4615714 | 28.15489
4685.141 | 4.20502 | 0.4628063 | 28.15781
4688.141 | 4.20519 | 0.4591677 | 28.14919
4691.094 | 4.205547 | 0.4569261 | 28.14712
4694.032 | 4.20553 | 0.4572706 | 28.14194
4697.032 | 4.205443 | 0.4592158 | 28.13867
4700.032 | 4.20563 | 0.4547657 | 28.13509
4703.047 | 4.204807 | 0.4495864 | 28.13625
4705.985 | 4.203843 | 0.4406321 | 28.13001
4708.985 | 4.203972 | 0.4442333 | 28.12549
4712 | 4.204074 | 0.4376765 | 28.1257
4714.938 | 4.20425 | 0.4382481 | 28.11454
4717.875 | 4.204119 | 0.4400713 | 28.11309
4720.875 | 4.204202 | 0.4386498 | 28.11239
4723.875 | 4.203787 | 0.4398358 | 28.10795
4726.813 | 4.20412 | 0.4384506 | 28.10632
4729.75 | 4.204267 | 0.4379154 | 28.09518
4732.75 | 4.204455 | 0.4378676 | 28.10141
4735.766 | 4.204271 | 0.4392702 | 28.09334
4738.766 | 4.20431 | 0.4383864 | 28.0927
4741.75 | 4.204306 | 0.437561 | 28.07986
4744.75 | 4.204821 | 0.4377125 | 28.07512
4747.688 | 4.204948 | 0.4383813 | 28.07595
4750.625 | 4.204848 | 0.4380686 | 28.06598
4753.625 | 4.204918 | 0.4371253 | 28.06096
4756.625 | 4.204938 | 0.4385584 | 28.05946
4759.563 | 4.205125 | 0.4339073 | 28.05092
4762.5 | 4.204972 | 0.4366159 | 28.05748
4765.422 | 4.204987 | 0.4350578 | 28.05132
4768.36 | 4.205113 | 0.4370251 | 28.05667
4771.36 | 4.205412 | 0.4354566 | 28.05391
4774.344 | 4.205436 | 0.4355844 | 28.0495
4777.344 | 4.205341 | 0.4378612 | 28.04718
4780.282 | 4.205589 | 0.4362383 | 28.04197
4783.25 | 4.204759 | 0.4271091 | 28.03634
4786.266 | 4.20378 | 0.4190155 | 28.0374
4789.266 | 4.203779 | 0.4194815 | 28.02863
4792.204 | 4.203971 | 0.4177408 | 28.02606
4795.141 | 4.203994 | 0.4161328 | 28.02466
4798.063 | 4.20412 | 0.4148227 | 28.02092
4801.063 | 4.20422 | 0.41738 | 28.01939
4804.079 | 4.204363 | 0.4137444 | 28.01536
4807.016 | 4.204387 | 0.4158111 | 28.01401
4809.954 | 4.204347 | 0.4154714 | 28.01141
4812.954 | 4.204242 | 0.4167799 | 28.00958
4815.954 | 4.204507 | 0.4177116 | 28.00563
4818.907 | 4.204577 | 0.4161791 | 28.00686
4821.844 | 4.204542 | 0.4181903 | 27.99853
4824.86 | 4.204834 | 0.413868 | 27.99825
4827.86 | 4.204899 | 0.4164862 | 27.98876
4830.813 | 4.204974 | 0.4141657 | 27.9896
4833.75 | 4.205275 | 0.4135315 | 27.9828
4836.75 | 4.205093 | 0.4138836 | 27.98036
4839.75 | 4.205472 | 0.4138689 | 27.97625
4842.688 | 4.205508 | 0.4135398 | 27.98425
4845.625 | 4.205526 | 0.414699 | 27.97542
4848.625 | 4.205769 | 0.4122373 | 27.96938
4851.641 | 4.204765 | 0.4011607 | 27.97466
4854.641 | 4.204517 | 0.4035332 | 27.97117
4857.579 | 4.204627 | 0.4009011 | 27.96542
4860.516 | 4.204642 | 0.4048622 | 27.96192
4863.516 | 4.204882 | 0.4036952 | 27.95765
4866.516 | 4.204736 | 0.4039359 | 27.95718
4869.454 | 4.204891 | 0.4035021 | 27.94962
4872.391 | 4.20472 | 0.402065 | 27.95015
4875.391 | 4.204827 | 0.4027486 | 27.94306
4878.391 | 4.204978 | 0.4036075 | 27.94197
4881.329 | 4.204929 | 0.4011298 | 27.94644
4884.266 | 4.205201 | 0.4029475 | 27.93488
4887.204 | 4.205123 | 0.3988762 | 27.93244
4890.204 | 4.205191 | 0.4021542 | 27.93938
4893.204 | 4.205346 | 0.4006725 | 27.93764
4896.141 | 4.205332 | 0.4018731 | 27.93343
4899.079 | 4.205433 | 0.4023274 | 27.92245
4902.079 | 4.205661 | 0.4026702 | 27.92599
4905.11 | 4.204782 | 0.3925532 | 27.91797
4908.047 | 4.204819 | 0.3895895 | 27.92333
4910.985 | 4.204649 | 0.3929158 | 27.91821
4914 | 4.20484 | 0.3929111 | 27.91618
4916.985 | 4.204697 | 0.3925794 | 27.91484
4919.922 | 4.204868 | 0.3931694 | 27.90714
4922.86 | 4.205208 | 0.3923408 | 27.90356
4925.875 | 4.205176 | 0.3907128 | 27.89894
4928.875 | 4.205118 | 0.3899805 | 27.89277
4931.813 | 4.205232 | 0.3905294 | 27.89461
4934.75 | 4.205032 | 0.3889262 | 27.89663
4937.688 | 4.205479 | 0.389974 | 27.88949
4940.704 | 4.205393 | 0.3907335 | 27.88808
4943.704 | 4.205475 | 0.3881571 | 27.8892
4946.641 | 4.205598 | 0.3889683 | 27.87567
4949.61 | 4.204796 | 0.3802167 | 27.87348
4952.61 | 4.204798 | 0.3814041 | 27.87431
4955.61 | 4.204861 | 0.3816619 | 27.87028
4958.563 | 4.20508 | 0.3805971 | 27.86735
4961.485 | 4.205149 | 0.3787675 | 27.86704
4964.5 | 4.205173 | 0.3799497 | 27.86233
4967.5 | 4.20525 | 0.379321 | 27.86067
4970.454 | 4.205094 | 0.3792484 | 27.8501
4973.375 | 4.205113 | 0.3785988 | 27.85226
4976.391 | 4.205421 | 0.3804159 | 27.8517
4979.391 | 4.205205 | 0.3782333 | 27.84714
4982.36 | 4.205518 | 0.380869 | 27.84816
4985.282 | 4.20561 | 0.3783788 | 27.84376
4988.329 | 4.20483 | 0.3691675 | 27.84143
4991.329 | 4.204951 | 0.3687453 | 27.83127
4994.282 | 4.204582 | 0.3721529 | 27.82755
4997.204 | 4.204801 | 0.3699958 | 27.82266
5000.204 | 4.204883 | 0.369143 | 27.81786
5003.204 | 4.204711 | 0.3700216 | 27.82721
5006.141 | 4.205069 | 0.3668241 | 27.81572
5009.079 | 4.205213 | 0.3679062 | 27.81144
5012.079 | 4.205114 | 0.3700088 | 27.8171
5015.079 | 4.205317 | 0.3685885 | 27.80948
5018.063 | 4.205197 | 0.3685191 | 27.80266
5021.079 | 4.205376 | 0.3671424 | 27.80079
5024.079 | 4.205202 | 0.3669615 | 27.80144
5027.016 | 4.205345 | 0.36504 | 27.7975
5030.016 | 4.205204 | 0.3673727 | 27.79401
5033.016 | 4.20538 | 0.3689476 | 27.78823
5035.954 | 4.205583 | 0.3695425 | 27.79044
5038.922 | 4.2048 | 0.3573788 | 27.78037
5041.938 | 4.204602 | 0.3583721 | 27.79129
5044.938 | 4.204651 | 0.3567959 | 27.77993
5047.875 | 4.204757 | 0.358126 | 27.78572
5050.813 | 4.204718 | 0.3548036 | 27.78356
5053.813 | 4.20493 | 0.3563437 | 27.77394
5056.813 | 4.20485 | 0.3572311 | 27.77589
5059.75 | 4.204911 | 0.3585427 | 27.77434
5062.688 | 4.205024 | 0.3577383 | 27.77362
5065.61 | 4.205127 | 0.3568411 | 27.7629
5068.61 | 4.205141 | 0.35726 | 27.76175
5071.61 | 4.20501 | 0.3578799 | 27.76315
5074.61 | 4.205252 | 0.3578056 | 27.75943
5077.547 | 4.205434 | 0.356216 | 27.75515
5080.485 | 4.205427 | 0.3568141 | 27.75547
5083.5 | 4.205484 | 0.3575437 | 27.7526
5086.5 | 4.205423 | 0.3549731 | 27.75495
5089.438 | 4.205671 | 0.352222 | 27.75256
5092.391 | 4.204681 | 0.3478534 | 27.75316
5095.407 | 4.205023 | 0.3450505 | 27.74307
5098.407 | 4.204971 | 0.3443575 | 27.73236
5101.36 | 4.205046 | 0.3453711 | 27.7357
5104.297 | 4.20506 | 0.3446424 | 27.73582
5107.313 | 4.205027 | 0.3453733 | 27.7297
5110.297 | 4.205044 | 0.3441781 | 27.73269
5113.25 | 4.205068 | 0.3441341 | 27.73197
5116.172 | 4.205138 | 0.3463441 | 27.72994
5119.188 | 4.205256 | 0.3454996 | 27.7288
5122.188 | 4.205274 | 0.3456035 | 27.72083
5125.157 | 4.205229 | 0.3459205 | 27.71359
5128.094 | 4.20538 | 0.3463141 | 27.71131
5131.094 | 4.20544 | 0.3455874 | 27.71161
5134.11 | 4.205482 | 0.3454884 | 27.70908
5137.032 | 4.205479 | 0.3435287 | 27.71024
5139.969 | 4.205853 | 0.3458058 | 27.70837
5143.016 | 4.204983 | 0.3334595 | 27.70889
5146.016 | 4.204766 | 0.3362428 | 27.7053
5148.954 | 4.204789 | 0.3351738 | 27.70757
5151.891 | 4.205 | 0.3349269 | 27.70362
5154.891 | 4.204984 | 0.3316288 | 27.70412
5157.891 | 4.204989 | 0.3335075 | 27.69861
5160.829 | 4.204929 | 0.3346397 | 27.69685
5163.766 | 4.204854 | 0.3345375 | 27.69406
5166.782 | 4.205123 | 0.3337853 | 27.6876
5169.766 | 4.205028 | 0.3334803 | 27.68528
5172.719 | 4.205234 | 0.3348293 | 27.66935
5175.657 | 4.205408 | 0.3337286 | 27.6823
5178.579 | 4.205204 | 0.3332719 | 27.67714
5181.594 | 4.2056 | 0.3353929 | 27.68281
5184.625 | 4.204644 | 0.3250803 | 27.6808
5187.579 | 4.204304 | 0.3236224 | 27.67302
5190.5 | 4.204582 | 0.3237825 | 27.67027
5193.516 | 4.204713 | 0.3257778 | 27.67352
5196.516 | 4.204684 | 0.3236961 | 27.66684
5199.454 | 4.204511 | 0.3219778 | 27.66615
5202.391 | 4.204671 | 0.323391 | 27.66987
5205.407 | 4.204827 | 0.3228483 | 27.66296
5208.407 | 4.204869 | 0.3221114 | 27.66027
5211.344 | 4.204968 | 0.3238602 | 27.65189
5214.297 | 4.204981 | 0.3240294 | 27.64966
5217.235 | 4.204935 | 0.3251107 | 27.64462
5220.235 | 4.205067 | 0.3235106 | 27.64983
5223.235 | 4.205118 | 0.324414 | 27.64444
5226.188 | 4.205221 | 0.3226012 | 27.6426
5229.125 | 4.205271 | 0.322201 | 27.64177
5232.125 | 4.20523 | 0.3234335 | 27.64435
5235.141 | 4.205318 | 0.3219326 | 27.64602
5238.079 | 4.205562 | 0.3237709 | 27.64478
5241.032 | 4.204546 | 0.3129943 | 27.63362
5244.047 | 4.204494 | 0.3116948 | 27.63158
5247.047 | 4.204527 | 0.311723 | 27.62841
5249.985 | 4.204587 | 0.3129314 | 27.63276
5252.922 | 4.20441 | 0.3115293 | 27.63035
5255.938 | 4.204513 | 0.3111542 | 27.62654
5258.938 | 4.204648 | 0.3113427 | 27.62676
5261.875 | 4.204682 | 0.308159 | 27.62598
5264.813 | 4.204574 | 0.3093928 | 27.62281
5267.829 | 4.204709 | 0.3123315 | 27.60971
5270.829 | 4.204953 | 0.3127237 | 27.60682
5273.782 | 4.204942 | 0.3120242 | 27.60236
5276.719 | 4.204976 | 0.3106139 | 27.60271
5279.719 | 4.204942 | 0.3143528 | 27.6034
5282.719 | 4.205158 | 0.3129803 | 27.60217
5285.657 | 4.205005 | 0.3111291 | 27.59757
5288.594 | 4.205142 | 0.3132224 | 27.5985
5291.61 | 4.205198 | 0.3098328 | 27.59507
5294.61 | 4.205373 | 0.3105559 | 27.59146
5297.547 | 4.205362 | 0.3132841 | 27.58506
5300.485 | 4.205395 | 0.3094025 | 27.59169
5303.5 | 4.205385 | 0.3126878 | 27.59437
5306.485 | 4.2056 | 0.3120261 | 27.58079
5309.516 | 4.204528 | 0.2988203 | 27.58556
5312.454 | 4.204634 | 0.2993247 | 27.58133
5315.391 | 4.20493 | 0.3046036 | 27.58482
5318.407 | 4.204277 | 0.2946928 | 27.58069
5321.407 | 4.204746 | 0.3011094 | 27.57582
5324.344 | 4.204826 | 0.2964241 | 27.57412
5327.282 | 4.205126 | 0.2990506 | 27.56693
5330.297 | 4.204892 | 0.2995749 | 27.56239
5333.297 | 4.204756 | 0.2989963 | 27.56987
5336.235 | 4.204959 | 0.2995166 | 27.57245
5339.172 | 4.205012 | 0.3001899 | 27.56619
5342.11 | 4.204837 | 0.2961502 | 27.5669
5345.125 | 4.205039 | 0.2994935 | 27.57225
5348.125 | 4.205203 | 0.3027161 | 27.55971
5351.063 | 4.205296 | 0.2991128 | 27.55897
5354 | 4.205446 | 0.2982017 | 27.55472
5357.016 | 4.204983 | 0.30188 | 27.55814
5360.016 | 4.205326 | 0.298244 | 27.55617
5362.954 | 4.205353 | 0.3018563 | 27.54764
5365.891 | 4.205754 | 0.298851 | 27.54149
5368.922 | 4.20471 | 0.2881355 | 27.54043
5371.938 | 4.204445 | 0.2924134 | 27.54074
5374.891 | 4.204706 | 0.2874196 | 27.53254
5377.813 | 4.204594 | 0.289959 | 27.53215
5380.829 | 4.204629 | 0.2901881 | 27.52707
5383.844 | 4.204704 | 0.28943 | 27.52367
5386.782 | 4.204519 | 0.2896144 | 27.52492
5389.719 | 4.204464 | 0.2908295 | 27.52648
5392.719 | 4.204685 | 0.2915956 | 27.5271
5395.735 | 4.204575 | 0.2870663 | 27.52015
5398.672 | 4.204894 | 0.2870323 | 27.52228
5401.625 | 4.20502 | 0.2898432 | 27.51843
5404.625 | 4.205115 | 0.2898489 | 27.52357
5407.641 | 4.205248 | 0.289305 | 27.52044
5410.579 | 4.205164 | 0.2895328 | 27.5199
5413.516 | 4.205014 | 0.2849748 | 27.52626
5416.516 | 4.205242 | 0.2862333 | 27.51262
5419.532 | 4.205226 | 0.2890976 | 27.51469
5422.469 | 4.205169 | 0.291284 | 27.50829
5425.407 | 4.205455 | 0.2900304 | 27.50698
5428.407 | 4.20526 | 0.2851541 | 27.50787
5431.422 | 4.205573 | 0.290452 | 27.51171
5434.375 | 4.205555 | 0.287444 | 27.50335
5437.313 | 4.205558 | 0.2866262 | 27.49651
5440.329 | 4.205487 | 0.2860361 | 27.49266
5443.36 | 4.205416 | 0.2916854 | 27.49384
5446.438 | 4.205762 | 0.2887004 | 27.49404
5449.5 | 4.205942 | 0.2863589 | 27.48595
5452.438 | 4.205563 | 0.2879008 | 27.4935
5455.375 | 4.205974 | 0.2859012 | 27.48602
5458.375 | 4.2059 | 0.286591 | 27.48517
5461.391 | 4.205846 | 0.2852699 | 27.48794
5464.329 | 4.206082 | 0.2868616 | 27.48498
5467.266 | 4.206174 | 0.287332 | 27.47327
5470.282 | 4.206211 | 0.2882261 | 27.47771
5473.282 | 4.206155 | 0.2870701 | 27.47192
5476.235 | 4.206305 | 0.2854141 | 27.47009
5479.157 | 4.206346 | 0.2848339 | 27.47255
5482.204 | 4.206384 | 0.2861914 | 27.46866
5485.204 | 4.206329 | 0.2852209 | 27.46872
5488.157 | 4.206403 | 0.2851587 | 27.45598
5491.094 | 4.206519 | 0.2843587 | 27.45156
5494.094 | 4.206571 | 0.2858809 | 27.45402
5497.125 | 4.205851 | 0.2756216 | 27.46077
5500.094 | 4.204787 | 0.266178 | 27.45561
5503.032 | 4.204612 | 0.2666723 | 27.45194
5506.047 | 4.204674 | 0.2649479 | 27.45353
5509.047 | 4.204693 | 0.2678295 | 27.44714
5511.985 | 4.204862 | 0.265926 | 27.4455
5514.922 | 4.204848 | 0.2658748 | 27.44549
5517.938 | 4.204686 | 0.265932 | 27.44547
5520.938 | 4.204796 | 0.2655465 | 27.4486
5523.875 | 4.20493 | 0.2669336 | 27.43785
5526.813 | 4.205083 | 0.2656682 | 27.43823
5529.829 | 4.205035 | 0.2663529 | 27.43503
5532.829 | 4.204949 | 0.263775 | 27.43267
5535.86 | 4.205076 | 0.265864 | 27.43657
5538.86 | 4.205078 | 0.2649887 | 27.43273
5541.875 | 4.205195 | 0.2664671 | 27.42893
5544.813 | 4.205115 | 0.2663927 | 27.43081
5547.75 | 4.205369 | 0.2667182 | 27.4214
5550.766 | 4.205048 | 0.2679477 | 27.42274
5553.766 | 4.205359 | 0.2662127 | 27.42154
5556.704 | 4.205273 | 0.2638296 | 27.42483
5559.641 | 4.205364 | 0.2637126 | 27.42472
5562.657 | 4.205236 | 0.2655961 | 27.41936
5565.641 | 4.205263 | 0.2652523 | 27.42227
5568.657 | 4.205478 | 0.2651226 | 27.42028
5571.594 | 4.20554 | 0.2644997 | 27.41984
5574.532 | 4.205549 | 0.2644385 | 27.4218
5577.547 | 4.205711 | 0.2625041 | 27.41987
5580.547 | 4.205609 | 0.2661678 | 27.4207
5583.5 | 4.205667 | 0.2621632 | 27.41496
5586.422 | 4.205775 | 0.2641509 | 27.41007
5589.438 | 4.205623 | 0.2634548 | 27.41381
5592.454 | 4.205914 | 0.264203 | 27.41544
5595.391 | 4.205863 | 0.2622677 | 27.41563
5598.329 | 4.205827 | 0.2647558 | 27.41895
5601.344 | 4.205981 | 0.2632668 | 27.41007
5604.344 | 4.205968 | 0.2633155 | 27.4073
5607.297 | 4.206195 | 0.2633182 | 27.40358
5610.235 | 4.20627 | 0.2641053 | 27.39479
5613.235 | 4.206141 | 0.2639674 | 27.39954
5616.25 | 4.20622 | 0.2639142 | 27.39909
5619.188 | 4.206294 | 0.265184 | 27.39791
5622.125 | 4.20635 | 0.2629744 | 27.39604
5625.141 | 4.206371 | 0.2630532 | 27.3965
5628.141 | 4.206368 | 0.2628627 | 27.38214
5631.11 | 4.206543 | 0.2623701 | 27.39173
5634.047 | 4.206532 | 0.2618479 | 27.38619
5637.047 | 4.206466 | 0.2627921 | 27.37952
5640.063 | 4.206624 | 0.2624706 | 27.38935
5643.032 | 4.205772 | 0.2521609 | 27.38329
5645.985 | 4.204952 | 0.2433596 | 27.37561
5648.985 | 4.204805 | 0.2451943 | 27.37393
5651.985 | 4.204822 | 0.2440441 | 27.37092
5654.922 | 4.204701 | 0.2431086 | 27.37465
5657.86 | 4.20481 | 0.2437149 | 27.37037
5660.86 | 4.204938 | 0.2450932 | 27.37428
5663.875 | 4.204823 | 0.2431426 | 27.36323
5666.813 | 4.204875 | 0.2450262 | 27.37254
5669.75 | 4.204795 | 0.2438396 | 27.37389
5672.766 | 4.204796 | 0.243236 | 27.36826
5675.766 | 4.204934 | 0.2421049 | 27.36361
5678.719 | 4.204984 | 0.243375 | 27.36603
5681.657 | 4.204916 | 0.2414919 | 27.36032
5684.657 | 4.205016 | 0.2442008 | 27.36022
5687.672 | 4.205036 | 0.2439636 | 27.36234
5690.61 | 4.205085 | 0.244211 | 27.36342
5693.547 | 4.205195 | 0.2444146 | 27.35937
5696.547 | 4.205323 | 0.2429533 | 27.34929
5699.547 | 4.205256 | 0.2412716 | 27.34823
5702.485 | 4.205229 | 0.2452642 | 27.35424
5705.422 | 4.205315 | 0.2434627 | 27.35269
5708.438 | 4.205236 | 0.2436615 | 27.34972
5711.422 | 4.205465 | 0.2430416 | 27.35177
5714.438 | 4.205383 | 0.2421118 | 27.34205
5717.375 | 4.20547 | 0.2435356 | 27.34187
5720.375 | 4.205423 | 0.2430006 | 27.33904
5723.391 | 4.205438 | 0.2431212 | 27.33542
5726.329 | 4.205535 | 0.2425863 | 27.33668
5729.25 | 4.205602 | 0.2417312 | 27.32937
5732.266 | 4.205568 | 0.2425411 | 27.33834
5735.266 | 4.205651 | 0.2410431 | 27.33566
5738.204 | 4.205637 | 0.2415155 | 27.33586
5741.125 | 4.205846 | 0.2412524 | 27.34114
5744.063 | 4.205748 | 0.2427157 | 27.33408
5747.079 | 4.205876 | 0.2431948 | 27.3336
5750.079 | 4.205897 | 0.2409499 | 27.33507
5753.016 | 4.205924 | 0.240851 | 27.3283
5755.954 | 4.205936 | 0.2425768 | 27.32839
5758.954 | 4.205858 | 0.2406886 | 27.32881
5761.954 | 4.206078 | 0.2406586 | 27.32972
5764.891 | 4.206142 | 0.2418543 | 27.32888
5767.829 | 4.206081 | 0.2411002 | 27.32846
5770.844 | 4.206019 | 0.2401807 | 27.33547
5773.844 | 4.206269 | 0.2395902 | 27.33091
5776.797 | 4.206079 | 0.2403166 | 27.32118
5779.735 | 4.206477 | 0.2402861 | 27.31418
5782.735 | 4.206297 | 0.2398944 | 27.31468
5785.735 | 4.206461 | 0.2411472 | 27.31224
5788.672 | 4.206401 | 0.2417688 | 27.311
5791.61 | 4.206444 | 0.2384771 | 27.31206
5794.61 | 4.206496 | 0.2410333 | 27.31677
5797.625 | 4.206571 | 0.2406737 | 27.2991
5800.579 | 4.205655 | 0.2307767 | 27.30651
5803.516 | 4.205682 | 0.23016 | 27.30303
5806.516 | 4.205775 | 0.2298983 | 27.30374
5809.532 | 4.205718 | 0.2301585 | 27.30734
5812.469 | 4.205885 | 0.2302444 | 27.30864
5815.391 | 4.20569 | 0.2304354 | 27.30119
5818.407 | 4.205708 | 0.2301923 | 27.30131
5821.407 | 4.205849 | 0.2305001 | 27.29638
5824.344 | 4.205811 | 0.2294426 | 27.29597
5827.282 | 4.205929 | 0.2306574 | 27.29933
5830.297 | 4.20601 | 0.2290565 | 27.29634
5833.282 | 4.205922 | 0.2299276 | 27.28982
5836.282 | 4.206011 | 0.2294865 | 27.29759
5839.219 | 4.205888 | 0.2288378 | 27.29877
5842.157 | 4.205954 | 0.2306107 | 27.29105
5845.157 | 4.206104 | 0.2299136 | 27.29816
5848.157 | 4.206103 | 0.2283565 | 27.288
5851.094 | 4.206302 | 0.2288655 | 27.28457
5854.032 | 4.206041 | 0.2276408 | 27.28933
5857.047 | 4.206388 | 0.2314691 | 27.28066
5860.063 | 4.206194 | 0.2295422 | 27.27821
5863 | 4.20629 | 0.2291994 | 27.27628
5865.922 | 4.206434 | 0.2308474 | 27.27792
5868.86 | 4.206481 | 0.2275322 | 27.27783
5871.86 | 4.206385 | 0.2309242 | 27.27134
5874.875 | 4.206626 | 0.2277912 | 27.27655
5877.829 | 4.205556 | 0.2196208 | 27.27331
5880.797 | 4.204727 | 0.2090646 | 27.26738
5883.797 | 4.204504 | 0.2095349 | 27.26859
5886.797 | 4.20471 | 0.2102466 | 27.26325
5889.735 | 4.204487 | 0.2105254 | 27.26154
5892.672 | 4.204553 | 0.2121384 | 27.26123
5895.672 | 4.204654 | 0.2100572 | 27.26089
5898.672 | 4.204561 | 0.2116485 | 27.25855
5901.61 | 4.204555 | 0.2111457 | 27.2584
5904.547 | 4.204522 | 0.2093612 | 27.2535
5907.547 | 4.204418 | 0.2091815 | 27.25345
5910.563 | 4.204622 | 0.2100446 | 27.25933
5913.516 | 4.204612 | 0.2109898 | 27.26478
5916.438 | 4.204748 | 0.2095369 | 27.25823
5919.454 | 4.204586 | 0.2094737 | 27.25921
5922.454 | 4.204553 | 0.2100552 | 27.25237
5925.391 | 4.204839 | 0.2124843 | 27.25074
5928.329 | 4.204664 | 0.2097118 | 27.26208
5931.329 | 4.204851 | 0.2111311 | 27.24882
5934.329 | 4.204792 | 0.210662 | 27.25673
5937.266 | 4.204808 | 0.2066133 | 27.25812
5940.204 | 4.20492 | 0.2094936 | 27.25072
5943.204 | 4.204968 | 0.2099697 | 27.24413
5946.204 | 4.204717 | 0.2087486 | 27.24894
5949.235 | 4.205076 | 0.2107667 | 27.25405
5952.235 | 4.204991 | 0.208113 | 27.25189
5955.235 | 4.204889 | 0.209598 | 27.24891
5958.172 | 4.205046 | 0.2089468 | 27.24543
5961.11 | 4.205132 | 0.2062796 | 27.24106
5964.11 | 4.205251 | 0.2085076 | 27.24208
5967.11 | 4.205137 | 0.2095857 | 27.23739
5970.047 | 4.205137 | 0.2082135 | 27.2453
5972.985 | 4.205092 | 0.2088024 | 27.24718
5975.985 | 4.205358 | 0.2071838 | 27.238
5978.985 | 4.2053 | 0.2077956 | 27.23201
5982 | 4.205235 | 0.2075196 | 27.24906
5985 | 4.20501 | 0.2069395 | 27.24403
5988.016 | 4.20538 | 0.2072761 | 27.24439
5990.938 | 4.205414 | 0.209443 | 27.23726
5993.875 | 4.205339 | 0.2074881 | 27.23805
5996.875 | 4.205385 | 0.208735 | 27.23451
5999.891 | 4.205618 | 0.2087881 | 27.23263
6002.829 | 4.205465 | 0.206548 | 27.23709
6005.75 | 4.205723 | 0.2074266 | 27.23178
6008.797 | 4.205499 | 0.2093715 | 27.23756
6011.797 | 4.205718 | 0.207945 | 27.24519
6014.735 | 4.205546 | 0.2075102 | 27.23534
6017.672 | 4.205764 | 0.2101368 | 27.23176
6020.688 | 4.205477 | 0.2089946 | 27.22177
6023.688 | 4.205707 | 0.2081054 | 27.23115
6026.625 | 4.205757 | 0.2087402 | 27.22467
6029.563 | 4.205881 | 0.2080328 | 27.22426
6032.563 | 4.205814 | 0.2071221 | 27.22304
6035.579 | 4.205867 | 0.2054776 | 27.21762
6038.516 | 4.205729 | 0.207218 | 27.22184
6041.469 | 4.206042 | 0.2062395 | 27.21849
6044.485 | 4.205899 | 0.2067862 | 27.21601
6047.485 | 4.206141 | 0.2070865 | 27.21021
6050.422 | 4.205978 | 0.2049428 | 27.20888
6053.375 | 4.206082 | 0.2059431 | 27.20625
6056.344 | 4.205982 | 0.2069921 | 27.20923
6059.375 | 4.206267 | 0.2052936 | 27.20565
6062.344 | 4.206342 | 0.208122 | 27.20871
6065.297 | 4.206408 | 0.2058774 | 27.20795
6068.235 | 4.206328 | 0.2068371 | 27.20593
6071.235 | 4.206354 | 0.2061131 | 27.20299
6074.235 | 4.206251 | 0.205505 | 27.19857
6077.172 | 4.206434 | 0.2063344 | 27.21193
6080.11 | 4.206412 | 0.2067086 | 27.20746
6083.11 | 4.206372 | 0.207017 | 27.20692
6086.125 | 4.206474 | 0.204441 | 27.20823
6089.063 | 4.206563 | 0.2049946 | 27.19972
6092.016 | 4.205498 | 0.196648 | 27.19795
6095.032 | 4.205478 | 0.1946009 | 27.19879
6098.032 | 4.205679 | 0.1960375 | 27.19878
6101 | 4.204684 | 0.188492 | 27.20029
6103.938 | 4.20466 | 0.1850565 | 27.1997
6106.938 | 4.204513 | 0.1873979 | 27.18515
6109.938 | 4.204814 | 0.1860149 | 27.18878
6112.875 | 4.204654 | 0.1857619 | 27.18823
6115.813 | 4.204942 | 0.1876316 | 27.18239
6118.829 | 4.204678 | 0.1864906 | 27.19103
6121.829 | 4.204755 | 0.1871142 | 27.18808
6124.766 | 4.204733 | 0.1872169 | 27.18443
6127.704 | 4.204732 | 0.1863846 | 27.17539
6130.704 | 4.205015 | 0.1872932 | 27.17617
6133.704 | 4.204792 | 0.1888689 | 27.17687
6136.719 | 4.204989 | 0.1872814 | 27.17339
6139.657 | 4.204793 | 0.187279 | 27.16759
6142.672 | 4.204709 | 0.1854284 | 27.17442
6145.672 | 4.204963 | 0.1871549 | 27.16749
6148.61 | 4.204657 | 0.1855212 | 27.16443
6151.547 | 4.204803 | 0.1847687 | 27.17715
6154.547 | 4.204869 | 0.1876014 | 27.17277
6157.563 | 4.204989 | 0.1867927 | 27.16533
6160.5 | 4.204869 | 0.1849315 | 27.16959
6163.438 | 4.204951 | 0.1868462 | 27.16533
6166.375 | 4.205031 | 0.1872243 | 27.1657
6169.391 | 4.204941 | 0.1861396 | 27.16811
6172.391 | 4.205062 | 0.1877538 | 27.16879
6175.329 | 4.205001 | 0.1843244 | 27.16578
6178.266 | 4.205117 | 0.1859286 | 27.17275
6181.297 | 4.205217 | 0.1847537 | 27.1656
6184.313 | 4.205304 | 0.1874327 | 27.1634
6187.313 | 4.205204 | 0.1848002 | 27.16703
6190.375 | 4.205204 | 0.1836028 | 27.15928
6193.407 | 4.20528 | 0.186847 | 27.16287
6196.407 | 4.205217 | 0.186023 | 27.16186
6199.344 | 4.205222 | 0.1870727 | 27.15692
6202.282 | 4.205175 | 0.1844983 | 27.16205
6205.282 | 4.205325 | 0.1875731 | 27.15822
6208.297 | 4.205435 | 0.1862949 | 27.1625
6211.219 | 4.205478 | 0.1851691 | 27.15747
6214.157 | 4.205432 | 0.1862659 | 27.16357
6217.172 | 4.205302 | 0.1851253 | 27.15367
6220.172 | 4.205365 | 0.1836988 | 27.15853
6223.125 | 4.205409 | 0.1880694 | 27.15933
6226.079 | 4.205806 | 0.1878002 | 27.15864
6229.094 | 4.205666 | 0.1856947 | 27.1532
6232.094 | 4.205892 | 0.1832284 | 27.15125
6235.047 | 4.205553 | 0.184467 | 27.14857
6237.985 | 4.205766 | 0.1836278 | 27.14296
6240.985 | 4.205765 | 0.1824773 | 27.13795
6244 | 4.205711 | 0.1847853 | 27.14289
6246.938 | 4.205817 | 0.1838592 | 27.14187
6249.86 | 4.205805 | 0.1850014 | 27.13847
6252.875 | 4.205975 | 0.1843038 | 27.13381
6255.875 | 4.205788 | 0.1868555 | 27.13766
6258.829 | 4.205835 | 0.1865632 | 27.13229
6261.766 | 4.205916 | 0.1824007 | 27.13237
6264.782 | 4.20594 | 0.1823801 | 27.13504
6267.782 | 4.205916 | 0.1833452 | 27.13316
6270.719 | 4.206241 | 0.1825679 | 27.12845
6273.657 | 4.205989 | 0.1829513 | 27.12814
6276.672 | 4.20607 | 0.1839822 | 27.12926
6279.672 | 4.206161 | 0.1808098 | 27.12016
6282.61 | 4.206282 | 0.1833452 | 27.12806
6285.547 | 4.206311 | 0.1836981 | 27.12353
6288.547 | 4.206322 | 0.1847306 | 27.12195
6291.547 | 4.206326 | 0.184133 | 27.12076
6294.563 | 4.206064 | 0.1850185 | 27.12327
6297.579 | 4.20647 | 0.180741 | 27.12728
6300.579 | 4.206219 | 0.1832752 | 27.1192
6303.516 | 4.206456 | 0.1818321 | 27.11543
6306.454 | 4.20636 | 0.183679 | 27.11974
6309.454 | 4.206355 | 0.1841491 | 27.11876
6312.454 | 4.206513 | 0.1847136 | 27.11168
6315.391 | 4.206537 | 0.1848977 | 27.11294
6318.329 | 4.206453 | 0.1836563 | 27.10039
6321.329 | 4.206494 | 0.1839291 | 27.10717
6324.344 | 4.206639 | 0.1836578 | 27.1023
6327.375 | 4.206017 | 0.1753934 | 27.10658
6330.313 | 4.20571 | 0.1739607 | 27.10501
6333.329 | 4.20545 | 0.1721126 | 27.09895
6336.329 | 4.205579 | 0.1728951 | 27.09931
6339.266 | 4.205908 | 0.1736654 | 27.09871
6342.204 | 4.205934 | 0.1740841 | 27.08769
6345.219 | 4.205729 | 0.1726843 | 27.09928
6348.219 | 4.205812 | 0.1726649 | 27.09339
6351.172 | 4.205696 | 0.1713921 | 27.10109
6354.11 | 4.205899 | 0.1732846 | 27.09637
6357.125 | 4.205807 | 0.1741894 | 27.09228
6360.125 | 4.205873 | 0.1735669 | 27.0935
6363.157 | 4.206047 | 0.173673 | 27.08841
6366.172 | 4.205923 | 0.1720638 | 27.09329
6369.188 | 4.205982 | 0.1733146 | 27.09883
6372.11 | 4.205897 | 0.1755512 | 27.10224
6375.047 | 4.205921 | 0.1734923 | 27.09921
6378.063 | 4.205925 | 0.1718579 | 27.09384
6381.063 | 4.206015 | 0.1733213 | 27.08992
6384 | 4.206035 | 0.172903 | 27.09361
6386.938 | 4.206088 | 0.1740321 | 27.09177
6389.954 | 4.206035 | 0.1727939 | 27.09162
6392.954 | 4.206061 | 0.1724193 | 27.09745
6395.985 | 4.206007 | 0.1726694 | 27.08696
6399 | 4.206293 | 0.1721531 | 27.08612
6402 | 4.206343 | 0.1716984 | 27.08919
6404.938 | 4.206257 | 0.1712238 | 27.08951
6407.875 | 4.206362 | 0.1736164 | 27.08629
6410.891 | 4.206246 | 0.1722911 | 27.08658
6413.891 | 4.206669 | 0.170289 | 27.07985
6416.86 | 4.205371 | 0.1622011 | 27.07901
6419.797 | 4.205458 | 0.1638675 | 27.0776
6422.813 | 4.205308 | 0.1637422 | 27.07758
6425.813 | 4.205383 | 0.162877 | 27.07061
6428.75 | 4.205287 | 0.1626284 | 27.07493
6431.688 | 4.205494 | 0.1618983 | 27.06631
6434.704 | 4.205396 | 0.161646 | 27.07142
6437.719 | 4.205304 | 0.1636564 | 27.06287
6440.657 | 4.205748 | 0.1620894 | 27.05965
6443.594 | 4.205448 | 0.1624364 | 27.05766
6446.61 | 4.205492 | 0.1629504 | 27.06701
6449.61 | 4.205486 | 0.1639495 | 27.06639
6452.641 | 4.205838 | 0.1647614 | 27.07141
6455.641 | 4.205557 | 0.1645547 | 27.05942
6458.641 | 4.205695 | 0.1636281 | 27.06487
6461.579 | 4.205672 | 0.1618005 | 27.07076
6464.516 | 4.205586 | 0.1623581 | 27.06419
6467.532 | 4.20569 | 0.162193 | 27.06722
6470.532 | 4.205497 | 0.1618518 | 27.06005
6473.469 | 4.205595 | 0.1628232 | 27.06309
6476.407 | 4.205741 | 0.162878 | 27.06387
6479.407 | 4.205756 | 0.1613117 | 27.07072
6482.422 | 4.205672 | 0.1625404 | 27.06735
6485.422 | 4.20565 | 0.1636711 | 27.06576
6488.36 | 4.205792 | 0.1619728 | 27.07241
6491.375 | 4.205926 | 0.1642788 | 27.07258
6494.375 | 4.205851 | 0.162739 | 27.07026
6497.313 | 4.206011 | 0.1595187 | 27.06421
6500.235 | 4.205964 | 0.1618847 | 27.05936
6503.25 | 4.205683 | 0.161437 | 27.05772
6506.25 | 4.205997 | 0.163174 | 27.06831
6509.188 | 4.205956 | 0.1605321 | 27.06586
6512.125 | 4.206059 | 0.1610808 | 27.06203
6515.063 | 4.205969 | 0.1624849 | 27.05854
6518.079 | 4.206071 | 0.1610923 | 27.06695
6521.079 | 4.206105 | 0.1605167 | 27.05976
6524.016 | 4.206044 | 0.1608148 | 27.06511
6526.954 | 4.205977 | 0.163577 | 27.06541
6529.954 | 4.206167 | 0.1593173 | 27.06553
6532.969 | 4.206189 | 0.161169 | 27.05905
6535.907 | 4.206168 | 0.1618924 | 27.06162
6538.844 | 4.206137 | 0.1611422 | 27.05319
6541.844 | 4.206365 | 0.1618156 | 27.05235
6544.86 | 4.206335 | 0.1623286 | 27.05099
6547.813 | 4.20613 | 0.1611669 | 27.05082
6550.75 | 4.206271 | 0.1595723 | 27.04503
6553.766 | 4.206255 | 0.1619499 | 27.04691
6556.766 | 4.206299 | 0.1607834 | 27.05374
6559.704 | 4.206338 | 0.1622047 | 27.04177
6562.641 | 4.206448 | 0.1593153 | 27.04226
6565.657 | 4.206587 | 0.1611979 | 27.0439
6568.688 | 4.205559 | 0.1515637 | 27.04289
6571.625 | 4.205609 | 0.1517365 | 27.04814
6574.563 | 4.205566 | 0.1507848 | 27.05208
6577.563 | 4.205575 | 0.1497594 | 27.04645
6580.579 | 4.205725 | 0.1503493 | 27.04269
6583.516 | 4.205601 | 0.1517517 | 27.05154
6586.438 | 4.20561 | 0.1511744 | 27.04486
6589.454 | 4.205635 | 0.1500616 | 27.03966
6592.454 | 4.205462 | 0.1521701 | 27.03681
6595.391 | 4.205554 | 0.1512736 | 27.03562
6598.344 | 4.205524 | 0.151572 | 27.03322
6601.266 | 4.205742 | 0.1497053 | 27.03765
6604.282 | 4.20563 | 0.1507625 | 27.03205
6607.297 | 4.205594 | 0.1503759 | 27.03382
6610.235 | 4.205783 | 0.1482067 | 27.03576
6613.157 | 4.20561 | 0.148227 | 27.03232
6616.172 | 4.205594 | 0.1500316 | 27.02899
6619.172 | 4.205768 | 0.1526242 | 27.02665
6622.125 | 4.205902 | 0.1494495 | 27.03176
6625.063 | 4.205848 | 0.1506492 | 27.02348
6628.079 | 4.205869 | 0.1509719 | 27.02621
6631.079 | 4.205745 | 0.1501271 | 27.02865
6634.047 | 4.205787 | 0.1505667 | 27.03534
6636.969 | 4.206104 | 0.1518199 | 27.02764
6639.985 | 4.205827 | 0.1508857 | 27.02862
6642.985 | 4.205913 | 0.1507118 | 27.03068
6645.922 | 4.205698 | 0.1514151 | 27.03001
6648.86 | 4.206015 | 0.1521507 | 27.03363
6651.875 | 4.205985 | 0.1509374 | 27.02066
6654.891 | 4.205992 | 0.150193 | 27.02377
6657.813 | 4.206222 | 0.1496177 | 27.03282
6660.75 | 4.206019 | 0.1488933 | 27.02692
6663.766 | 4.206139 | 0.1514565 | 27.01824
6666.766 | 4.206003 | 0.150821 | 27.0226
6669.782 | 4.206113 | 0.1497327 | 27.02701
6672.719 | 4.206084 | 0.1525813 | 27.02606
6675.735 | 4.206255 | 0.1523753 | 27.0167
6678.75 | 4.206359 | 0.1498332 | 27.01583
6681.672 | 4.206367 | 0.1516215 | 27.0173
6684.61 | 4.206584 | 0.1512272 | 27.01675
6687.657 | 4.205209 | 0.1404128 | 27.01081
6690.657 | 4.205457 | 0.1422606 | 27.01109
6693.594 | 4.205459 | 0.1420305 | 27.01699
6696.532 | 4.205259 | 0.1410535 | 27.01087
6699.532 | 4.205404 | 0.1418373 | 27.01734
6702.547 | 4.205434 | 0.1416659 | 27.01155
6705.485 | 4.205422 | 0.1380068 | 27.01571
6708.422 | 4.205354 | 0.1380829 | 27.01031
6711.422 | 4.205216 | 0.1417166 | 27.00584
6714.438 | 4.205333 | 0.1429801 | 27.00773
6717.36 | 4.20534 | 0.1403502 | 27.00458
6720.313 | 4.205308 | 0.1418857 | 27.00071
6723.329 | 4.205298 | 0.1392616 | 26.99775
6726.329 | 4.205431 | 0.140084 | 27.00347
6729.282 | 4.205498 | 0.1395049 | 27.00351
6732.219 | 4.205551 | 0.1418259 | 27.00541
6735.219 | 4.205635 | 0.1402117 | 27.00611
6738.235 | 4.205542 | 0.1394164 | 27.00705
6741.172 | 4.205561 | 0.1387601 | 27.00805
6744.11 | 4.205339 | 0.1404244 | 27.00817
6747.11 | 4.20559 | 0.1400781 | 27.00918
6750.125 | 4.205813 | 0.1406145 | 27.00858
6753.079 | 4.205469 | 0.1387529 | 27.00844
6756.016 | 4.205627 | 0.139646 | 27.01376
6759.016 | 4.205599 | 0.139885 | 27.01773
6762.016 | 4.205514 | 0.1395367 | 27.01448
6764.954 | 4.205627 | 0.1382714 | 27.01586
6767.891 | 4.205752 | 0.1391128 | 27.01219
6770.891 | 4.205495 | 0.1377102 | 27.01396
6773.891 | 4.205702 | 0.1388353 | 27.01542
6776.829 | 4.205919 | 0.1409371 | 27.00961
6779.766 | 4.205524 | 0.1384816 | 27.00746
6782.766 | 4.205732 | 0.1384645 | 27.00726
6785.766 | 4.205617 | 0.1383014 | 27.00597
6788.797 | 4.205707 | 0.1403485 | 26.9997
6791.797 | 4.205843 | 0.1387432 | 27.00089
6794.813 | 4.20575 | 0.1370444 | 27.00386
6797.75 | 4.205714 | 0.1408599 | 26.99895
6800.672 | 4.205631 | 0.1395352 | 26.9916
6803.688 | 4.206117 | 0.1382702 | 26.99128
6806.688 | 4.205966 | 0.1409998 | 26.98696
6809.625 | 4.205902 | 0.1398283 | 26.99135
6812.563 | 4.206261 | 0.1393176 | 26.99068
6815.594 | 4.206185 | 0.1416902 | 26.99258
6818.61 | 4.206114 | 0.1413669 | 26.99532
6821.547 | 4.20626 | 0.1403658 | 26.98956
6824.485 | 4.206231 | 0.1394394 | 26.98698
6827.485 | 4.20623 | 0.139619 | 26.99098
6830.5 | 4.206035 | 0.1385802 | 26.99282
6833.438 | 4.206315 | 0.1397481 | 26.98829
6836.36 | 4.206413 | 0.1377882 | 26.98518
6839.375 | 4.206282 | 0.139459 | 26.98903
6842.391 | 4.20649 | 0.1403543 | 26.98533
6845.313 | 4.206532 | 0.1387576 | 26.98503
6848.282 | 4.206406 | 0.1392646 | 26.99013
6851.282 | 4.206354 | 0.1392174 | 26.98428
6854.297 | 4.206297 | 0.1372692 | 26.98232
6857.235 | 4.206463 | 0.1392007 | 26.98748
6860.172 | 4.206422 | 0.1388333 | 26.98132
6863.188 | 4.206333 | 0.1369404 | 26.9822
6866.188 | 4.206463 | 0.1378209 | 26.97808
6869.125 | 4.206592 | 0.137544 | 26.97519
6872.094 | 4.205434 | 0.1279732 | 26.98218
6875.11 | 4.205592 | 0.1285943 | 26.97439
6878.11 | 4.205589 | 0.1281132 | 26.97029
6881.063 | 4.205439 | 0.1295214 | 26.9681
6884 | 4.205478 | 0.1297096 | 26.97586
6887 | 4.205558 | 0.1272033 | 26.97082
6890.016 | 4.205431 | 0.1270518 | 26.97294
6892.954 | 4.205673 | 0.1284117 | 26.97327
6895.891 | 4.205594 | 0.1287714 | 26.96682
6898.907 | 4.205647 | 0.1295674 | 26.97144
6901.907 | 4.205617 | 0.1281032 | 26.96992
6904.86 | 4.205789 | 0.1282618 | 26.96938
6907.813 | 4.205667 | 0.1275098 | 26.96342
6910.813 | 4.205769 | 0.127648 | 26.96286
6913.829 | 4.205758 | 0.1305872 | 26.95598
6916.766 | 4.205771 | 0.1271048 | 26.95587
6919.704 | 4.205794 | 0.1284992 | 26.95892
6922.704 | 4.205803 | 0.1272689 | 26.95312
6925.704 | 4.205759 | 0.1287333 | 26.95718
6928.641 | 4.205838 | 0.1285304 | 26.95938
6931.594 | 4.205774 | 0.1268564 | 26.96428
6934.594 | 4.205772 | 0.1294102 | 26.96219
6937.594 | 4.205846 | 0.1281276 | 26.95507
6940.625 | 4.205643 | 0.126812 | 26.95893
6943.641 | 4.205613 | 0.1280411 | 26.96096
6946.657 | 4.205665 | 0.1287257 | 26.96241
6949.594 | 4.205673 | 0.1260052 | 26.9595
6952.532 | 4.20576 | 0.1281524 | 26.95188
6955.547 | 4.2056 | 0.1283306 | 26.95379
6958.547 | 4.205734 | 0.1276741 | 26.95918
6961.485 | 4.205739 | 0.1280184 | 26.96034
6964.422 | 4.205805 | 0.12697 | 26.96031
6967.438 | 4.20586 | 0.126448 | 26.95845
6970.438 | 4.205792 | 0.1278998 | 26.96281
6973.469 | 4.205761 | 0.1267673 | 26.96697
6976.485 | 4.205667 | 0.126653 | 26.9644
6979.485 | 4.205734 | 0.1286864 | 26.9663
6982.438 | 4.205905 | 0.1281365 | 26.96835
6985.375 | 4.205794 | 0.1281974 | 26.96238
6988.375 | 4.206014 | 0.1267048 | 26.95302
6991.391 | 4.206039 | 0.1278959 | 26.95541
6994.329 | 4.206084 | 0.1280511 | 26.95511
6997.266 | 4.205959 | 0.1267048 | 26.95068
7000.297 | 4.205917 | 0.1279382 | 26.95101
7003.313 | 4.206122 | 0.126165 | 26.95523
7006.25 | 4.205961 | 0.1268201 | 26.95294
7009.188 | 4.206132 | 0.1287656 | 26.95227
7012.188 | 4.205907 | 0.1277488 | 26.94957
7015.204 | 4.206111 | 0.1264023 | 26.94518
7018.141 | 4.205986 | 0.1282432 | 26.94721
7021.079 | 4.206109 | 0.1259516 | 26.9448
7024.079 | 4.206234 | 0.1276885 | 26.94004
7027.094 | 4.206327 | 0.1280118 | 26.94017
7030.032 | 4.206463 | 0.1242191 | 26.93943
7033 | 4.206403 | 0.1274022 | 26.94419
7036 | 4.206435 | 0.1243819 | 26.94097
7039 | 4.206503 | 0.1257458 | 26.94445
7041.938 | 4.206528 | 0.1264062 | 26.9426
7044.875 | 4.206556 | 0.1265838 | 26.94253
7047.907 | 4.205739 | 0.1186022 | 26.94283
7050.922 | 4.205644 | 0.11899 | 26.94553
7053.86 | 4.205647 | 0.1170721 | 26.94489
7056.797 | 4.205691 | 0.11728 | 26.94281
7059.813 | 4.205617 | 0.1164949 | 26.94173
7062.813 | 4.205487 | 0.1176821 | 26.93598
7065.75 | 4.205638 | 0.1168309 | 26.94591
7068.688 | 4.205523 | 0.1172615 | 26.94118
7071.704 | 4.205764 | 0.1184987 | 26.93508
7074.704 | 4.205611 | 0.1177914 | 26.94116
7077.641 | 4.205649 | 0.1139442 | 26.9481
7080.594 | 4.205635 | 0.1164946 | 26.93943
7083.594 | 4.205728 | 0.1166582 | 26.94263
7086.61 | 4.205699 | 0.1169206 | 26.94147
7089.547 | 4.205575 | 0.1174632 | 26.9338
7092.485 | 4.205662 | 0.1171055 | 26.94265
7095.5 | 4.205562 | 0.1167665 | 26.93788
7098.5 | 4.20574 | 0.1168251 | 26.93867
7101.454 | 4.20553 | 0.1157551 | 26.93841
7104.391 | 4.205611 | 0.1168057 | 26.9423
7107.407 | 4.205801 | 0.1180057 | 26.93816
7110.407 | 4.205771 | 0.1177014 | 26.93756
7113.375 | 4.205765 | 0.1175791 | 26.93912
7116.313 | 4.2059 | 0.1173552 | 26.94212
7119.329 | 4.205793 | 0.1166808 | 26.93289
7122.329 | 4.205851 | 0.1165236 | 26.93315
7125.282 | 4.205906 | 0.1176243 | 26.93115
7128.204 | 4.205883 | 0.1155771 | 26.92669
7131.219 | 4.205984 | 0.1160768 | 26.93973
7134.235 | 4.206031 | 0.1154269 | 26.92904
7137.172 | 4.205888 | 0.1175242 | 26.92866
7140.11 | 4.205865 | 0.1142618 | 26.92992
7143.11 | 4.206092 | 0.1167589 | 26.93096
7146.11 | 4.206002 | 0.117524 | 26.93146
7149.125 | 4.206072 | 0.1143333 | 26.92492
7152.063 | 4.205845 | 0.1170358 | 26.92571
7155.063 | 4.206021 | 0.1180517 | 26.94047
7158.079 | 4.205927 | 0.1163091 | 26.93239
7161.016 | 4.205923 | 0.1161935 | 26.92906
7163.985 | 4.205871 | 0.1165046 | 26.93152
7166.922 | 4.205908 | 0.1144125 | 26.93379
7169.86 | 4.205854 | 0.114615 | 26.94275
7172.797 | 4.205816 | 0.1169572 | 26.92717
7175.844 | 4.205903 | 0.1167406 | 26.92938
7178.782 | 4.205927 | 0.1162054 | 26.92775
7181.75 | 4.205981 | 0.1148553 | 26.93366
7184.735 | 4.205957 | 0.1150569 | 26.92955
7187.672 | 4.205887 | 0.1183612 | 26.93078
7190.641 | 4.206065 | 0.1184312 | 26.93294
7193.579 | 4.205861 | 0.1158001 | 26.9313
7196.516 | 4.205969 | 0.1167759 | 26.93011
7199.532 | 4.205914 | 0.1153327 | 26.92963
7202.532 | 4.205963 | 0.1141934 | 26.93419
7205.485 | 4.206118 | 0.116109 | 26.93432
7208.422 | 4.206175 | 0.1162633 | 26.92443
7211.422 | 4.205905 | 0.1163939 | 26.93031
7214.438 | 4.206183 | 0.1164904 | 26.92036
7217.375 | 4.206229 | 0.1168557 | 26.91996
7220.313 | 4.206133 | 0.1158044 | 26.92443
7223.313 | 4.206072 | 0.1168126 | 26.92402
7226.313 | 4.206201 | 0.1152809 | 26.92815
7229.329 | 4.206141 | 0.1151861 | 26.91846
7232.266 | 4.206139 | 0.1151268 | 26.92697
7235.282 | 4.206105 | 0.1153583 | 26.92339
7238.282 | 4.206356 | 0.11577 | 26.92494
7241.235 | 4.20621 | 0.116317 | 26.91915
7244.172 | 4.206214 | 0.1150724 | 26.91744
7247.188 | 4.206321 | 0.115016 | 26.90926
7250.204 | 4.206449 | 0.1155809 | 26.90683
7253.141 | 4.206429 | 0.1159654 | 26.92253
7256.079 | 4.20633 | 0.1136865 | 26.91712
7259.032 | 4.206189 | 0.1163393 | 26.91748
7262.032 | 4.206395 | 0.1156541 | 26.921
7265.047 | 4.206364 | 0.114812 | 26.91051
7268 | 4.206491 | 0.1163495 | 26.91314
7270.938 | 4.206419 | 0.1153325 | 26.90982
7273.954 | 4.206408 | 0.114403 | 26.91426
7276.954 | 4.206333 | 0.1154766 | 26.91121
7279.907 | 4.206388 | 0.114688 | 26.91116
7282.844 | 4.206403 | 0.1174931 | 26.91516
7285.86 | 4.206486 | 0.1155586 | 26.91526
7288.891 | 4.206487 | 0.1151591 | 26.90929
7291.844 | 4.20638 | 0.1140127 | 26.90824
7294.766 | 4.206659 | 0.115667 | 26.90933
7297.782 | 4.20665 | 0.1147233 | 26.90687
7300.797 | 4.206877 | 0.1152318 | 26.90436
7303.75 | 4.206802 | 0.1147134 | 26.91612
7306.688 | 4.206905 | 0.1143962 | 26.90995
7309.704 | 4.206909 | 0.1139326 | 26.91268
7312.704 | 4.206884 | 0.1148542 | 26.90905
7315.657 | 4.207035 | 0.114693 | 26.92049
7318.594 | 4.206859 | 0.1150483 | 26.90986
7321.641 | 4.206963 | 0.1123972 | 26.89981
7324.657 | 4.206971 | 0.1148781 | 26.90953
7327.579 | 4.206954 | 0.1133259 | 26.91204
7330.516 | 4.206832 | 0.1127061 | 26.91136
7333.532 | 4.206969 | 0.1152292 | 26.90967
7336.532 | 4.206855 | 0.1141153 | 26.90518
7339.485 | 4.206805 | 0.1130621 | 26.9104
7342.422 | 4.206816 | 0.1138514 | 26.91254
7345.438 | 4.207047 | 0.1131847 | 26.90318
7348.454 | 4.206844 | 0.1142856 | 26.90462
7351.407 | 4.206975 | 0.1136224 | 26.90622
7354.36 | 4.20699 | 0.1133256 | 26.90858
7357.375 | 4.206975 | 0.1114742 | 26.90968
7360.391 | 4.207222 | 0.1129613 | 26.89887
7363.329 | 4.20707 | 0.113893 | 26.90555
7366.266 | 4.207045 | 0.1131404 | 26.90604
7369.282 | 4.207246 | 0.1125529 | 26.90056
7372.297 | 4.207277 | 0.1128468 | 26.90395
7375.25 | 4.207234 | 0.1133976 | 26.90109
7378.188 | 4.207329 | 0.1116581 | 26.88916
7381.188 | 4.207433 | 0.1143318 | 26.8982
7384.204 | 4.207387 | 0.1128635 | 26.90662
7387.157 | 4.207485 | 0.1147572 | 26.89884
7390.094 | 4.207544 | 0.1146859 | 26.89689
7393.11 | 4.207561 | 0.1144133 | 26.89986
7396.141 | 4.206453 | 0.1047403 | 26.89744
7399.079 | 4.206406 | 0.1041849 | 26.89233
7402.016 | 4.206279 | 0.1038647 | 26.89899
7405.032 | 4.206293 | 0.1052664 | 26.9022
7408.047 | 4.206095 | 0.1027106 | 26.8942
7410.985 | 4.206123 | 0.1049576 | 26.90062
7413.922 | 4.206365 | 0.1036876 | 26.90319
7416.938 | 4.206333 | 0.1053612 | 26.89499
7419.938 | 4.206192 | 0.1026583 | 26.90067
7422.891 | 4.206345 | 0.1038781 | 26.89508
7425.829 | 4.206097 | 0.1043239 | 26.88968
7428.766 | 4.206309 | 0.1049156 | 26.8877
7431.782 | 4.206339 | 0.1030826 | 26.89203
7434.782 | 4.20648 | 0.1039052 | 26.88814
7437.735 | 4.206223 | 0.1039694 | 26.88964
7440.672 | 4.206251 | 0.1032818 | 26.88439
7443.672 | 4.206434 | 0.1060706 | 26.88949
7446.688 | 4.206371 | 0.1050086 | 26.88481
7449.641 | 4.20637 | 0.1041397 | 26.88111
7452.579 | 4.206365 | 0.10359 | 26.88779
7455.579 | 4.206477 | 0.1031441 | 26.88582
7458.594 | 4.206568 | 0.1041643 | 26.89073
7461.579 | 4.20531 | 0.09421759 | 26.88271
7464.516 | 4.205412 | 0.09407918 | 26.87928
7467.532 | 4.205315 | 0.09430488 | 26.88415
7470.547 | 4.205402 | 0.09539901 | 26.8798
7473.485 | 4.205227 | 0.09456327 | 26.88257
7476.422 | 4.205397 | 0.09403452 | 26.87232
7479.438 | 4.205382 | 0.09538207 | 26.87695
7482.438 | 4.205308 | 0.09518641 | 26.8792
7485.391 | 4.205341 | 0.09457318 | 26.87894
7488.329 | 4.205435 | 0.09589411 | 26.87068
7491.329 | 4.205434 | 0.09394655 | 26.87572
7494.329 | 4.205386 | 0.0955358 | 26.87076
7497.329 | 4.205359 | 0.0955038 | 26.87479
7500.282 | 4.20546 | 0.09556017 | 26.87597
7503.219 | 4.205244 | 0.09459971 | 26.88071
7506.235 | 4.205313 | 0.09409702 | 26.88278
7509.235 | 4.205339 | 0.0944194 | 26.88203
7512.172 | 4.205367 | 0.09611315 | 26.87808
7515.125 | 4.205428 | 0.09333066 | 26.87684
7518.125 | 4.205351 | 0.09392521 | 26.87098
7521.141 | 4.205386 | 0.09576918 | 26.87751
7524.079 | 4.205364 | 0.09521931 | 26.88317
7527.032 | 4.205704 | 0.09229297 | 26.87642
7530.047 | 4.205514 | 0.09496408 | 26.87106
7533.063 | 4.20538 | 0.09507454 | 26.87405
7536 | 4.205546 | 0.09421939 | 26.87795
7538.938 | 4.205519 | 0.09368922 | 26.8778
7541.938 | 4.205637 | 0.09468551 | 26.8717
7544.954 | 4.205583 | 0.09497426 | 26.87378
7547.907 | 4.205739 | 0.09422274 | 26.8686
7550.844 | 4.205694 | 0.09618695 | 26.87703
7553.86 | 4.205968 | 0.09380419 | 26.87564
7556.86 | 4.205849 | 0.09318089 | 26.87591
7559.797 | 4.205915 | 0.09626722 | 26.87662
7562.75 | 4.205844 | 0.09541641 | 26.869
7565.688 | 4.205815 | 0.09473678 | 26.86517
7568.704 | 4.205741 | 0.09555604 | 26.8676
7571.719 | 4.205699 | 0.09463569 | 26.86705
7574.657 | 4.20573 | 0.09283109 | 26.86524
7577.594 | 4.205646 | 0.09607681 | 26.86737
7580.61 | 4.205602 | 0.0910334 | 26.86915
7583.625 | 4.205645 | 0.09775578 | 26.86455
7586.579 | 4.205699 | 0.09423845 | 26.87021
7589.516 | 4.205611 | 0.09272281 | 26.87245
7592.454 | 4.205681 | 0.09447379 | 26.86747
7595.469 | 4.205647 | 0.09329631 | 26.86467
7598.469 | 4.205705 | 0.09436327 | 26.87623
7601.422 | 4.205707 | 0.09734965 | 26.87254
7604.36 | 4.205555 | 0.09209002 | 26.8737
7607.375 | 4.205725 | 0.0939179 | 26.87659
7610.391 | 4.205708 | 0.09202904 | 26.87372
7613.329 | 4.205896 | 0.09221011 | 26.86824
7616.282 | 4.205949 | 0.09487459 | 26.87475
7619.282 | 4.205756 | 0.09480004 | 26.8651
7622.329 | 4.205784 | 0.09474879 | 26.86783
7625.282 | 4.205929 | 0.09158591 | 26.86558
7628.219 | 4.205917 | 0.09342709 | 26.86295
7631.235 | 4.205883 | 0.09299051 | 26.86571
7634.235 | 4.205789 | 0.09315039 | 26.86875
7637.188 | 4.206057 | 0.09545853 | 26.87051
7640.125 | 4.205927 | 0.09202649 | 26.86436
7643.141 | 4.205792 | 0.09269756 | 26.86041
7646.141 | 4.205719 | 0.09201209 | 26.85974
7649.094 | 4.205773 | 0.09337513 | 26.87359
7652.047 | 4.205625 | 0.09349018 | 26.86495
7655.079 | 4.206032 | 0.09481827 | 26.86776
7658.094 | 4.205971 | 0.09245564 | 26.86631
7661.047 | 4.205979 | 0.0909849 | 26.8685
7663.985 | 4.206055 | 0.0933712 | 26.87106
7667 | 4.206051 | 0.09376089 | 26.87329
7670 | 4.205979 | 0.09331524 | 26.87004
7672.954 | 4.20607 | 0.09528742 | 26.86837
7675.891 | 4.206059 | 0.09397253 | 26.86171
7678.907 | 4.20591 | 0.09359349 | 26.86864
7681.907 | 4.205979 | 0.09523062 | 26.87025
7684.86 | 4.206162 | 0.09629895 | 26.86618
7687.797 | 4.205971 | 0.09352889 | 26.86146
7690.735 | 4.206 | 0.09151208 | 26.87267
7693.75 | 4.206199 | 0.09413231 | 26.86554
7696.766 | 4.206014 | 0.09250062 | 26.86566
7699.704 | 4.205938 | 0.09009594 | 26.86037
7702.641 | 4.206113 | 0.0941415 | 26.86166
7705.657 | 4.206232 | 0.09441314 | 26.86209
7708.672 | 4.206141 | 0.0944391 | 26.86433
7711.625 | 4.206419 | 0.09079637 | 26.86838
7714.563 | 4.206352 | 0.09381573 | 26.8667
7717.579 | 4.206021 | 0.09397713 | 26.86526
7720.579 | 4.206237 | 0.09418513 | 26.86253
7723.579 | 4.206164 | 0.09360944 | 26.86498
7726.532 | 4.206467 | 0.09233257 | 26.86929
7729.469 | 4.206174 | 0.09119537 | 26.86718
7732.485 | 4.206309 | 0.09504283 | 26.85987
7735.5 | 4.206435 | 0.09280495 | 26.84787
7738.454 | 4.20623 | 0.09408612 | 26.84344
7741.391 | 4.206338 | 0.09268347 | 26.84807
7744.407 | 4.206258 | 0.09247865 | 26.85465
7747.407 | 4.206298 | 0.09289801 | 26.85561
7750.36 | 4.206388 | 0.09377003 | 26.85178
7753.297 | 4.20641 | 0.09255757 | 26.86519
7756.235 | 4.206418 | 0.09034281 | 26.85318
7759.25 | 4.206462 | 0.09333262 | 26.8525
7762.266 | 4.206409 | 0.09329101 | 26.8502
7765.219 | 4.206457 | 0.09268069 | 26.84788
7768.157 | 4.206473 | 0.09105129 | 26.84994
7771.172 | 4.206522 | 0.09362211 | 26.85309
7774.188 | 4.206397 | 0.09155489 | 26.85387
7777.141 | 4.20651 | 0.09198498 | 26.8454
7780.079 | 4.206591 | 0.09322639 | 26.84205
7783.125 | 4.205488 | 0.08211803 | 26.8474
7786.125 | 4.205549 | 0.08071205 | 26.84426
7789.079 | 4.205404 | 0.08097802 | 26.84936
7792.032 | 4.205574 | 0.08491395 | 26.85197
7795.032 | 4.205645 | 0.08299076 | 26.83775
7798.047 | 4.205488 | 0.08496654 | 26.84044
7801 | 4.205579 | 0.08301729 | 26.83899
7803.938 | 4.205285 | 0.08231368 | 26.84736
7806.938 | 4.205502 | 0.0815313 | 26.83698
7809.954 | 4.20544 | 0.08051594 | 26.8374
7812.891 | 4.205525 | 0.08254131 | 26.84047
7815.844 | 4.205555 | 0.08362508 | 26.84225
7818.86 | 4.205266 | 0.07895731 | 26.83388
7821.86 | 4.205531 | 0.0809849 | 26.83707
7824.813 | 4.205404 | 0.08182996 | 26.83714
7827.75 | 4.205484 | 0.08299975 | 26.84142
7830.766 | 4.205527 | 0.08256405 | 26.83718
7833.782 | 4.205611 | 0.08187625 | 26.83801
7836.719 | 4.205692 | 0.08166903 | 26.84002
7839.657 | 4.205761 | 0.0824048 | 26.83453
7842.672 | 4.20584 | 0.0824057 | 26.82931
7845.688 | 4.205731 | 0.08344516 | 26.83454
7848.625 | 4.205641 | 0.08430804 | 26.83411
7851.579 | 4.205665 | 0.08326915 | 26.83382
7854.516 | 4.205774 | 0.08189892 | 26.84032
7857.532 | 4.205573 | 0.08444097 | 26.83658
7860.547 | 4.205847 | 0.0803387 | 26.83477
7863.485 | 4.205555 | 0.08303865 | 26.83462
7866.438 | 4.205555 | 0.0798432 | 26.84035
7869.438 | 4.205633 | 0.08199591 | 26.83098
7872.454 | 4.205539 | 0.08151359 | 26.83796
7875.391 | 4.2056 | 0.08055844 | 26.83371
7878.344 | 4.205514 | 0.08210609 | 26.83248
7881.282 | 4.205599 | 0.08256824 | 26.83018
7884.282 | 4.205578 | 0.0834366 | 26.83874
7887.297 | 4.205875 | 0.08184746 | 26.82731
7890.235 | 4.205574 | 0.08228381 | 26.83449
7893.172 | 4.205627 | 0.0823073 | 26.83456
7896.188 | 4.20576 | 0.08272165 | 26.82598
7899.188 | 4.205697 | 0.08118524 | 26.83391
7902.125 | 4.205567 | 0.08095255 | 26.83068
7905.063 | 4.205866 | 0.08208853 | 26.83129
7908.079 | 4.205742 | 0.08001617 | 26.82508
7911.094 | 4.205636 | 0.08116395 | 26.83225
7914.032 | 4.205716 | 0.0810145 | 26.83106
7916.985 | 4.205625 | 0.07959794 | 26.83135
7919.922 | 4.205571 | 0.08223768 | 26.83287
7922.938 | 4.205944 | 0.0813324 | 26.82966
7925.954 | 4.20579 | 0.08152023 | 26.83093
7928.891 | 4.205765 | 0.08222014 | 26.83337
7931.829 | 4.205965 | 0.08445767 | 26.83233
7934.844 | 4.205961 | 0.08198436 | 26.83228
7937.86 | 4.206105 | 0.08251235 | 26.82933
7940.797 | 4.206017 | 0.08292653 | 26.83055
7943.766 | 4.206039 | 0.08058404 | 26.82826
7946.766 | 4.206058 | 0.08219102 | 26.82382
7949.782 | 4.206172 | 0.08004364 | 26.82389
7952.719 | 4.205955 | 0.07975334 | 26.81945
7955.657 | 4.206189 | 0.08305086 | 26.8229
7958.672 | 4.206153 | 0.08177774 | 26.82841
7961.672 | 4.206186 | 0.07836163 | 26.81542
7964.61 | 4.206154 | 0.08233195 | 26.82125
7967.563 | 4.206067 | 0.08121533 | 26.81451
7970.563 | 4.206059 | 0.08160689 | 26.81654
7973.579 | 4.206195 | 0.0810671 | 26.81524
7976.547 | 4.206144 | 0.08327127 | 26.81693
7979.485 | 4.206245 | 0.08027892 | 26.81131
7982.5 | 4.206087 | 0.08186663 | 26.82444
7985.516 | 4.206148 | 0.08209404 | 26.8161
7988.454 | 4.205968 | 0.08006641 | 26.81563
7991.407 | 4.206033 | 0.08066348 | 26.81375
7994.422 | 4.206106 | 0.08337213 | 26.80837
7997.422 | 4.205998 | 0.0819144 | 26.81014
8000.375 | 4.20609 | 0.08233711 | 26.81765
8003.313 | 4.206052 | 0.0814736 | 26.8178
8006.313 | 4.206129 | 0.08091812 | 26.81112
8009.313 | 4.206191 | 0.08206062 | 26.81279
8012.313 | 4.206126 | 0.08054046 | 26.81631
8015.266 | 4.206202 | 0.08091687 | 26.81717
8018.204 | 4.206052 | 0.08068644 | 26.8178
8021.204 | 4.206075 | 0.08194367 | 26.81063
8024.219 | 4.206254 | 0.08195572 | 26.81831
8027.172 | 4.206186 | 0.08130172 | 26.81613
8030.11 | 4.206404 | 0.07813379 | 26.81577
8033.125 | 4.20626 | 0.08132443 | 26.80569
8036.141 | 4.206402 | 0.08122516 | 26.81475
8039.094 | 4.206403 | 0.07863851 | 26.81
8042.032 | 4.206235 | 0.08134738 | 26.80861
8045.047 | 4.206524 | 0.08115193 | 26.81514
8048.063 | 4.20634 | 0.080638 | 26.81339
8051.016 | 4.20647 | 0.0826688 | 26.81528
8053.954 | 4.206385 | 0.08022292 | 26.81734
8056.969 | 4.206306 | 0.08050624 | 26.80901
8059.969 | 4.206467 | 0.07795053 | 26.81607
8062.922 | 4.206621 | 0.08426778 | 26.80492
8065.891 | 4.20543 | 0.07025153 | 26.80631
8068.907 | 4.205292 | 0.07207887 | 26.80833
8071.907 | 4.205287 | 0.07121906 | 26.80054
8074.86 | 4.205308 | 0.07396563 | 26.80896
8077.813 | 4.205209 | 0.07102698 | 26.80421
8080.813 | 4.205299 | 0.07267602 | 26.80759
8083.829 | 4.205246 | 0.07256344 | 26.806
8086.782 | 4.205447 | 0.0708946 | 26.80329
8089.719 | 4.205379 | 0.07216766 | 26.80419
8092.735 | 4.205104 | 0.07259106 | 26.80354
8095.735 | 4.205181 | 0.07033949 | 26.79914
8098.704 | 4.205525 | 0.07112237 | 26.80206
8101.641 | 4.205401 | 0.07105564 | 26.80512
8104.657 | 4.2055 | 0.07240857 | 26.80622
8107.657 | 4.205489 | 0.07001774 | 26.80554
8110.61 | 4.205374 | 0.07435508 | 26.80782
8113.563 | 4.2056 | 0.07172008 | 26.80313
8116.563 | 4.205714 | 0.07006741 | 26.79847
8119.563 | 4.205569 | 0.07248325 | 26.80721
8122.516 | 4.205591 | 0.07014217 | 26.80245
8125.454 | 4.205516 | 0.07361507 | 26.79893
8128.469 | 4.205677 | 0.07133107 | 26.79598
8131.469 | 4.205399 | 0.06924735 | 26.79949
8134.469 | 4.205476 | 0.07271229 | 26.79369
8137.407 | 4.205556 | 0.07276376 | 26.79515
8140.344 | 4.205485 | 0.07188897 | 26.79545
8143.36 | 4.205314 | 0.0718032 | 26.79514
8146.375 | 4.205399 | 0.07310303 | 26.79402
8149.329 | 4.205283 | 0.07249955 | 26.78778
8152.266 | 4.205172 | 0.07059339 | 26.78799
8155.282 | 4.205209 | 0.07290809 | 26.78905
8158.282 | 4.205338 | 0.06797141 | 26.78858
8161.235 | 4.205252 | 0.07285439 | 26.79745
8164.188 | 4.205335 | 0.07271737 | 26.79049
8167.188 | 4.205448 | 0.07215571 | 26.79275
8170.204 | 4.205457 | 0.07072224 | 26.79147
8173.157 | 4.205337 | 0.07296194 | 26.7946
8176.094 | 4.205408 | 0.0729458 | 26.79186
8179.11 | 4.205315 | 0.07089177 | 26.79501
8182.125 | 4.205253 | 0.07254155 | 26.78459
8185.063 | 4.205422 | 0.0706349 | 26.78919
8188.016 | 4.205389 | 0.07227062 | 26.78906
8191.016 | 4.205453 | 0.07205715 | 26.78822
8194.032 | 4.205326 | 0.07147395 | 26.78651
8197 | 4.205438 | 0.07239817 | 26.78863
8199.938 | 4.20544 | 0.07206712 | 26.79319
8202.954 | 4.205548 | 0.07101582 | 26.7921
8205.969 | 4.205436 | 0.07104981 | 26.79569
8208.922 | 4.205425 | 0.06999471 | 26.78935
8211.86 | 4.205587 | 0.07242864 | 26.78688
8214.875 | 4.205572 | 0.07098559 | 26.78426
8217.891 | 4.205655 | 0.07019101 | 26.79011
8220.844 | 4.205731 | 0.07195033 | 26.78453
8223.782 | 4.205683 | 0.07154749 | 26.77972
8226.829 | 4.205697 | 0.07094144 | 26.78558
8229.829 | 4.205421 | 0.07143784 | 26.78791
8232.782 | 4.205545 | 0.0724158 | 26.7867
8235.735 | 4.205542 | 0.07124096 | 26.78661
8238.735 | 4.205642 | 0.0713994 | 26.78146
8241.75 | 4.205689 | 0.07124697 | 26.77957
8244.704 | 4.205688 | 0.07217666 | 26.78408
8247.641 | 4.205699 | 0.07091847 | 26.78596
8250.657 | 4.205737 | 0.07149761 | 26.78027
8253.672 | 4.205865 | 0.0716562 | 26.78315
8256.625 | 4.205868 | 0.07057905 | 26.78118
8259.579 | 4.205838 | 0.07043188 | 26.78125
8262.594 | 4.206056 | 0.07128934 | 26.78129
8265.61 | 4.20582 | 0.07141683 | 26.78297
8268.563 | 4.205853 | 0.07127755 | 26.7853
8271.516 | 4.205972 | 0.0720638 | 26.78293
8274.532 | 4.205773 | 0.07059044 | 26.77392
8277.547 | 4.20596 | 0.07152457 | 26.77325
8280.485 | 4.205933 | 0.07237451 | 26.7747
8283.438 | 4.205926 | 0.07213896 | 26.77803
8286.438 | 4.205978 | 0.07135455 | 26.77577
8289.469 | 4.205802 | 0.07084207 | 26.77767
8292.422 | 4.205774 | 0.07061214 | 26.77508
8295.375 | 4.205874 | 0.06949623 | 26.78105
8298.375 | 4.205641 | 0.07040169 | 26.78018
8301.391 | 4.205994 | 0.07065035 | 26.77448
8304.344 | 4.205817 | 0.06952529 | 26.77486
8307.282 | 4.205875 | 0.07105188 | 26.77474
8310.297 | 4.205921 | 0.07080175 | 26.76944
8313.313 | 4.205907 | 0.07087194 | 26.77598
8316.25 | 4.205618 | 0.07064318 | 26.77101
8319.204 | 4.205828 | 0.07066718 | 26.77131
8322.204 | 4.20606 | 0.06952317 | 26.76787
8325.219 | 4.206132 | 0.07212675 | 26.77332
8328.219 | 4.205878 | 0.06993163 | 26.76897
8331.172 | 4.205971 | 0.06892232 | 26.76952
8334.125 | 4.205657 | 0.07055657 | 26.77031
8337.125 | 4.206042 | 0.06883636 | 26.76954
8340.141 | 4.205691 | 0.07072286 | 26.76699
8343.094 | 4.205825 | 0.07099984 | 26.76552
8346.032 | 4.206031 | 0.0697753 | 26.76226
8349.047 | 4.205771 | 0.0714299 | 26.75915
8352.063 | 4.205975 | 0.0687199 | 26.76127
8355.016 | 4.205802 | 0.06992815 | 26.76355
8357.969 | 4.206055 | 0.06858432 | 26.76168
8360.969 | 4.205821 | 0.07262597 | 26.77009
8364 | 4.206085 | 0.07059455 | 26.76704
8366.938 | 4.206118 | 0.06975722 | 26.76327
8369.891 | 4.205936 | 0.06806089 | 26.7717
8372.891 | 4.206026 | 0.07073475 | 26.76802
8375.922 | 4.206153 | 0.07114705 | 26.7623
8378.86 | 4.205966 | 0.07193307 | 26.76713
8381.829 | 4.206042 | 0.07062987 | 26.76847
8384.829 | 4.206103 | 0.06976755 | 26.76902
8387.891 | 4.206148 | 0.07132305 | 26.76813
8390.829 | 4.206337 | 0.07083881 | 26.76492
8393.782 | 4.206029 | 0.07140832 | 26.76514
8396.797 | 4.205954 | 0.07081882 | 26.76352
8399.813 | 4.206148 | 0.07093354 | 26.76063
8402.766 | 4.206033 | 0.0697938 | 26.76505
8405.704 | 4.206008 | 0.07174603 | 26.76097
8408.719 | 4.206307 | 0.07004949 | 26.75875
8411.735 | 4.206168 | 0.06891339 | 26.76407
8414.688 | 4.206279 | 0.07092139 | 26.76344
8417.641 | 4.206143 | 0.07084634 | 26.76419
8420.688 | 4.206183 | 0.06967348 | 26.75696
8423.704 | 4.206292 | 0.07029939 | 26.76654
8426.657 | 4.20622 | 0.07055792 | 26.75956
8429.61 | 4.206136 | 0.07026394 | 26.75614
8432.625 | 4.206195 | 0.0691846 | 26.76227
8435.625 | 4.2062 | 0.07009769 | 26.76474
8438.579 | 4.206359 | 0.06995472 | 26.76353
8441.532 | 4.2065 | 0.07050888 | 26.76162
8444.547 | 4.206339 | 0.06902363 | 26.75845
8447.563 | 4.20614 | 0.07026805 | 26.76514
8450.516 | 4.206348 | 0.06911499 | 26.75567
8453.485 | 4.206269 | 0.07059058 | 26.76021
8456.485 | 4.206255 | 0.06858076 | 26.75731
8459.516 | 4.206353 | 0.06992691 | 26.76185
8462.469 | 4.206241 | 0.06986166 | 26.76144
8465.422 | 4.2062 | 0.07106067 | 26.75467
8468.422 | 4.206293 | 0.06995317 | 26.75171
8471.438 | 4.206401 | 0.0710007 | 26.74838
8474.391 | 4.206092 | 0.06868875 | 26.7533
8477.344 | 4.206329 | 0.06978367 | 26.75065
8480.344 | 4.206347 | 0.07154208 | 26.74876
8483.375 | 4.20638 | 0.07048866 | 26.75553
8486.313 | 4.206391 | 0.07051635 | 26.7477
8489.282 | 4.206517 | 0.06739864 | 26.75385
8492.219 | 4.206466 | 0.06984207 | 26.75606
8495.235 | 4.206634 | 0.07014562 | 26.75129
8498.297 | 4.205431 | 0.06033106 | 26.74574
8501.25 | 4.205459 | 0.05945576 | 26.75035
8504.204 | 4.205391 | 0.06067989 | 26.7536
8507.204 | 4.205363 | 0.0613479 | 26.74619
8510.219 | 4.205272 | 0.06054049 | 26.7475
8513.172 | 4.205535 | 0.05992097 | 26.7417
8516.125 | 4.205288 | 0.06206719 | 26.74879
8519.125 | 4.205371 | 0.05949613 | 26.74702
8522.141 | 4.205522 | 0.06052816 | 26.74809
8525.094 | 4.205392 | 0.06055744 | 26.7533
8528.047 | 4.205367 | 0.05814972 | 26.74725
8530.985 | 4.205399 | 0.06018631 | 26.74755
8534 | 4.205275 | 0.06088998 | 26.74908
8537.016 | 4.205283 | 0.05966668 | 26.75106
8539.969 | 4.205596 | 0.06101395 | 26.74509
8542.907 | 4.205222 | 0.05935688 | 26.75279
8545.922 | 4.205513 | 0.05955587 | 26.74177
8548.938 | 4.205434 | 0.05978109 | 26.74627
8551.891 | 4.205277 | 0.0606418 | 26.74843
8554.829 | 4.205418 | 0.06179896 | 26.74149
8557.844 | 4.205278 | 0.06106933 | 26.73571
8560.844 | 4.205508 | 0.06069495 | 26.73663
8563.797 | 4.205571 | 0.06029722 | 26.74321
8566.75 | 4.205506 | 0.06117696 | 26.73049
8569.688 | 4.205321 | 0.06136985 | 26.73804
8572.704 | 4.205432 | 0.0582998 | 26.73345
8575.704 | 4.205449 | 0.06078114 | 26.7429
8578.657 | 4.205484 | 0.05906003 | 26.74662
8581.61 | 4.205459 | 0.06051785 | 26.73527
8584.61 | 4.205481 | 0.06076918 | 26.73586
8587.625 | 4.205583 | 0.06065694 | 26.73296
8590.579 | 4.205452 | 0.06192579 | 26.73903
8593.532 | 4.205529 | 0.05955877 | 26.73802
8596.469 | 4.205548 | 0.06051127 | 26.73549
8599.485 | 4.205649 | 0.06102426 | 26.73852
8602.5 | 4.205573 | 0.06049644 | 26.72906
8605.454 | 4.205508 | 0.05816085 | 26.7303
8608.391 | 4.205363 | 0.05960601 | 26.73567
8611.407 | 4.205491 | 0.0616182 | 26.73088
8614.407 | 4.205564 | 0.06038369 | 26.73648
8617.36 | 4.205554 | 0.05999741 | 26.7392
8620.313 | 4.205447 | 0.058843 | 26.73072
8623.313 | 4.205628 | 0.05906061 | 26.72513
8626.329 | 4.205511 | 0.06002968 | 26.72926
8629.282 | 4.20547 | 0.06001783 | 26.72947
8632.235 | 4.205658 | 0.05888419 | 26.72632
8635.172 | 4.20561 | 0.06015705 | 26.73194
8638.188 | 4.205539 | 0.06075594 | 26.73334
8641.204 | 4.2056 | 0.0591882 | 26.73172
8644.157 | 4.205586 | 0.05784275 | 26.73007
8647.094 | 4.205564 | 0.05979118 | 26.72163
8650.094 | 4.205469 | 0.05872254 | 26.73215
8653.125 | 4.20569 | 0.06054084 | 26.73832
8656.063 | 4.205655 | 0.06068495 | 26.73123
8659.016 | 4.205546 | 0.05930443 | 26.72862
8661.954 | 4.205265 | 0.05913083 | 26.73313
8664.969 | 4.205657 | 0.06055072 | 26.72417
8667.985 | 4.205689 | 0.05742142 | 26.73189
8670.938 | 4.205756 | 0.06083679 | 26.73078
8673.875 | 4.205581 | 0.05780497 | 26.72782
8676.891 | 4.20563 | 0.05889843 | 26.73167
8679.907 | 4.205836 | 0.05950548 | 26.72727
8682.844 | 4.205512 | 0.05844265 | 26.7281
8685.797 | 4.20582 | 0.06060404 | 26.72756
8688.797 | 4.205799 | 0.05975056 | 26.72895
8691.86 | 4.205799 | 0.06001687 | 26.72929
8694.797 | 4.205583 | 0.05865117 | 26.72153
8697.735 | 4.205568 | 0.06041795 | 26.719
8700.75 | 4.205811 | 0.05929563 | 26.72386
8703.766 | 4.205746 | 0.05782382 | 26.72257
8706.719 | 4.205746 | 0.05861184 | 26.71875
8709.657 | 4.205685 | 0.05858864 | 26.72388
8712.672 | 4.205882 | 0.05861063 | 26.71385
8715.672 | 4.205717 | 0.05799376 | 26.71521
8718.625 | 4.205612 | 0.05883422 | 26.71816
8721.579 | 4.205829 | 0.06009967 | 26.71697
8724.516 | 4.20568 | 0.0579847 | 26.7159
8727.516 | 4.20576 | 0.05927659 | 26.72188
8730.547 | 4.205757 | 0.05991551 | 26.7191
8733.5 | 4.205796 | 0.06141749 | 26.71814
8736.438 | 4.20591 | 0.05935341 | 26.71393
8739.438 | 4.205854 | 0.05942826 | 26.71179
8742.454 | 4.205748 | 0.05911054 | 26.7224
8745.407 | 4.205784 | 0.05963891 | 26.71526
8748.36 | 4.20579 | 0.06051742 | 26.71888
8751.36 | 4.205634 | 0.05850575 | 26.72305
8754.375 | 4.205753 | 0.05812919 | 26.72361
8757.329 | 4.205913 | 0.0598856 | 26.72045
8760.282 | 4.205845 | 0.06150567 | 26.72586
8763.219 | 4.205915 | 0.05934426 | 26.72105
8766.235 | 4.205759 | 0.05891188 | 26.71249
8769.235 | 4.205935 | 0.05908895 | 26.71998
8772.188 | 4.206083 | 0.06047323 | 26.72097
8775.125 | 4.205874 | 0.05845647 | 26.71907
8778.141 | 4.205983 | 0.05947794 | 26.72241
8781.157 | 4.205886 | 0.0601786 | 26.7167
8784.094 | 4.205594 | 0.0581076 | 26.71684
8787.047 | 4.205875 | 0.0588084 | 26.7251
8789.985 | 4.205819 | 0.0600421 | 26.71135
8793 | 4.20621 | 0.05717913 | 26.72027
8796.016 | 4.205916 | 0.05888059 | 26.71726
8798.954 | 4.205815 | 0.05785484 | 26.70369
8801.907 | 4.205829 | 0.05864039 | 26.71697
8804.907 | 4.205938 | 0.057671 | 26.70651
8807.922 | 4.205958 | 0.0582549 | 26.70963
8810.86 | 4.206105 | 0.06057167 | 26.7064
8813.813 | 4.206157 | 0.06144435 | 26.70115
8816.813 | 4.205798 | 0.05955302 | 26.71357
8819.844 | 4.206045 | 0.05972944 | 26.7126
8822.797 | 4.206241 | 0.05947473 | 26.70726
8825.735 | 4.205902 | 0.05806892 | 26.70836
8828.75 | 4.205955 | 0.05782811 | 26.70479
8831.766 | 4.206086 | 0.05838199 | 26.70296
8834.719 | 4.206206 | 0.05776155 | 26.70608
8837.657 | 4.206165 | 0.05771908 | 26.70816
8840.672 | 4.206269 | 0.05804443 | 26.71076
8843.688 | 4.206029 | 0.05837948 | 26.70897
8846.625 | 4.206115 | 0.05678187 | 26.70921
8849.579 | 4.206119 | 0.0585129 | 26.7122
8852.61 | 4.206309 | 0.05976399 | 26.70514
8855.625 | 4.206214 | 0.05791714 | 26.70525
8858.579 | 4.206245 | 0.05974902 | 26.70423
8861.532 | 4.206226 | 0.05689276 | 26.6978
8864.547 | 4.20608 | 0.05865773 | 26.70545
8867.547 | 4.20605 | 0.0563868 | 26.69637
8870.5 | 4.206221 | 0.05791081 | 26.70944
8873.438 | 4.206015 | 0.06103317 | 26.69554
8876.454 | 4.206134 | 0.05907138 | 26.69968
8879.469 | 4.206352 | 0.05984427 | 26.70365
8882.422 | 4.206088 | 0.05728267 | 26.70419
8885.407 | 4.206227 | 0.0593262 | 26.70619
8888.407 | 4.206255 | 0.05996937 | 26.6973
8891.438 | 4.206468 | 0.0611912 | 26.69708
8894.391 | 4.20601 | 0.0605102 | 26.70122
8897.329 | 4.206369 | 0.05701007 | 26.69489
8900.344 | 4.206257 | 0.05980095 | 26.69492
8903.36 | 4.206422 | 0.05548587 | 26.69856
8906.297 | 4.206523 | 0.05921893 | 26.70165
8909.25 | 4.20637 | 0.05797008 | 26.70387
8912.266 | 4.206522 | 0.05585644 | 26.69918
8915.266 | 4.206435 | 0.05530703 | 26.69276
8918.219 | 4.206723 | 0.05677581 | 26.69526
8921.188 | 4.20539 | 0.04824412 | 26.70279
8924.141 | 4.205163 | 0.0501041 | 26.69702
8927.141 | 4.205328 | 0.04644423 | 26.6943
8930.157 | 4.205116 | 0.05043488 | 26.68846
8933.094 | 4.205286 | 0.05060732 | 26.6876
8936.047 | 4.20543 | 0.05000201 | 26.68897
8939.063 | 4.205354 | 0.0476539 | 26.69945
8942.063 | 4.205302 | 0.04800349 | 26.69143
8945.016 | 4.205195 | 0.04620491 | 26.68666
8947.969 | 4.205405 | 0.0490415 | 26.69367
8950.985 | 4.205281 | 0.04953263 | 26.69484
8953.985 | 4.205547 | 0.04831341 | 26.69102
8956.985 | 4.205326 | 0.04768796 | 26.68156
8959.938 | 4.205368 | 0.04879877 | 26.68331
8962.875 | 4.205292 | 0.04942889 | 26.68451
8965.891 | 4.204904 | 0.05085846 | 26.68572
8968.907 | 4.205223 | 0.04610237 | 26.6841
8971.86 | 4.204993 | 0.04974795 | 26.68588
8974.813 | 4.205306 | 0.04607965 | 26.68259
8977.813 | 4.205331 | 0.04962047 | 26.68574
8980.829 | 4.20536 | 0.0498545 | 26.69004
8983.782 | 4.205278 | 0.04870047 | 26.69496
8986.735 | 4.205521 | 0.0501593 | 26.69707
8989.75 | 4.205228 | 0.04837657 | 26.69256
8992.75 | 4.205442 | 0.04930053 | 26.68712
8995.719 | 4.205316 | 0.05001737 | 26.68152
8998.657 | 4.205391 | 0.04650837 | 26.68709
9001.672 | 4.205336 | 0.05136504 | 26.68477
9004.672 | 4.205097 | 0.04650528 | 26.68659
9007.641 | 4.205359 | 0.05308086 | 26.68328
9010.579 | 4.205077 | 0.04930197 | 26.67497
9013.594 | 4.205413 | 0.04928246 | 26.68146
9016.61 | 4.205507 | 0.04869931 | 26.68737
9019.579 | 4.205258 | 0.04868413 | 26.68123
9022.516 | 4.205329 | 0.05040087 | 26.67953
9025.532 | 4.205202 | 0.04897827 | 26.68294
9028.547 | 4.20529 | 0.05073466 | 26.69231
9031.5 | 4.205456 | 0.04963671 | 26.68093
9034.454 | 4.205305 | 0.05161719 | 26.68729
9037.454 | 4.205116 | 0.05014077 | 26.69016
9040.469 | 4.205291 | 0.05045035 | 26.68932
9043.422 | 4.205416 | 0.04992578 | 26.67534
9046.375 | 4.205269 | 0.04894427 | 26.67818
9049.375 | 4.205384 | 0.04734527 | 26.67531
9052.375 | 4.205127 | 0.0509228 | 26.6743
9055.375 | 4.205245 | 0.04999333 | 26.67658
9058.329 | 4.205188 | 0.05030204 | 26.67935
9061.282 | 4.205231 | 0.04770934 | 26.67762
9064.297 | 4.205242 | 0.05054084 | 26.67618
9067.313 | 4.205327 | 0.04939678 | 26.67355
9070.25 | 4.205479 | 0.04720246 | 26.67435
9073.204 | 4.205578 | 0.04774764 | 26.67071
9076.219 | 4.205232 | 0.04931354 | 26.67507
9079.235 | 4.205344 | 0.05015973 | 26.67619
9082.219 | 4.205392 | 0.0486878 | 26.6779
9085.157 | 4.20528 | 0.048828 | 26.67324
9088.172 | 4.205569 | 0.04990375 | 26.6748
9091.188 | 4.205365 | 0.05135457 | 26.67932
9094.141 | 4.205368 | 0.04885764 | 26.68472
9097.079 | 4.205326 | 0.04845548 | 26.67963
9100.094 | 4.205441 | 0.04961759 | 26.67529
9103.11 | 4.205465 | 0.04830449 | 26.6832
9106.063 | 4.205327 | 0.04941821 | 26.68192
9109 | 4.205341 | 0.05024212 | 26.6747
9112.016 | 4.205601 | 0.04648675 | 26.67766
9115.079 | 4.205541 | 0.05003204 | 26.68521
9118.016 | 4.205652 | 0.04863188 | 26.68178
9120.954 | 4.205716 | 0.04850056 | 26.67825
9123.969 | 4.205714 | 0.04861626 | 26.67887
9126.985 | 4.20569 | 0.05034255 | 26.66923
9129.938 | 4.205656 | 0.04919628 | 26.677
9132.891 | 4.205709 | 0.04749773 | 26.67531
9135.891 | 4.205693 | 0.04863009 | 26.6755
9138.907 | 4.205764 | 0.04754283 | 26.67836
9141.86 | 4.2057 | 0.04813759 | 26.6747
9144.813 | 4.205667 | 0.04956282 | 26.67882
9147.75 | 4.205704 | 0.05033984 | 26.676
9150.766 | 4.205809 | 0.04765446 | 26.67874
9153.782 | 4.205768 | 0.05027123 | 26.67147
9156.735 | 4.205889 | 0.04847797 | 26.66933
9159.672 | 4.205868 | 0.0483839 | 26.66681
9162.688 | 4.205693 | 0.04920305 | 26.66528
9165.704 | 4.205842 | 0.04535547 | 26.66938
9168.657 | 4.205822 | 0.04822883 | 26.66665
9171.594 | 4.205948 | 0.04832057 | 26.66278
9174.61 | 4.20577 | 0.04861185 | 26.6616
9177.625 | 4.205759 | 0.0489235 | 26.65879
9180.563 | 4.205743 | 0.04926074 | 26.66342
9183.516 | 4.2058 | 0.04791673 | 26.657
9186.469 | 4.205691 | 0.05055241 | 26.65925
9189.469 | 4.205681 | 0.04983775 | 26.66146
9192.485 | 4.205636 | 0.05005288 | 26.65852
9195.438 | 4.205588 | 0.04649604 | 26.66176
9198.391 | 4.205607 | 0.04877017 | 26.65291
9201.391 | 4.205792 | 0.04852955 | 26.65084
9204.407 | 4.205579 | 0.04706909 | 26.65292
9207.36 | 4.205529 | 0.04624944 | 26.64951
9210.313 | 4.205325 | 0.04789803 | 26.66017
9213.25 | 4.205488 | 0.04950982 | 26.64994
9216.266 | 4.205586 | 0.04917616 | 26.64961
9219.266 | 4.205956 | 0.04751066 | 26.64693
9222.219 | 4.20586 | 0.05003488 | 26.6511
9225.157 | 4.206085 | 0.04815817 | 26.6492
9228.157 | 4.205983 | 0.04846534 | 26.64973
9231.188 | 4.205846 | 0.04676938 | 26.6513
9234.125 | 4.205795 | 0.04793067 | 26.65232
9237.063 | 4.206019 | 0.04858877 | 26.64909
9240.079 | 4.205783 | 0.04896757 | 26.65558
9243.094 | 4.206005 | 0.04704398 | 26.64594
9246.063 | 4.205853 | 0.04960607 | 26.65308
9249.094 | 4.20581 | 0.04911343 | 26.64353
9252.11 | 4.206053 | 0.04977355 | 26.64161
9255.047 | 4.205966 | 0.04849442 | 26.64054
9258 | 4.205998 | 0.04765572 | 26.64841
9261.016 | 4.206119 | 0.04969506 | 26.64806
9264.016 | 4.205858 | 0.04805889 | 26.64928
9266.969 | 4.205967 | 0.04572132 | 26.64719
9269.907 | 4.206024 | 0.04848886 | 26.64922
9272.922 | 4.206083 | 0.04918418 | 26.65091
9275.969 | 4.206147 | 0.04827445 | 26.64913
9278.922 | 4.205889 | 0.04811053 | 26.63907
9281.86 | 4.206044 | 0.04924385 | 26.64155
9284.875 | 4.206003 | 0.0484108 | 26.64014
9287.891 | 4.205908 | 0.04573012 | 26.64018
9290.844 | 4.205714 | 0.04862663 | 26.64739
9293.782 | 4.205995 | 0.04937659 | 26.63568
9296.797 | 4.205874 | 0.04766244 | 26.6419
9299.813 | 4.205856 | 0.0468766 | 26.64378
9302.766 | 4.205831 | 0.04627962 | 26.63889
9305.704 | 4.205743 | 0.05057953 | 26.63533
9308.672 | 4.205743 | 0.04762717 | 26.63374
9311.672 | 4.206036 | 0.04848947 | 26.63605
9314.688 | 4.205892 | 0.04574288 | 26.64095
9317.641 | 4.20574 | 0.04774432 | 26.63907
9320.579 | 4.20585 | 0.04542996 | 26.63264
9323.594 | 4.205762 | 0.04753846 | 26.63957
9326.61 | 4.206031 | 0.04506135 | 26.637
9329.547 | 4.205957 | 0.046116 | 26.64311
9332.485 | 4.205682 | 0.04689098 | 26.64141
9335.5 | 4.205973 | 0.04651961 | 26.64279
9338.516 | 4.205928 | 0.05083642 | 26.63761
9341.469 | 4.205839 | 0.04881289 | 26.63674
9344.422 | 4.205791 | 0.05004499 | 26.63383
9347.422 | 4.205985 | 0.04573379 | 26.63245
9350.438 | 4.206115 | 0.04677952 | 26.63356
9353.391 | 4.205889 | 0.05092698 | 26.62901
9356.329 | 4.205847 | 0.04729683 | 26.63284
9359.344 | 4.205887 | 0.04979379 | 26.62659
9362.36 | 4.2061 | 0.04844727 | 26.62961
9365.297 | 4.205717 | 0.04561947 | 26.62471
9368.25 | 4.206023 | 0.04692444 | 26.62979
9371.25 | 4.206138 | 0.04578464 | 26.63062
9374.266 | 4.205939 | 0.04599172 | 26.6401
9377.266 | 4.205764 | 0.046759 | 26.63746
9380.204 | 4.206072 | 0.04659042 | 26.62976
9383.157 | 4.206434 | 0.04907604 | 26.62784
9386.157 | 4.206004 | 0.04775672 | 26.63742
9389.172 | 4.206049 | 0.04624915 | 26.63112
9392.125 | 4.205841 | 0.04907207 | 26.63276
9395.079 | 4.206014 | 0.04696649 | 26.63543
9398.079 | 4.205927 | 0.04939596 | 26.63363
9401.11 | 4.206085 | 0.04853998 | 26.63276
9404.063 | 4.206048 | 0.04466177 | 26.6362
9407.016 | 4.205876 | 0.0493584 | 26.62594
9410.032 | 4.205918 | 0.04734829 | 26.62829
9413.047 | 4.206178 | 0.04815638 | 26.63262
9416 | 4.206122 | 0.05101945 | 26.61966
9418.938 | 4.205929 | 0.04808253 | 26.6292
9421.954 | 4.206173 | 0.04628761 | 26.62588
9424.969 | 4.206204 | 0.04812947 | 26.62721
9427.922 | 4.20621 | 0.04876188 | 26.62335
9430.875 | 4.205938 | 0.04742352 | 26.63156
9433.891 | 4.206104 | 0.04789215 | 26.62384
9436.938 | 4.20615 | 0.04599204 | 26.62323
9439.875 | 4.206004 | 0.04677986 | 26.62571
9442.829 | 4.206134 | 0.04599416 | 26.61748
9445.829 | 4.206072 | 0.04709354 | 26.62318
9448.844 | 4.206325 | 0.04590242 | 26.62563
9451.797 | 4.206127 | 0.04864694 | 26.61519
9454.75 | 4.206186 | 0.04701388 | 26.62119
9457.766 | 4.206318 | 0.05095246 | 26.62172
9460.782 | 4.205943 | 0.04887499 | 26.61622
9463.735 | 4.206028 | 0.04835525 | 26.62271
9466.672 | 4.206295 | 0.04301043 | 26.6211
9469.719 | 4.206136 | 0.04802885 | 26.61786
9472.735 | 4.206284 | 0.04843597 | 26.61844
9475.688 | 4.206264 | 0.04895079 | 26.62037
9478.641 | 4.206144 | 0.04529898 | 26.61038
9481.641 | 4.206213 | 0.04571789 | 26.61822
9484.657 | 4.206145 | 0.04773838 | 26.61077
9487.61 | 4.206214 | 0.04875868 | 26.61653
9490.563 | 4.206106 | 0.04358074 | 26.61293
9493.579 | 4.205995 | 0.0467795 | 26.60897
9496.594 | 4.206096 | 0.04812066 | 26.61261
9499.532 | 4.206219 | 0.05001022 | 26.61549
9502.485 | 4.206218 | 0.04660717 | 26.61306
9505.5 | 4.20617 | 0.05098562 | 26.61575
9508.516 | 4.206417 | 0.04621861 | 26.61663
9511.485 | 4.206343 | 0.04672594 | 26.61984
9514.422 | 4.206237 | 0.04916983 | 26.6108
9517.438 | 4.206453 | 0.04713945 | 26.6157
9520.454 | 4.206276 | 0.04859267 | 26.60884
9523.407 | 4.206433 | 0.04649206 | 26.60922
9526.36 | 4.206172 | 0.04447122 | 26.61114
9529.375 | 4.206513 | 0.04571851 | 26.61135
9532.391 | 4.20629 | 0.04887266 | 26.60348
9535.329 | 4.206211 | 0.04652628 | 26.609
9538.297 | 4.206273 | 0.04656206 | 26.60712
9541.235 | 4.206375 | 0.04755316 | 26.61129
9544.25 | 4.206377 | 0.04800041 | 26.61252
9547.266 | 4.206337 | 0.04911795 | 26.60739
9550.219 | 4.206349 | 0.04756008 | 26.61019
9553.157 | 4.206443 | 0.04994189 | 26.60522
9556.172 | 4.206289 | 0.04707183 | 26.60927
9559.188 | 4.206471 | 0.04600521 | 26.60779
9562.141 | 4.206409 | 0.04508816 | 26.60522
9565.094 | 4.206473 | 0.04454674 | 26.60793
9568.032 | 4.206507 | 0.04612528 | 26.60433
9571.047 | 4.206261 | 0.04846284 | 26.60553
9574.063 | 4.206467 | 0.04339567 | 26.60591
9577.016 | 4.206347 | 0.04885219 | 26.60131
9579.969 | 4.206423 | 0.04816006 | 26.61013
9582.985 | 4.206345 | 0.04803325 | 26.60969
9586 | 4.206478 | 0.04952098 | 26.60281
9588.938 | 4.206204 | 0.04943301 | 26.60193
9591.891 | 4.206547 | 0.04611728 | 26.60121
9594.891 | 4.206346 | 0.04523477 | 26.59502
9597.922 | 4.206613 | 0.04950818 | 26.60393
9600.891 | 4.205421 | 0.03784894 | 26.59818
9603.844 | 4.205478 | 0.0328526 | 26.60162
9606.797 | 4.205459 | 0.03649504 | 26.60195
9609.797 | 4.205455 | 0.03765546 | 26.59335
9612.813 | 4.205424 | 0.03976363 | 26.59186
9615.766 | 4.205219 | 0.03757118 | 26.59714
9618.719 | 4.20539 | 0.03625486 | 26.59683
9621.719 | 4.20542 | 0.03727507 | 26.59732
9624.735 | 4.205425 | 0.0356045 | 26.59787
9627.688 | 4.205379 | 0.03753552 | 26.59156
9630.641 | 4.205402 | 0.03556843 | 26.59459
9633.657 | 4.205274 | 0.03620221 | 26.59156
9636.672 | 4.205456 | 0.03691785 | 26.59672
9639.625 | 4.205271 | 0.03537409 | 26.59452
9642.579 | 4.205065 | 0.03907767 | 26.59542
9645.579 | 4.205321 | 0.03831641 | 26.58177
9648.594 | 4.205319 | 0.03879576 | 26.59434
9651.547 | 4.20511 | 0.03718303 | 26.5977
9654.5 | 4.20544 | 0.03595702 | 26.59332
9657.516 | 4.205347 | 0.03809986 | 26.58316
9660.532 | 4.205364 | 0.03598484 | 26.59442
9663.469 | 4.20519 | 0.03605591 | 26.59118
9666.422 | 4.205347 | 0.0369538 | 26.58599
9669.438 | 4.205219 | 0.035368 | 26.58646
9672.454 | 4.205351 | 0.03844527 | 26.59019
9675.407 | 4.205242 | 0.04001447 | 26.58745
9678.36 | 4.205257 | 0.03621436 | 26.58273
9681.36 | 4.205461 | 0.03721338 | 26.58342
9684.375 | 4.205295 | 0.03666092 | 26.58641
9687.329 | 4.205294 | 0.03593627 | 26.58591
9690.282 | 4.205255 | 0.03718957 | 26.58883
9693.282 | 4.205249 | 0.03577778 | 26.58774
9696.297 | 4.205274 | 0.03770553 | 26.58574
9699.266 | 4.205221 | 0.03853137 | 26.58905
9702.219 | 4.205319 | 0.03688873 | 26.58763
9705.219 | 4.205202 | 0.03960504 | 26.58353
9708.25 | 4.20526 | 0.03845055 | 26.58877
9711.204 | 4.205127 | 0.03845567 | 26.58624
9714.141 | 4.205431 | 0.0382109 | 26.5894
9717.157 | 4.205324 | 0.03803064 | 26.59481
9720.172 | 4.205344 | 0.03909592 | 26.58577
9723.125 | 4.205274 | 0.03738666 | 26.58496
9726.079 | 4.205219 | 0.03624402 | 26.58706
9729.079 | 4.20532 | 0.03900843 | 26.58305
9732.079 | 4.205277 | 0.03523157 | 26.58401
9735.079 | 4.205188 | 0.03724133 | 26.58322
9738.032 | 4.205284 | 0.03592385 | 26.58122
9740.985 | 4.205511 | 0.03775019 | 26.57433
9743.985 | 4.205345 | 0.03671249 | 26.58176
9747.016 | 4.205392 | 0.03900228 | 26.58226
9749.954 | 4.20547 | 0.03726525 | 26.58059
9752.907 | 4.205278 | 0.03868812 | 26.58239
9755.922 | 4.205398 | 0.03606707 | 26.57939
9758.938 | 4.205363 | 0.03867251 | 26.57169
9761.907 | 4.205261 | 0.03793679 | 26.57175
9764.86 | 4.205488 | 0.03464734 | 26.5755
9767.875 | 4.205416 | 0.03702634 | 26.57479
9770.891 | 4.2054 | 0.03664339 | 26.58352
9773.844 | 4.205411 | 0.03761194 | 26.5817
9776.782 | 4.205407 | 0.03672704 | 26.57966
9779.797 | 4.205335 | 0.03764823 | 26.585
9782.813 | 4.20538 | 0.03789449 | 26.58323
9785.766 | 4.205448 | 0.03803973 | 26.5778
9788.704 | 4.205509 | 0.03389076 | 26.57933
9791.719 | 4.205414 | 0.03817373 | 26.58045
9794.766 | 4.205333 | 0.03744595 | 26.58418
9797.719 | 4.205371 | 0.03642681 | 26.57173
9800.672 | 4.205443 | 0.03844933 | 26.57772
9803.672 | 4.205394 | 0.03792146 | 26.57645
9806.688 | 4.205442 | 0.03709448 | 26.57391
9809.641 | 4.205465 | 0.03868147 | 26.57459
9812.594 | 4.20531 | 0.03791827 | 26.57151
9815.594 | 4.205411 | 0.03520972 | 26.57466
9818.61 | 4.205434 | 0.03814011 | 26.57693
9821.563 | 4.205307 | 0.03803896 | 26.58088
9824.516 | 4.205461 | 0.03272584 | 26.57493
9827.532 | 4.205521 | 0.03756855 | 26.56919
9830.547 | 4.205562 | 0.03934146 | 26.57095
9833.5 | 4.205368 | 0.03833452 | 26.57441
9836.454 | 4.205408 | 0.03881685 | 26.56722
9839.454 | 4.20522 | 0.03903369 | 26.57443
9842.469 | 4.205334 | 0.04021431 | 26.5811
9845.422 | 4.20537 | 0.0351758 | 26.57272
9848.36 | 4.205403 | 0.0379216 | 26.57141
9851.375 | 4.205534 | 0.0369413 | 26.5675
9854.391 | 4.205644 | 0.03751254 | 26.56907
9857.344 | 4.205519 | 0.03419448 | 26.58263
9860.297 | 4.20569 | 0.03938818 | 26.57414
9863.313 | 4.205463 | 0.03444662 | 26.57358
9866.329 | 4.205516 | 0.03515322 | 26.58719
9869.266 | 4.205439 | 0.03791127 | 26.58143
9872.219 | 4.205674 | 0.03787459 | 26.56918
9875.235 | 4.205645 | 0.03681791 | 26.57229
9878.25 | 4.205638 | 0.03706132 | 26.56922
9881.204 | 4.205707 | 0.03513322 | 26.56507
9884.157 | 4.205576 | 0.03727238 | 26.57107
9887.157 | 4.20571 | 0.03600638 | 26.56664
9890.172 | 4.205847 | 0.03749354 | 26.56764
9893.141 | 4.205767 | 0.03790014 | 26.57378
9896.094 | 4.205722 | 0.03570554 | 26.57099
9899.094 | 4.205833 | 0.03845195 | 26.57122
9902.11 | 4.205845 | 0.03784658 | 26.57002
9905.063 | 4.205665 | 0.03715769 | 26.56769
9908.016 | 4.205674 | 0.03588387 | 26.56404
9911.016 | 4.205829 | 0.03584147 | 26.56219
9914.032 | 4.205747 | 0.03833911 | 26.56649
9916.985 | 4.205587 | 0.03727857 | 26.56676
9919.938 | 4.205428 | 0.0382075 | 26.5647
9922.969 | 4.205643 | 0.03881612 | 26.56805
9925.985 | 4.205766 | 0.03986912 | 26.56974
9928.938 | 4.205655 | 0.03495388 | 26.56612
9931.891 | 4.20566 | 0.03833477 | 26.5651
9934.891 | 4.205768 | 0.03782236 | 26.56608
9937.922 | 4.205603 | 0.03911617 | 26.56258
9940.86 | 4.205627 | 0.03598812 | 26.56342
9943.813 | 4.205916 | 0.03720431 | 26.55889
9946.829 | 4.205703 | 0.03552643 | 26.56082
9949.844 | 4.205499 | 0.03721116 | 26.55823
9952.797 | 4.205645 | 0.03577625 | 26.55382
9955.766 | 4.205592 | 0.03568549 | 26.55496
9958.766 | 4.205348 | 0.03789766 | 26.552
9961.782 | 4.205717 | 0.03802794 | 26.55645
9964.735 | 4.205501 | 0.0386004 | 26.54665
9967.688 | 4.205602 | 0.03437069 | 26.56077
9970.688 | 4.205693 | 0.03788517 | 26.55839
9973.704 | 4.205591 | 0.03578044 | 26.56505
9976.657 | 4.205664 | 0.03606256 | 26.55317
9979.61 | 4.2056 | 0.03677083 | 26.55216
9982.61 | 4.205599 | 0.03643655 | 26.54387
9985.625 | 4.205704 | 0.0357866 | 26.55204
9988.594 | 4.20542 | 0.03785995 | 26.55175
9991.547 | 4.205756 | 0.03843203 | 26.55332
9994.547 | 4.205689 | 0.03714008 | 26.55034
9997.563 | 4.205702 | 0.03593593 | 26.55492
10000.516 | 4.205394 | 0.0380183 | 26.55187
10003.454 | 4.205623 | 0.03507911 | 26.55202
10006.469 | 4.205638 | 0.03708881 | 26.55609
10009.485 | 4.20551 | 0.03620872 | 26.55492
10012.438 | 4.20545 | 0.03385247 | 26.55255
10015.391 | 4.205498 | 0.03741751 | 26.54555
10018.391 | 4.205727 | 0.035835 | 26.54482
10021.422 | 4.205631 | 0.03956267 | 26.55711
10024.375 | 4.205549 | 0.03460383 | 26.55288
10027.313 | 4.205359 | 0.038377 | 26.54696
10030.329 | 4.205742 | 0.03642309 | 26.55005
10033.344 | 4.205645 | 0.03699877 | 26.54436
10036.297 | 4.205762 | 0.03906853 | 26.54775
10039.25 | 4.205615 | 0.03806471 | 26.54904
10042.25 | 4.205703 | 0.03888029 | 26.55263
10045.266 | 4.205777 | 0.03803142 | 26.55138
10048.219 | 4.205792 | 0.03796675 | 26.54921
10051.172 | 4.205637 | 0.03857846 | 26.55623
10054.188 | 4.205802 | 0.03592569 | 26.55269
10057.204 | 4.205698 | 0.0357231 | 26.54875
10060.157 | 4.205701 | 0.03563092 | 26.55153
10063.094 | 4.205803 | 0.035176 | 26.54385
10066.11 | 4.20585 | 0.03493524 | 26.5373
10069.125 | 4.205716 | 0.03594653 | 26.54319
10072.079 | 4.20567 | 0.03776202 | 26.54467
10075.032 | 4.205779 | 0.03546203 | 26.53912
10078.047 | 4.205812 | 0.0358448 | 26.54962
10081.063 | 4.205873 | 0.03806105 | 26.54394
10084.016 | 4.20585 | 0.03753509 | 26.54664
10086.969 | 4.205713 | 0.03628506 | 26.54318
10089.985 | 4.205887 | 0.03465334 | 26.55063
10093 | 4.205737 | 0.03772697 | 26.54839
10095.954 | 4.205829 | 0.03502634 | 26.55248
10098.907 | 4.205777 | 0.0345428 | 26.53912
10101.907 | 4.205744 | 0.03747817 | 26.54519
10104.938 | 4.205619 | 0.03657205 | 26.54532
10107.891 | 4.205818 | 0.03746064 | 26.53821
10110.844 | 4.205902 | 0.03405557 | 26.53955
10113.844 | 4.20602 | 0.03723087 | 26.54368
10116.891 | 4.205864 | 0.03592363 | 26.5523
10119.844 | 4.205571 | 0.03806665 | 26.54613
10122.797 | 4.206003 | 0.03441118 | 26.54071
10125.797 | 4.205771 | 0.03678665 | 26.5461
10128.829 | 4.205918 | 0.04015254 | 26.54831
10131.782 | 4.205606 | 0.03525144 | 26.54366
10134.735 | 4.205827 | 0.0344114 | 26.54848
10137.735 | 4.205879 | 0.03619923 | 26.55277
10140.75 | 4.206007 | 0.03653817 | 26.54152
10143.704 | 4.205811 | 0.03816027 | 26.5422
10146.657 | 4.205887 | 0.03677429 | 26.54181
10149.672 | 4.205705 | 0.03733481 | 26.53708
10152.704 | 4.206109 | 0.03368241 | 26.53248
10155.657 | 4.206008 | 0.03861372 | 26.54412
10158.672 | 4.205866 | 0.0338928 | 26.53993
10161.688 | 4.205946 | 0.03740852 | 26.54238
10164.641 | 4.205835 | 0.03739109 | 26.53729
10167.594 | 4.205966 | 0.0362028 | 26.54548
10170.594 | 4.205656 | 0.04031791 | 26.54265
10173.625 | 4.205951 | 0.03477676 | 26.54487
10176.579 | 4.205875 | 0.03729605 | 26.5411
10179.532 | 4.205895 | 0.03555955 | 26.53972
10182.547 | 4.206034 | 0.03466299 | 26.5292
10185.563 | 4.20584 | 0.03614042 | 26.53299
10188.516 | 4.205961 | 0.03347364 | 26.53518
10191.532 | 4.205934 | 0.03640887 | 26.53539
10194.547 | 4.205902 | 0.03674715 | 26.53269
10197.5 | 4.205897 | 0.03614713 | 26.53904
10200.454 | 4.205969 | 0.03578674 | 26.52767
10203.454 | 4.206039 | 0.03799833 | 26.52694
10206.469 | 4.205881 | 0.03811001 | 26.52387
10209.422 | 4.206019 | 0.0375751 | 26.53041
10212.438 | 4.206054 | 0.03600725 | 26.53041
10215.469 | 4.205907 | 0.03544929 | 26.52885
10218.407 | 4.205939 | 0.03351476 | 26.53549
10221.36 | 4.205953 | 0.03782685 | 26.53901
10224.375 | 4.205948 | 0.0355108 | 26.52726
10227.391 | 4.206077 | 0.03604271 | 26.53602
10230.344 | 4.206143 | 0.03743726 | 26.5377
10233.297 | 4.205833 | 0.03554321 | 26.53287
10236.297 | 4.206033 | 0.03635993 | 26.52924
10239.313 | 4.205953 | 0.03696074 | 26.53
10242.266 | 4.206126 | 0.0362125 | 26.53815
10245.219 | 4.205951 | 0.0349769 | 26.5298
10248.172 | 4.206016 | 0.03659526 | 26.53349
10251.172 | 4.206066 | 0.0346102 | 26.52107
10254.188 | 4.205974 | 0.03548628 | 26.52132
10257.141 | 4.206096 | 0.03467837 | 26.52638
10260.094 | 4.206016 | 0.03476467 | 26.52497
10263.094 | 4.205791 | 0.0335295 | 26.52934
10266.125 | 4.206113 | 0.03620277 | 26.5223
10269.079 | 4.20617 | 0.03390136 | 26.52447
10272.016 | 4.206113 | 0.03641694 | 26.52446
10275.032 | 4.206097 | 0.03503019 | 26.52304
10278.079 | 4.206121 | 0.03732761 | 26.52104
10281.032 | 4.206092 | 0.03772255 | 26.52447
10283.985 | 4.206175 | 0.03504658 | 26.52946
10286.985 | 4.206077 | 0.03800942 | 26.53109
10290 | 4.206054 | 0.0357311 | 26.52059
10292.969 | 4.206316 | 0.03459673 | 26.52162
10295.922 | 4.20614 | 0.03673083 | 26.52414
10298.922 | 4.206117 | 0.03731278 | 26.51975
10301.969 | 4.206161 | 0.03633139 | 26.51381
10304.985 | 4.206121 | 0.03564993 | 26.52354
10307.969 | 4.206304 | 0.03628342 | 26.52673
10311.016 | 4.206185 | 0.03691227 | 26.52065
10314.094 | 4.206211 | 0.03497669 | 26.52113
10317.125 | 4.205975 | 0.03702411 | 26.51933
10320.157 | 4.206086 | 0.03613931 | 26.51962
10323.141 | 4.206166 | 0.03629072 | 26.51847
10326.188 | 4.206142 | 0.03514253 | 26.51947
10329.204 | 4.206239 | 0.03616833 | 26.52788
10332.235 | 4.206253 | 0.03384375 | 26.516
10335.282 | 4.206257 | 0.03526531 | 26.51599
10338.375 | 4.206186 | 0.03636978 | 26.51415
10341.422 | 4.206377 | 0.03618074 | 26.51808
10344.469 | 4.206124 | 0.03319372 | 26.5129
10347.5 | 4.206389 | 0.03448422 | 26.51995
10350.5 | 4.206019 | 0.03687809 | 26.51642
10353.485 | 4.206055 | 0.03517871 | 26.51738
10356.5 | 4.206285 | 0.03454982 | 26.51372
10359.438 | 4.206403 | 0.03402858 | 26.51628
10362.329 | 4.206085 | 0.03373117 | 26.51853
10365.235 | 4.206112 | 0.03415285 | 26.52643
10368.125 | 4.206091 | 0.03643031 | 26.52634
10371.032 | 4.206194 | 0.03543411 | 26.51957
10373.922 | 4.206231 | 0.03085368 | 26.51768
10376.829 | 4.206226 | 0.03533533 | 26.51586
10379.719 | 4.206413 | 0.03463185 | 26.52073
10382.625 | 4.206284 | 0.03499363 | 26.52064
10385.516 | 4.20578 | 0.03825237 | 26.5127
10388.422 | 4.206331 | 0.03485891 | 26.51208
10391.313 | 4.206095 | 0.0356853 | 26.51378
10394.219 | 4.206496 | 0.03599023 | 26.51723
10397.125 | 4.206293 | 0.03346328 | 26.51038
10400.016 | 4.206301 | 0.03458586 | 26.50662
10402.922 | 4.206296 | 0.03186205 | 26.50179
10405.813 | 4.206318 | 0.03760439 | 26.49816
10408.719 | 4.206363 | 0.03336532 | 26.50445
10411.625 | 4.20624 | 0.0340085 | 26.50157
10414.516 | 4.206345 | 0.03380264 | 26.50363
10417.422 | 4.20631 | 0.03180148 | 26.51144
10420.313 | 4.206453 | 0.03533079 | 26.50142
10423.219 | 4.206317 | 0.034966 | 26.50599
10426.125 | 4.206036 | 0.03458008 | 26.50443
10429.032 | 4.206565 | 0.03636954 | 26.51063
10431.922 | 4.206364 | 0.03568761 | 26.50462
10434.829 | 4.206099 | 0.03459263 | 26.50511
10437.719 | 4.206411 | 0.03085065 | 26.50555
10440.625 | 4.206349 | 0.03519907 | 26.50456
10443.516 | 4.206174 | 0.03519561 | 26.50202
10446.422 | 4.206363 | 0.03550396 | 26.49926
10449.313 | 4.206292 | 0.03343793 | 26.50757
10452.219 | 4.20624 | 0.03400259 | 26.51057
10455.11 | 4.2064 | 0.03473514 | 26.50655
10458.016 | 4.206624 | 0.03392042 | 26.50376
10460.922 | 4.206033 | 0.03445483 | 26.50814
10463.829 | 4.206376 | 0.03842229 | 26.50475
10466.719 | 4.20637 | 0.03540382 | 26.50231
10469.625 | 4.206505 | 0.0347221 | 26.50204
10472.516 | 4.206205 | 0.03614857 | 26.5057
10475.422 | 4.206276 | 0.03554069 | 26.49995
10478.329 | 4.206591 | 0.03635826 | 26.50093
10481.219 | 4.206503 | 0.0317935 | 26.50947
10484.125 | 4.206607 | 0.03381787 | 26.50218
10487.016 | 4.206325 | 0.03454452 | 26.50811
10489.922 | 4.206462 | 0.03460747 | 26.50372
10492.829 | 4.206338 | 0.03520126 | 26.50354
10495.719 | 4.206409 | 0.03503526 | 26.5003
10498.625 | 4.206507 | 0.03476088 | 26.5021
10501.516 | 4.206335 | 0.03452784 | 26.49545
10504.422 | 4.206496 | 0.03543755 | 26.49504
10507.313 | 4.206211 | 0.03619387 | 26.49728
10510.219 | 4.206593 | 0.03723784 | 26.49152
10513.125 | 4.206687 | 0.03188322 | 26.49194
10516.016 | 4.206449 | 0.03560709 | 26.49308
10518.922 | 4.206633 | 0.03528413 | 26.49004
10521.829 | 4.206257 | 0.0353702 | 26.49161
10524.719 | 4.206662 | 0.0355455 | 26.48214
10527.625 | 4.206627 | 0.03409942 | 26.48808
10530.516 | 4.206521 | 0.03526189 | 26.4886
10533.422 | 4.206443 | 0.03595369 | 26.48403
10536.313 | 4.206521 | 0.03384511 | 26.48257
10539.219 | 4.206725 | 0.03551644 | 26.48969
10542.11 | 4.206454 | 0.03588477 | 26.48395
10545.016 | 4.20656 | 0.03427764 | 26.48839
10547.922 | 4.206533 | 0.03561668 | 26.49113
10550.813 | 4.206461 | 0.03376236 | 26.48674
10553.719 | 4.206449 | 0.03532577 | 26.48351
10556.625 | 4.206554 | 0.03513223 | 26.48332
10559.516 | 4.206581 | 0.03329324 | 26.48343
10562.422 | 4.206643 | 0.03472325 | 26.4815
10565.313 | 4.206618 | 0.03518247 | 26.48035
10568.219 | 4.206562 | 0.03441937 | 26.48176
10571.11 | 4.20652 | 0.03332194 | 26.48663
10574.016 | 4.206707 | 0.03525233 | 26.47895
10576.907 | 4.206751 | 0.03500348 | 26.48756
10579.813 | 4.206639 | 0.03328776 | 26.48713
10582.719 | 4.206479 | 0.03435582 | 26.47909
10585.625 | 4.206484 | 0.03392203 | 26.48089
10588.516 | 4.206675 | 0.03392723 | 26.48983
10591.422 | 4.206698 | 0.03569995 | 26.47694
10594.313 | 4.206674 | 0.03590254 | 26.47769
10597.219 | 4.206592 | 0.03453291 | 26.48233
10600.11 | 4.20679 | 0.03294983 | 26.48288
10603.016 | 4.206529 | 0.03281224 | 26.47782
10605.907 | 4.206542 | 0.03468078 | 26.47827
10608.813 | 4.206482 | 0.03423304 | 26.47863
10611.704 | 4.206615 | 0.03337013 | 26.48207
10614.61 | 4.206527 | 0.03245716 | 26.47936
10617.532 | 4.206682 | 0.03280393 | 26.48027
10620.438 | 4.206745 | 0.03665159 | 26.4844
10623.329 | 4.206581 | 0.03365331 | 26.48043
10626.235 | 4.206737 | 0.03351107 | 26.47704
10629.125 | 4.206668 | 0.03513604 | 26.48359
10632.032 | 4.206723 | 0.03485934 | 26.48237
10634.922 | 4.206904 | 0.0340375 | 26.47839
10637.829 | 4.20661 | 0.03465733 | 26.48428
10640.719 | 4.206643 | 0.03333885 | 26.48277
10643.625 | 4.20668 | 0.03253329 | 26.47996
10646.516 | 4.206702 | 0.03486892 | 26.48372
10649.454 | 4.206532 | 0.03323289 | 26.47796
10652.344 | 4.206837 | 0.03489913 | 26.4765
10655.25 | 4.206767 | 0.03506258 | 26.47486
10658.141 | 4.206958 | 0.03306879 | 26.47175
10661.047 | 4.206866 | 0.03697087 | 26.47809
10663.954 | 4.206736 | 0.03573284 | 26.47767
10666.844 | 4.206972 | 0.03621853 | 26.47211
10669.75 | 4.206796 | 0.03483404 | 26.47896
10672.657 | 4.206828 | 0.03294766 | 26.47873
10675.547 | 4.206792 | 0.03265372 | 26.47449
10678.454 | 4.206745 | 0.03355762 | 26.47324
10681.344 | 4.206869 | 0.03322089 | 26.47134
10684.25 | 4.206799 | 0.03394904 | 26.47837
10687.157 | 4.206985 | 0.03282364 | 26.47148
10690.047 | 4.206855 | 0.0347179 | 26.48068
10692.954 | 4.206796 | 0.03306533 | 26.46924
10695.86 | 4.206807 | 0.03349031 | 26.46859
10698.75 | 4.20683 | 0.03381347 | 26.46544
10701.657 | 4.206694 | 0.03430151 | 26.47162
10704.547 | 4.206876 | 0.03280316 | 26.47066
10707.454 | 4.20674 | 0.03379087 | 26.45815
10710.344 | 4.206888 | 0.03212317 | 26.46486
10713.25 | 4.206824 | 0.03420597 | 26.46001
10716.157 | 4.206934 | 0.03224655 | 26.46493
10719.047 | 4.206946 | 0.03228044 | 26.46794
10721.954 | 4.206951 | 0.03105943 | 26.46667
10724.86 | 4.20685 | 0.03116526 | 26.4665
10727.75 | 4.207039 | 0.03556593 | 26.46699
10730.657 | 4.207016 | 0.03333898 | 26.46639
10733.563 | 4.206775 | 0.03308813 | 26.47044
10736.469 | 4.206781 | 0.03640811 | 26.46222
10739.36 | 4.206794 | 0.03347646 | 26.46545
10742.266 | 4.206914 | 0.0340273 | 26.46643
10745.157 | 4.206895 | 0.03446288 | 26.46148
10748.063 | 4.206901 | 0.03204341 | 26.45913
10750.969 | 4.207057 | 0.03325181 | 26.4614
10753.86 | 4.206951 | 0.03195573 | 26.45536
10756.766 | 4.207 | 0.03311116 | 26.46035
10759.672 | 4.20683 | 0.03402819 | 26.46271
10762.563 | 4.206942 | 0.03218552 | 26.46316
10765.469 | 4.207025 | 0.0331683 | 26.46085
10768.375 | 4.207122 | 0.03296237 | 26.45458
10771.266 | 4.206917 | 0.03266807 | 26.45558
10774.172 | 4.207154 | 0.03429419 | 26.46056
10777.063 | 4.206985 | 0.03463811 | 26.45778
10779.969 | 4.20689 | 0.03217451 | 26.45923
10782.875 | 4.206948 | 0.03312249 | 26.45854
10785.766 | 4.206924 | 0.03200899 | 26.45612
10788.672 | 4.206908 | 0.03199017 | 26.45302
10791.563 | 4.206999 | 0.03401078 | 26.4513
10794.469 | 4.207167 | 0.03294407 | 26.45049
10797.375 | 4.20708 | 0.03339947 | 26.45948
10800.266 | 4.207085 | 0.03265584 | 26.46002
10803.172 | 4.207196 | 0.03404775 | 26.45838
10806.079 | 4.206859 | 0.0318671 | 26.4645

## 充电40
时间(s) | 电压(V) | 电流(A) | 温度(°C)
0 | 3.363914 | 0.0009589327 | 27.72758
2.453 | 3.003683 | -3.306745 | 27.72796
5.937 | 3.491778 | 1.511001 | 27.74346
9.265 | 3.514083 | 1.51245 | 27.76678
12.609 | 3.529302 | 1.510804 | 27.787
15.953 | 3.542139 | 1.512127 | 27.7888
19.296 | 3.55361 | 1.511609 | 27.79658
22.625 | 3.564093 | 1.510309 | 27.80256
25.968 | 3.574314 | 1.511835 | 27.79219
29.312 | 3.583578 | 1.510406 | 27.79556
32.656 | 3.593088 | 1.515193 | 27.79296
36 | 3.601207 | 1.510835 | 27.78298
39.343 | 3.60952 | 1.509598 | 27.76674
42.75 | 3.61758 | 1.509648 | 27.76614
46.078 | 3.624871 | 1.510144 | 27.75043
49.453 | 3.632521 | 1.511255 | 27.74777
52.796 | 3.639696 | 1.510754 | 27.73856
56.14 | 3.646321 | 1.511744 | 27.73423
59.546 | 3.653303 | 1.51114 | 27.71787
62.89 | 3.659649 | 1.510049 | 27.70278
66.234 | 3.665811 | 1.510548 | 27.69027
69.625 | 3.672092 | 1.509814 | 27.68181
72.968 | 3.677766 | 1.511795 | 27.67649
76.312 | 3.683671 | 1.510975 | 27.66762
79.656 | 3.689508 | 1.512022 | 27.65762
83 | 3.69491 | 1.510892 | 27.64061
86.39 | 3.70039 | 1.5084 | 27.64205
89.734 | 3.705618 | 1.511504 | 27.63493
93.125 | 3.710512 | 1.510247 | 27.62521
96.468 | 3.715551 | 1.509849 | 27.61981
99.812 | 3.720413 | 1.510406 | 27.60767
103.218 | 3.725208 | 1.510768 | 27.6023
106.562 | 3.729773 | 1.510109 | 27.58797
109.906 | 3.734178 | 1.510402 | 27.58388
113.312 | 3.738915 | 1.510156 | 27.57677
116.656 | 3.742933 | 1.513845 | 27.56546
120 | 3.747284 | 1.508784 | 27.55446
123.39 | 3.751536 | 1.512677 | 27.54923
126.734 | 3.755589 | 1.512794 | 27.54099
130.078 | 3.759621 | 1.509752 | 27.53461
133.421 | 3.763631 | 1.510664 | 27.52446
136.75 | 3.767288 | 1.510421 | 27.50761
140.203 | 3.771151 | 1.511671 | 27.49857
143.546 | 3.775007 | 1.509468 | 27.49137
146.89 | 3.778447 | 1.511213 | 27.47939
150.312 | 3.782151 | 1.510907 | 27.47131
153.656 | 3.785755 | 1.510491 | 27.46404
156.984 | 3.789273 | 1.512607 | 27.46308
160.406 | 3.792764 | 1.511854 | 27.4508
163.75 | 3.795839 | 1.511666 | 27.43663
167.093 | 3.799148 | 1.512636 | 27.43317
170.484 | 3.802596 | 1.506739 | 27.42097
173.828 | 3.805535 | 1.510435 | 27.41645
177.156 | 3.808657 | 1.511331 | 27.40576
180.546 | 3.811849 | 1.510043 | 27.39752
183.89 | 3.814641 | 1.510439 | 27.39686
187.25 | 3.817642 | 1.511177 | 27.38429
190.593 | 3.820388 | 1.510189 | 27.36963
193.921 | 3.823115 | 1.509142 | 27.36291
197.312 | 3.825923 | 1.507522 | 27.35736
200.656 | 3.828629 | 1.511807 | 27.34766
204 | 3.831105 | 1.511163 | 27.33929
207.39 | 3.83352 | 1.5121 | 27.326
210.734 | 3.835839 | 1.509834 | 27.32491
214.078 | 3.838406 | 1.512658 | 27.31068
217.5 | 3.840633 | 1.508358 | 27.30059
220.828 | 3.842582 | 1.509679 | 27.29805
224.218 | 3.84469 | 1.511224 | 27.2879
227.562 | 3.846689 | 1.511415 | 27.27323
230.89 | 3.848351 | 1.510695 | 27.26319
234.281 | 3.850803 | 1.513709 | 27.25893
237.625 | 3.851692 | 1.508991 | 27.25757
240.968 | 3.853413 | 1.511513 | 27.25141
244.359 | 3.854498 | 1.511027 | 27.24628
247.703 | 3.856016 | 1.510179 | 27.23212
251.046 | 3.857193 | 1.510753 | 27.23174
254.437 | 3.858281 | 1.507788 | 27.22478
257.781 | 3.859677 | 1.509459 | 27.21882
261.125 | 3.860661 | 1.511098 | 27.21578
264.468 | 3.861496 | 1.508889 | 27.20083
267.843 | 3.86218 | 1.509334 | 27.19521
271.187 | 3.863296 | 1.512955 | 27.1966
274.531 | 3.864231 | 1.511939 | 27.18398
277.921 | 3.864833 | 1.509949 | 27.17795
281.265 | 3.865493 | 1.51075 | 27.17606
284.593 | 3.866331 | 1.510111 | 27.17166
287.984 | 3.866693 | 1.511838 | 27.17063
291.328 | 3.867522 | 1.510471 | 27.16775
294.656 | 3.868385 | 1.510996 | 27.16738
298.046 | 3.869009 | 1.510226 | 27.1631
301.375 | 3.869714 | 1.508972 | 27.15833
304.703 | 3.870254 | 1.511673 | 27.15515
308.109 | 3.870834 | 1.509693 | 27.14924
311.437 | 3.871419 | 1.511911 | 27.14308
314.765 | 3.872043 | 1.5107 | 27.15277
318.14 | 3.872698 | 1.512019 | 27.14933
321.546 | 3.873258 | 1.510655 | 27.14028
324.89 | 3.873779 | 1.509283 | 27.13796
328.234 | 3.874444 | 1.510298 | 27.13889
331.609 | 3.874928 | 1.510418 | 27.12766
334.953 | 3.875709 | 1.510785 | 27.13687
338.281 | 3.876316 | 1.511958 | 27.12823
341.671 | 3.876926 | 1.509312 | 27.1403
345.015 | 3.877445 | 1.507365 | 27.14015
348.343 | 3.877945 | 1.510701 | 27.1401
351.75 | 3.878835 | 1.512434 | 27.13705
355.078 | 3.879293 | 1.508982 | 27.14019
358.406 | 3.879975 | 1.508062 | 27.13586
361.812 | 3.880592 | 1.511798 | 27.13516
365.14 | 3.88111 | 1.50843 | 27.12995
368.484 | 3.881873 | 1.511242 | 27.12299
371.89 | 3.882492 | 1.509378 | 27.12264
375.265 | 3.883254 | 1.511548 | 27.11772
378.609 | 3.883862 | 1.509154 | 27.11115
381.937 | 3.88436 | 1.509802 | 27.11682
385.343 | 3.884898 | 1.510066 | 27.10795
388.671 | 3.885489 | 1.509803 | 27.10313
392 | 3.886369 | 1.510387 | 27.09763
395.406 | 3.886984 | 1.512251 | 27.1037
398.734 | 3.88744 | 1.509598 | 27.09028
402.062 | 3.888236 | 1.51081 | 27.09733
405.453 | 3.888915 | 1.510567 | 27.09699
408.781 | 3.889387 | 1.511177 | 27.08951
412.171 | 3.89014 | 1.51021 | 27.08727
415.5 | 3.890781 | 1.5108 | 27.10058
418.828 | 3.89142 | 1.51027 | 27.0976
422.234 | 3.891943 | 1.510388 | 27.09977
425.562 | 3.892735 | 1.509723 | 27.09124
428.89 | 3.893235 | 1.509272 | 27.09952
432.281 | 3.89419 | 1.508586 | 27.0923
435.609 | 3.894698 | 1.509957 | 27.09879
438.937 | 3.895437 | 1.510908 | 27.09768
442.328 | 3.895998 | 1.508524 | 27.09206
445.671 | 3.896757 | 1.510711 | 27.09477
449 | 3.897124 | 1.511008 | 27.09836
452.39 | 3.897925 | 1.513024 | 27.09765
455.718 | 3.898568 | 1.512225 | 27.09644
459.062 | 3.899113 | 1.51117 | 27.09713
462.421 | 3.899757 | 1.511494 | 27.1029
465.75 | 3.900492 | 1.510208 | 27.09664
469.093 | 3.901176 | 1.513029 | 27.09668
472.484 | 3.90141 | 1.510563 | 27.09392
475.812 | 3.9023 | 1.511121 | 27.09225
479.156 | 3.902978 | 1.511603 | 27.09493
482.546 | 3.90363 | 1.512202 | 27.10699
485.875 | 3.904092 | 1.511763 | 27.10137
489.203 | 3.905008 | 1.509886 | 27.10011
492.593 | 3.9054 | 1.511059 | 27.10388
495.937 | 3.906028 | 1.51095 | 27.09531
499.265 | 3.906602 | 1.511087 | 27.09774
502.656 | 3.907285 | 1.511194 | 27.09892
505.984 | 3.907916 | 1.511572 | 27.09936
509.312 | 3.908391 | 1.51277 | 27.09834
512.703 | 3.909138 | 1.508334 | 27.10292
516.046 | 3.90962 | 1.510788 | 27.1116
519.375 | 3.91008 | 1.509813 | 27.11249
522.765 | 3.910811 | 1.513374 | 27.10376
526.14 | 3.911396 | 1.512526 | 27.10853
529.468 | 3.912093 | 1.510918 | 27.11036
532.859 | 3.91258 | 1.508617 | 27.10824
536.187 | 3.913197 | 1.510242 | 27.11225
539.515 | 3.913854 | 1.509102 | 27.11272
542.906 | 3.91441 | 1.509769 | 27.11288
546.234 | 3.914967 | 1.510099 | 27.11695
549.562 | 3.915463 | 1.510563 | 27.1176
552.953 | 3.916091 | 1.511116 | 27.11938
556.296 | 3.916721 | 1.510392 | 27.11464
559.625 | 3.917415 | 1.511239 | 27.11406
563.015 | 3.917835 | 1.508628 | 27.12186
566.343 | 3.918347 | 1.511722 | 27.11663
569.687 | 3.918984 | 1.512285 | 27.12611
573.078 | 3.919686 | 1.510477 | 27.12545
576.406 | 3.919949 | 1.508315 | 27.12197
579.734 | 3.920823 | 1.509594 | 27.12631
583.125 | 3.921256 | 1.510853 | 27.12919
586.468 | 3.921905 | 1.511543 | 27.14044
589.859 | 3.922418 | 1.51044 | 27.12541
593.218 | 3.922853 | 1.51112 | 27.13058
596.546 | 3.923585 | 1.510922 | 27.13393
599.875 | 3.924085 | 1.509799 | 27.13157
603.203 | 3.924803 | 1.510235 | 27.13608
606.593 | 3.925371 | 1.511474 | 27.14316
609.937 | 3.925819 | 1.511903 | 27.14758
613.265 | 3.92632 | 1.510874 | 27.14534
616.656 | 3.926914 | 1.512171 | 27.15277
619.984 | 3.927447 | 1.511796 | 27.15212
623.312 | 3.928047 | 1.510813 | 27.14981
626.703 | 3.928498 | 1.509985 | 27.15023
630.031 | 3.929017 | 1.511247 | 27.14466
633.375 | 3.929727 | 1.510914 | 27.14262
636.765 | 3.930199 | 1.509314 | 27.14273
640.093 | 3.930683 | 1.509402 | 27.14477
643.421 | 3.93129 | 1.510204 | 27.1507
646.812 | 3.93184 | 1.511361 | 27.15034
650.14 | 3.932368 | 1.511507 | 27.15501
653.515 | 3.932842 | 1.511894 | 27.15484
656.859 | 3.93332 | 1.510408 | 27.15748
660.234 | 3.933959 | 1.510844 | 27.15669
663.562 | 3.934385 | 1.512443 | 27.15673
666.89 | 3.935031 | 1.509794 | 27.15972
670.281 | 3.935331 | 1.510635 | 27.16626
673.609 | 3.936002 | 1.510221 | 27.16424
676.937 | 3.936418 | 1.508829 | 27.16237
680.328 | 3.93711 | 1.512917 | 27.16314
683.656 | 3.937514 | 1.511841 | 27.17172
687 | 3.937766 | 1.512776 | 27.16922
690.421 | 3.93837 | 1.51059 | 27.16731
693.75 | 3.938982 | 1.509984 | 27.1623
697.078 | 3.939314 | 1.509987 | 27.16792
700.468 | 3.939779 | 1.509716 | 27.1767
703.812 | 3.940205 | 1.511188 | 27.17129
707.14 | 3.940714 | 1.509237 | 27.18004
710.531 | 3.94142 | 1.508932 | 27.18556
713.859 | 3.941698 | 1.511876 | 27.1902
717.187 | 3.942013 | 1.510408 | 27.18928
720.593 | 3.942611 | 1.510929 | 27.17747
723.921 | 3.943198 | 1.510812 | 27.18755
727.281 | 3.943487 | 1.512126 | 27.19269
730.609 | 3.943766 | 1.509945 | 27.18584
734 | 3.944223 | 1.511637 | 27.19032
737.328 | 3.944849 | 1.513259 | 27.19736
740.671 | 3.945332 | 1.512413 | 27.20135
744 | 3.94567 | 1.510713 | 27.20012
747.39 | 3.946011 | 1.509561 | 27.20175
750.718 | 3.946347 | 1.511851 | 27.20089
754.062 | 3.946962 | 1.510713 | 27.19895
757.453 | 3.947216 | 1.508196 | 27.20835
760.781 | 3.947611 | 1.511572 | 27.20902
764.109 | 3.948084 | 1.511971 | 27.20531
767.5 | 3.948597 | 1.509264 | 27.20992
770.843 | 3.948705 | 1.509946 | 27.21782
774.171 | 3.949113 | 1.50987 | 27.20769
777.578 | 3.949424 | 1.510974 | 27.21813
780.906 | 3.949841 | 1.510265 | 27.21914
784.234 | 3.9503 | 1.508612 | 27.22504
787.625 | 3.950682 | 1.510325 | 27.22677
790.953 | 3.951065 | 1.510062 | 27.22317
794.281 | 3.951434 | 1.50924 | 27.21606
797.671 | 3.951785 | 1.51148 | 27.22054
801.015 | 3.952214 | 1.513493 | 27.23279
804.343 | 3.952477 | 1.511353 | 27.23404
807.734 | 3.952683 | 1.510179 | 27.23367
811.078 | 3.953176 | 1.510531 | 27.23569
814.406 | 3.953413 | 1.512618 | 27.24504
817.796 | 3.953734 | 1.509258 | 27.24932
821.125 | 3.954181 | 1.51037 | 27.23787
824.468 | 3.954532 | 1.509977 | 27.2449
827.796 | 3.954765 | 1.511357 | 27.24481
831.14 | 3.955034 | 1.510744 | 27.24537
834.468 | 3.955563 | 1.512124 | 27.25105
837.859 | 3.955874 | 1.511291 | 27.24891
841.203 | 3.956175 | 1.509006 | 27.25371
844.531 | 3.956461 | 1.510238 | 27.26759
847.921 | 3.956709 | 1.512727 | 27.25859
851.25 | 3.957154 | 1.509768 | 27.26564
854.593 | 3.957487 | 1.511348 | 27.26371
857.984 | 3.957852 | 1.513502 | 27.26126
861.312 | 3.957799 | 1.511438 | 27.26773
864.64 | 3.958267 | 1.509326 | 27.26531
868.031 | 3.958625 | 1.510352 | 27.26362
871.375 | 3.958924 | 1.51094 | 27.26373
874.703 | 3.959232 | 1.508119 | 27.26758
878.093 | 3.959434 | 1.508705 | 27.26987
881.421 | 3.959775 | 1.511651 | 27.27938
884.765 | 3.960188 | 1.510608 | 27.27454
888.187 | 3.960318 | 1.512757 | 27.27832
891.546 | 3.960642 | 1.509783 | 27.28819
894.875 | 3.960829 | 1.510709 | 27.28027
898.25 | 3.961212 | 1.511071 | 27.29382
901.593 | 3.961408 | 1.511096 | 27.30428
904.937 | 3.961621 | 1.509791 | 27.29312
908.328 | 3.961985 | 1.509477 | 27.30029
911.656 | 3.962221 | 1.511045 | 27.30564
914.984 | 3.962479 | 1.511497 | 27.30102
918.375 | 3.962805 | 1.512591 | 27.3039
921.703 | 3.96299 | 1.509947 | 27.30652
925.031 | 3.963394 | 1.511584 | 27.30811
928.437 | 3.963665 | 1.508731 | 27.30423
931.765 | 3.964066 | 1.510198 | 27.31766
935.093 | 3.964295 | 1.510747 | 27.31679
938.421 | 3.964266 | 1.511564 | 27.32317
941.75 | 3.964633 | 1.510832 | 27.31919
945.156 | 3.96491 | 1.510884 | 27.32559
948.484 | 3.965284 | 1.510851 | 27.32937
951.812 | 3.96576 | 1.508548 | 27.32408
955.203 | 3.96578 | 1.511167 | 27.3323
958.531 | 3.965984 | 1.512479 | 27.33218
961.875 | 3.966287 | 1.512255 | 27.33632
965.265 | 3.966181 | 1.510572 | 27.34166
968.593 | 3.966657 | 1.511854 | 27.34797
971.937 | 3.966986 | 1.511555 | 27.34446
975.328 | 3.967223 | 1.508849 | 27.34348
978.656 | 3.967438 | 1.51327 | 27.34612
981.984 | 3.967825 | 1.508998 | 27.35604
985.375 | 3.968213 | 1.511459 | 27.35259
988.703 | 3.968304 | 1.51048 | 27.35215
992.046 | 3.968747 | 1.509967 | 27.35212
995.421 | 3.968718 | 1.509992 | 27.36252
998.765 | 3.969132 | 1.50865 | 27.36963
1002.093 | 3.969211 | 1.511171 | 27.37521
1005.5 | 3.969666 | 1.51013 | 27.37329
1008.828 | 3.970031 | 1.51094 | 27.38391
1012.156 | 3.970098 | 1.511568 | 27.37903
1015.546 | 3.970488 | 1.511247 | 27.3878
1018.89 | 3.970782 | 1.509405 | 27.38396
1022.25 | 3.970826 | 1.507783 | 27.3906
1025.671 | 3.971262 | 1.511893 | 27.39122
1029.015 | 3.971463 | 1.508616 | 27.39146
1032.468 | 3.971804 | 1.510269 | 27.39575
1035.796 | 3.971837 | 1.510402 | 27.40223
1039.156 | 3.972417 | 1.50924 | 27.40194
1042.484 | 3.972352 | 1.514633 | 27.4034
1045.812 | 3.972717 | 1.510869 | 27.41294
1049.203 | 3.973034 | 1.509777 | 27.41572
1052.531 | 3.973222 | 1.511268 | 27.4113
1055.875 | 3.973495 | 1.511003 | 27.4094
1059.265 | 3.973645 | 1.511959 | 27.41655
1062.593 | 3.973908 | 1.512476 | 27.41588
1065.921 | 3.974163 | 1.50994 | 27.41501
1069.312 | 3.974309 | 1.512701 | 27.41811
1072.656 | 3.974651 | 1.510915 | 27.42154
1075.984 | 3.975041 | 1.51182 | 27.4275
1079.39 | 3.975198 | 1.509325 | 27.42077
1082.718 | 3.975523 | 1.511721 | 27.42553
1086.046 | 3.97573 | 1.512236 | 27.43175
1089.437 | 3.976188 | 1.512547 | 27.43693
1092.765 | 3.976428 | 1.51258 | 27.44678
1096.109 | 3.976718 | 1.509577 | 27.44245
1099.5 | 3.976808 | 1.509163 | 27.45143
1102.828 | 3.976984 | 1.512345 | 27.44225
1106.171 | 3.977441 | 1.510888 | 27.45729
1109.562 | 3.977678 | 1.511107 | 27.45402
1112.89 | 3.977859 | 1.511369 | 27.46583
1116.218 | 3.978218 | 1.510023 | 27.46618
1119.625 | 3.978333 | 1.509781 | 27.46949
1122.953 | 3.978537 | 1.509997 | 27.47486
1126.281 | 3.978897 | 1.510028 | 27.47204
1129.671 | 3.979319 | 1.511387 | 27.48433
1133.031 | 3.979498 | 1.509922 | 27.48401
1136.375 | 3.979609 | 1.512254 | 27.4878
1139.765 | 3.980061 | 1.512688 | 27.49436
1143.093 | 3.980343 | 1.508955 | 27.49264
1146.421 | 3.980622 | 1.511834 | 27.498
1149.812 | 3.980848 | 1.510523 | 27.49531
1153.14 | 3.981148 | 1.51251 | 27.49001
1156.484 | 3.981303 | 1.509501 | 27.49917
1159.875 | 3.981779 | 1.510322 | 27.50453
1163.203 | 3.982082 | 1.51045 | 27.50148
1166.625 | 3.982268 | 1.510275 | 27.51745
1169.984 | 3.982518 | 1.510661 | 27.51431
1173.343 | 3.982834 | 1.509275 | 27.51709
1176.734 | 3.983075 | 1.512483 | 27.51827
1180.078 | 3.983376 | 1.5087 | 27.5231
1183.406 | 3.983523 | 1.511318 | 27.52335
1186.812 | 3.983836 | 1.509965 | 27.52735
1190.14 | 3.984248 | 1.511153 | 27.53792
1193.468 | 3.984557 | 1.510871 | 27.53609
1196.859 | 3.98466 | 1.513288 | 27.53474
1200.203 | 3.985256 | 1.511286 | 27.54009
1203.531 | 3.98527 | 1.510308 | 27.54582
1206.921 | 3.985561 | 1.511656 | 27.55354
1210.25 | 3.985803 | 1.510545 | 27.5525
1213.593 | 3.986054 | 1.512413 | 27.55694
1216.984 | 3.986284 | 1.510716 | 27.56196
1220.312 | 3.986719 | 1.509707 | 27.56699
1223.687 | 3.986649 | 1.5075 | 27.56843
1227.046 | 3.98728 | 1.511575 | 27.57492
1230.375 | 3.987304 | 1.510616 | 27.5735
1233.703 | 3.987635 | 1.509574 | 27.58496
1237.093 | 3.987751 | 1.507916 | 27.57881
1240.437 | 3.988162 | 1.511538 | 27.58278
1243.765 | 3.988479 | 1.508499 | 27.58878
1247.171 | 3.988821 | 1.511973 | 27.58857
1250.5 | 3.989188 | 1.509474 | 27.60204
1253.828 | 3.989422 | 1.511381 | 27.60657
1257.234 | 3.989534 | 1.511087 | 27.60033
1260.562 | 3.990189 | 1.512993 | 27.59984
1263.89 | 3.990211 | 1.510426 | 27.60922
1267.281 | 3.990374 | 1.51014 | 27.61132
1270.625 | 3.9907 | 1.510477 | 27.61901
1273.953 | 3.990809 | 1.510387 | 27.62096
1277.343 | 3.991171 | 1.508237 | 27.62123
1280.671 | 3.991361 | 1.510159 | 27.62954
1284.015 | 3.991878 | 1.509788 | 27.63299
1287.406 | 3.992127 | 1.509797 | 27.63705
1290.734 | 3.992367 | 1.511528 | 27.63939
1294.125 | 3.992684 | 1.511545 | 27.63904
1297.5 | 3.992689 | 1.508463 | 27.64489
1300.828 | 3.993023 | 1.510863 | 27.6508
1304.218 | 3.993793 | 1.513514 | 27.65031
1307.562 | 3.993801 | 1.509314 | 27.65318
1310.89 | 3.993962 | 1.509358 | 27.66285
1314.218 | 3.994179 | 1.510729 | 27.66208
1317.609 | 3.9947 | 1.512707 | 27.6641
1320.953 | 3.994952 | 1.512914 | 27.67471
1324.281 | 3.995052 | 1.509254 | 27.67399
1327.671 | 3.995268 | 1.511823 | 27.6789
1331.015 | 3.995684 | 1.510908 | 27.68766
1334.343 | 3.996042 | 1.508551 | 27.68371
1337.734 | 3.996085 | 1.507928 | 27.69184
1341.078 | 3.996536 | 1.512194 | 27.69734
1344.406 | 3.996688 | 1.510076 | 27.69677
1347.796 | 3.996919 | 1.510663 | 27.70299
1351.14 | 3.997305 | 1.511817 | 27.70114
1354.468 | 3.99748 | 1.509442 | 27.70592
1357.859 | 3.997911 | 1.512173 | 27.70745
1361.203 | 3.998235 | 1.510701 | 27.72142
1364.531 | 3.998405 | 1.509463 | 27.71997
1367.921 | 3.9986 | 1.509339 | 27.72799
1371.25 | 3.998853 | 1.510326 | 27.72889
1374.593 | 3.999307 | 1.511168 | 27.73553
1377.984 | 3.999484 | 1.509024 | 27.73328
1381.312 | 3.999613 | 1.512663 | 27.75048
1384.656 | 3.999921 | 1.509163 | 27.74683
1388.046 | 4.000123 | 1.50894 | 27.74411
1391.375 | 4.000415 | 1.511258 | 27.74285
1394.703 | 4.000763 | 1.510623 | 27.75476
1398.109 | 4.001197 | 1.50733 | 27.76172
1401.437 | 4.001166 | 1.512828 | 27.76261
1404.765 | 4.001614 | 1.509785 | 27.76657
1408.109 | 4.001823 | 1.510536 | 27.77401
1411.437 | 4.001926 | 1.510228 | 27.76857
1414.828 | 4.002526 | 1.512243 | 27.77098
1418.171 | 4.00236 | 1.509381 | 27.77983
1421.5 | 4.002793 | 1.510321 | 27.78262
1424.906 | 4.002997 | 1.511188 | 27.79197
1428.25 | 4.003405 | 1.510274 | 27.78727
1431.578 | 4.003735 | 1.512413 | 27.79025
1434.984 | 4.003991 | 1.509437 | 27.79843
1438.312 | 4.004341 | 1.509629 | 27.80838
1441.656 | 4.004501 | 1.512102 | 27.8114
1445.046 | 4.00476 | 1.510534 | 27.81043
1448.406 | 4.005038 | 1.508837 | 27.81561
1451.75 | 4.005361 | 1.50966 | 27.81735
1455.156 | 4.005466 | 1.514334 | 27.8289
1458.531 | 4.005799 | 1.511425 | 27.82685
1461.875 | 4.006069 | 1.507977 | 27.83388
1465.265 | 4.006466 | 1.510857 | 27.83483
1468.609 | 4.006599 | 1.513407 | 27.83841
1471.953 | 4.006975 | 1.509945 | 27.83952
1475.343 | 4.007111 | 1.509507 | 27.8419
1478.687 | 4.007333 | 1.511731 | 27.84831
1482.031 | 4.007738 | 1.510286 | 27.85213
1485.421 | 4.007909 | 1.507754 | 27.85262
1488.765 | 4.008189 | 1.510181 | 27.85742
1492.109 | 4.008332 | 1.511038 | 27.86892
1495.5 | 4.008629 | 1.51061 | 27.86782
1498.843 | 4.00881 | 1.51093 | 27.8836
1502.171 | 4.009302 | 1.509017 | 27.87838
1505.562 | 4.009557 | 1.511764 | 27.88775
1508.906 | 4.009728 | 1.512006 | 27.89273
1512.25 | 4.010082 | 1.508545 | 27.90374
1515.64 | 4.010332 | 1.510624 | 27.90493
1519.015 | 4.010289 | 1.508562 | 27.9057
1522.343 | 4.010884 | 1.509533 | 27.91048
1525.75 | 4.011013 | 1.510436 | 27.91742
1529.093 | 4.011329 | 1.51029 | 27.91456
1532.437 | 4.011722 | 1.509391 | 27.92889
1535.812 | 4.01171 | 1.510657 | 27.93656
1539.156 | 4.012158 | 1.509139 | 27.9328
1542.5 | 4.012417 | 1.510172 | 27.93409
1545.89 | 4.012585 | 1.509897 | 27.93638
1549.234 | 4.012853 | 1.51099 | 27.94585
1552.593 | 4.013099 | 1.509927 | 27.94506
1555.984 | 4.013525 | 1.509819 | 27.95621
1559.328 | 4.013569 | 1.510443 | 27.96025
1562.671 | 4.013997 | 1.509797 | 27.96273
1566.062 | 4.014028 | 1.510374 | 27.96485
1569.406 | 4.014594 | 1.510806 | 27.97207
1572.75 | 4.014851 | 1.509956 | 27.96655
1576.14 | 4.015084 | 1.512184 | 27.98029
1579.484 | 4.015176 | 1.508784 | 27.98911
1582.875 | 4.015637 | 1.509595 | 27.98896
1586.25 | 4.015781 | 1.511812 | 27.99701
1589.593 | 4.016057 | 1.511609 | 28.01009
1592.937 | 4.016359 | 1.509961 | 28.00988
1596.328 | 4.016641 | 1.51154 | 28.01358
1599.671 | 4.016529 | 1.509285 | 28.02496
1603.031 | 4.01721 | 1.511609 | 28.01875
1606.375 | 4.017597 | 1.510662 | 28.0273
1609.703 | 4.017765 | 1.50974 | 28.02564
1613.093 | 4.017916 | 1.512741 | 28.03222
1616.437 | 4.018277 | 1.510354 | 28.02517
1619.781 | 4.018433 | 1.51146 | 28.0309
1623.171 | 4.01884 | 1.512593 | 28.02836
1626.515 | 4.01917 | 1.510609 | 28.03565
1629.859 | 4.019204 | 1.511133 | 28.03973
1633.234 | 4.019603 | 1.509283 | 28.03587
1636.593 | 4.019824 | 1.509982 | 28.04017
1639.921 | 4.020063 | 1.510436 | 28.04604
1643.312 | 4.020494 | 1.508776 | 28.05178
1646.671 | 4.020685 | 1.510469 | 28.05554
1650.015 | 4.020941 | 1.511159 | 28.06109
1653.359 | 4.021252 | 1.511677 | 28.07504
1656.765 | 4.021499 | 1.511395 | 28.07402
1660.109 | 4.02183 | 1.511366 | 28.08416
1663.515 | 4.02207 | 1.509826 | 28.09161
1666.859 | 4.022386 | 1.509469 | 28.10497
1670.203 | 4.022632 | 1.51315 | 28.09972
1673.593 | 4.022853 | 1.510759 | 28.11187
1676.937 | 4.023191 | 1.510214 | 28.11787
1680.265 | 4.023485 | 1.510114 | 28.12265
1683.656 | 4.023726 | 1.50921 | 28.1219
1687 | 4.02392 | 1.509545 | 28.12824
1690.343 | 4.024201 | 1.512 | 28.12549
1693.734 | 4.024576 | 1.511793 | 28.12154
1697.078 | 4.024719 | 1.511454 | 28.13043
1700.406 | 4.025159 | 1.511109 | 28.12172
1703.812 | 4.025278 | 1.508643 | 28.13075
1707.14 | 4.025583 | 1.512379 | 28.14261
1710.484 | 4.026086 | 1.508 | 28.14335
1713.875 | 4.026094 | 1.509936 | 28.14804
1717.203 | 4.026345 | 1.510642 | 28.1593
1720.531 | 4.026902 | 1.511167 | 28.16185
1723.937 | 4.027134 | 1.509167 | 28.15949
1727.265 | 4.02715 | 1.509054 | 28.16537
1730.609 | 4.02761 | 1.510766 | 28.17181
1734 | 4.028116 | 1.50826 | 28.17043
1737.328 | 4.028322 | 1.511304 | 28.17712
1740.671 | 4.028568 | 1.512703 | 28.1811
1744.062 | 4.028725 | 1.512411 | 28.19183
1747.406 | 4.029184 | 1.511978 | 28.19955
1750.734 | 4.029163 | 1.51246 | 28.20676
1754.125 | 4.029747 | 1.510146 | 28.20796
1757.468 | 4.029906 | 1.51141 | 28.20643
1760.812 | 4.030194 | 1.510849 | 28.21541
1764.203 | 4.030707 | 1.510204 | 28.22028
1767.546 | 4.030758 | 1.509848 | 28.21955
1770.875 | 4.03115 | 1.510558 | 28.22156
1774.265 | 4.031538 | 1.510051 | 28.2199
1777.609 | 4.031687 | 1.509355 | 28.23398
1780.937 | 4.031841 | 1.508532 | 28.23491
1784.281 | 4.032203 | 1.510746 | 28.24533
1787.625 | 4.032548 | 1.51142 | 28.25241
1790.984 | 4.032978 | 1.510566 | 28.25234
1794.328 | 4.033263 | 1.509982 | 28.26517
1797.656 | 4.033573 | 1.510507 | 28.26983
1801.015 | 4.033777 | 1.509939 | 28.26982
1804.343 | 4.034037 | 1.511803 | 28.28176
1807.671 | 4.034741 | 1.513702 | 28.28475
1811.062 | 4.034684 | 1.511989 | 28.29061
1814.406 | 4.034958 | 1.510936 | 28.2972
1817.734 | 4.035117 | 1.508666 | 28.30607
1821.14 | 4.035539 | 1.51052 | 28.31099
1824.468 | 4.036144 | 1.512801 | 28.30986
1827.812 | 4.036129 | 1.512148 | 28.31196
1831.203 | 4.036636 | 1.51256 | 28.31944
1834.531 | 4.036679 | 1.508619 | 28.31953
1837.875 | 4.037016 | 1.507869 | 28.32423
1841.265 | 4.037569 | 1.510607 | 28.32982
1844.609 | 4.037961 | 1.512106 | 28.33807
1847.937 | 4.038044 | 1.511093 | 28.34312
1851.328 | 4.038284 | 1.512636 | 28.3566
1854.671 | 4.0386 | 1.512493 | 28.35909
1858 | 4.039108 | 1.512641 | 28.35556
1861.406 | 4.039342 | 1.509981 | 28.3557
1864.75 | 4.039567 | 1.511607 | 28.36151
1868.078 | 4.039869 | 1.511043 | 28.36806
1871.468 | 4.040231 | 1.510235 | 28.37312
1874.796 | 4.040576 | 1.510779 | 28.37799
1878.14 | 4.040734 | 1.514059 | 28.38234
1881.531 | 4.041267 | 1.509725 | 28.38556
1884.875 | 4.041538 | 1.512594 | 28.38491
1888.203 | 4.041929 | 1.51107 | 28.39206
1891.593 | 4.042098 | 1.508741 | 28.38857
1894.937 | 4.042611 | 1.513735 | 28.40028
1898.281 | 4.042862 | 1.510814 | 28.41297
1901.671 | 4.043126 | 1.509608 | 28.41453
1905.015 | 4.043411 | 1.51223 | 28.41916
1908.359 | 4.043705 | 1.511488 | 28.4323
1911.687 | 4.044038 | 1.511962 | 28.43514
1915.031 | 4.044447 | 1.512775 | 28.43631
1918.421 | 4.044587 | 1.511093 | 28.44012
1921.75 | 4.045 | 1.511928 | 28.45049
1925.093 | 4.045416 | 1.510793 | 28.44693
1928.484 | 4.045773 | 1.511063 | 28.46606
1931.828 | 4.046041 | 1.509563 | 28.46706
1935.156 | 4.046415 | 1.51433 | 28.46798
1938.546 | 4.046748 | 1.510798 | 28.47001
1941.89 | 4.047246 | 1.512591 | 28.46331
1945.234 | 4.047378 | 1.512143 | 28.47843
1948.625 | 4.047806 | 1.510389 | 28.47663
1951.968 | 4.047813 | 1.510315 | 28.47853
1955.296 | 4.048531 | 1.511365 | 28.48282
1958.687 | 4.048828 | 1.50773 | 28.49321
1962.031 | 4.048915 | 1.511663 | 28.50068
1965.359 | 4.049242 | 1.508628 | 28.50169
1968.765 | 4.049618 | 1.51202 | 28.50815
1972.093 | 4.050047 | 1.509544 | 28.50723
1975.437 | 4.050452 | 1.511349 | 28.51568
1978.828 | 4.050595 | 1.509836 | 28.51111
1982.171 | 4.051172 | 1.510997 | 28.51549
1985.5 | 4.051296 | 1.511341 | 28.52847
1988.906 | 4.051788 | 1.510722 | 28.53593
1992.234 | 4.052044 | 1.51097 | 28.5357
1995.562 | 4.052398 | 1.509758 | 28.54889
1998.968 | 4.052955 | 1.511575 | 28.55262
2002.296 | 4.053064 | 1.510186 | 28.54629
2005.64 | 4.053541 | 1.509748 | 28.54748
2009.031 | 4.054043 | 1.512795 | 28.55584
2012.39 | 4.054374 | 1.51096 | 28.56801
2015.75 | 4.054623 | 1.509979 | 28.57585
2019.109 | 4.054806 | 1.510273 | 28.56974
2022.5 | 4.055258 | 1.511162 | 28.57594
2025.828 | 4.055563 | 1.512293 | 28.57317
2029.171 | 4.055998 | 1.509597 | 28.58234
2032.562 | 4.056249 | 1.507913 | 28.58866
2035.89 | 4.056595 | 1.511983 | 28.59794
2039.234 | 4.057047 | 1.512113 | 28.59988
2042.625 | 4.057438 | 1.51345 | 28.60899
2045.968 | 4.0578 | 1.509616 | 28.60571
2049.296 | 4.058049 | 1.509866 | 28.613
2052.687 | 4.058568 | 1.513193 | 28.61553
2056.031 | 4.058799 | 1.510709 | 28.6267
2059.359 | 4.059251 | 1.510575 | 28.62393
2062.765 | 4.059481 | 1.510672 | 28.62636
2066.093 | 4.059932 | 1.508562 | 28.64038
2069.437 | 4.060418 | 1.511348 | 28.64297
2072.828 | 4.060433 | 1.511339 | 28.6447
2076.156 | 4.060888 | 1.509431 | 28.63783
2079.5 | 4.061342 | 1.512385 | 28.6439
2082.89 | 4.061771 | 1.509419 | 28.65122
2086.234 | 4.062147 | 1.510297 | 28.65817
2089.562 | 4.062553 | 1.510443 | 28.66478
2092.953 | 4.062804 | 1.511055 | 28.66431
2096.296 | 4.063139 | 1.509784 | 28.67946
2099.625 | 4.063434 | 1.510958 | 28.68361
2103.031 | 4.064 | 1.508763 | 28.68547
2106.359 | 4.064358 | 1.509614 | 28.68856
2109.703 | 4.064473 | 1.51066 | 28.69612
2113.109 | 4.065066 | 1.509837 | 28.69457
2116.484 | 4.065465 | 1.511227 | 28.70432
2119.828 | 4.065781 | 1.510501 | 28.71213
2123.203 | 4.066096 | 1.510119 | 28.71847
2126.546 | 4.066585 | 1.511753 | 28.72948
2129.875 | 4.066876 | 1.512848 | 28.72081
2133.265 | 4.067265 | 1.509386 | 28.72817
2136.609 | 4.067681 | 1.512545 | 28.72736
2139.953 | 4.068135 | 1.509436 | 28.73344
2143.343 | 4.068496 | 1.511045 | 28.73745
2146.765 | 4.068838 | 1.510316 | 28.74237
2150.109 | 4.069323 | 1.51131 | 28.75526
2153.453 | 4.069647 | 1.51055 | 28.75372
2156.859 | 4.070273 | 1.511485 | 28.76378
2160.203 | 4.070376 | 1.51058 | 28.77293
2163.531 | 4.07091 | 1.510739 | 28.76977
2166.921 | 4.071213 | 1.510948 | 28.77206
2170.265 | 4.071614 | 1.509264 | 28.77966
2173.609 | 4.071928 | 1.509775 | 28.78272
2177 | 4.072336 | 1.508703 | 28.78893
2180.343 | 4.072864 | 1.510417 | 28.78542
2183.703 | 4.073225 | 1.511532 | 28.79722
2187.093 | 4.073508 | 1.509194 | 28.79418
2190.437 | 4.073936 | 1.51281 | 28.79878
2193.781 | 4.074442 | 1.510906 | 28.79748
2197.171 | 4.074699 | 1.511374 | 28.79757
2200.515 | 4.075156 | 1.510668 | 28.80253
2203.953 | 4.075643 | 1.511065 | 28.81667
2207.312 | 4.075967 | 1.509583 | 28.81968
2210.703 | 4.076372 | 1.511244 | 28.82213
2214.046 | 4.076799 | 1.508785 | 28.82089
2217.375 | 4.077255 | 1.511905 | 28.83
2220.781 | 4.077509 | 1.507866 | 28.82967
2224.109 | 4.078031 | 1.511046 | 28.84086
2227.453 | 4.078361 | 1.510306 | 28.84776
2230.843 | 4.078795 | 1.51132 | 28.85867
2234.187 | 4.079246 | 1.510511 | 28.86081
2237.515 | 4.079739 | 1.509322 | 28.85698
2240.921 | 4.079953 | 1.511812 | 28.86082
2244.265 | 4.080586 | 1.510854 | 28.85715
2247.593 | 4.081007 | 1.510461 | 28.87214
2251 | 4.081279 | 1.512539 | 28.86357
2254.343 | 4.081762 | 1.507292 | 28.87025
2257.671 | 4.082097 | 1.510836 | 28.87054
2261.062 | 4.082581 | 1.509109 | 28.88152
2264.406 | 4.083131 | 1.510876 | 28.88382
2267.734 | 4.083373 | 1.506371 | 28.88901
2271.14 | 4.083776 | 1.508103 | 28.90041
2274.484 | 4.084297 | 1.51143 | 28.89031
2277.812 | 4.084796 | 1.511963 | 28.8907
2281.218 | 4.085146 | 1.511994 | 28.89606
2284.546 | 4.085556 | 1.509099 | 28.90025
2287.89 | 4.085934 | 1.510035 | 28.91202
2291.281 | 4.086508 | 1.509268 | 28.91868
2294.625 | 4.08693 | 1.511246 | 28.92803
2297.984 | 4.087028 | 1.508943 | 28.94234
2301.328 | 4.087687 | 1.512289 | 28.94365
2304.656 | 4.088049 | 1.510369 | 28.95973
2308 | 4.088445 | 1.50903 | 28.95712
2311.39 | 4.08896 | 1.508959 | 28.96044
2314.734 | 4.089384 | 1.511695 | 28.97101
2318.078 | 4.089904 | 1.509779 | 28.96108
2321.468 | 4.090387 | 1.508839 | 28.9596
2324.812 | 4.09067 | 1.51098 | 28.95581
2328.14 | 4.091045 | 1.511814 | 28.97222
2331.546 | 4.091591 | 1.511786 | 28.97069
2334.875 | 4.092097 | 1.510261 | 28.97136
2338.218 | 4.09251 | 1.510042 | 28.96658
2341.609 | 4.092873 | 1.511985 | 28.96642
2344.937 | 4.093026 | 1.509603 | 28.96847
2348.281 | 4.093802 | 1.51243 | 28.97035
2351.671 | 4.094355 | 1.511445 | 28.96655
2355.015 | 4.094579 | 1.511012 | 28.96444
2358.359 | 4.095071 | 1.510831 | 28.97014
2361.75 | 4.095426 | 1.511586 | 28.98489
2365.078 | 4.09607 | 1.50991 | 28.9888
2368.421 | 4.096544 | 1.509173 | 28.99016
2371.828 | 4.097036 | 1.508985 | 29.00138
2375.156 | 4.097271 | 1.511736 | 29.00871
2378.5 | 4.097766 | 1.511199 | 29.01519
2381.89 | 4.098217 | 1.511711 | 29.03144
2385.234 | 4.09879 | 1.509182 | 29.03697
2388.578 | 4.099241 | 1.514193 | 29.03447
2391.968 | 4.099605 | 1.51063 | 29.0482
2395.312 | 4.099944 | 1.512452 | 29.05884
2398.64 | 4.100349 | 1.509246 | 29.06437
2402.046 | 4.100841 | 1.511487 | 29.06382
2405.375 | 4.101368 | 1.509267 | 29.06954
2408.718 | 4.10192 | 1.512345 | 29.07296
2412.125 | 4.102214 | 1.509933 | 29.07219
2415.5 | 4.102809 | 1.509402 | 29.07357
2418.875 | 4.103366 | 1.51012 | 29.077
2422.218 | 4.103793 | 1.509795 | 29.08008
2425.562 | 4.104136 | 1.508382 | 29.08306
2428.953 | 4.10468 | 1.50947 | 29.08937
2432.281 | 4.105051 | 1.512469 | 29.09018
2435.625 | 4.105737 | 1.509584 | 29.09254
2439.015 | 4.106062 | 1.510283 | 29.09262
2442.359 | 4.106471 | 1.512361 | 29.09367
2445.687 | 4.107046 | 1.512235 | 29.09765
2449.093 | 4.107557 | 1.510696 | 29.11232
2452.421 | 4.107894 | 1.512318 | 29.10964
2455.781 | 4.108327 | 1.509257 | 29.11743
2459.171 | 4.108568 | 1.511944 | 29.12435
2462.515 | 4.109405 | 1.509274 | 29.13091
2465.843 | 4.109579 | 1.507292 | 29.1327
2469.234 | 4.110052 | 1.509773 | 29.13611
2472.578 | 4.110595 | 1.512986 | 29.13439
2475.921 | 4.111086 | 1.511361 | 29.14934
2479.312 | 4.111691 | 1.511085 | 29.15463
2482.64 | 4.112087 | 1.511374 | 29.1536
2485.984 | 4.112385 | 1.508732 | 29.1617
2489.39 | 4.113213 | 1.510263 | 29.15987
2492.718 | 4.113407 | 1.506415 | 29.15839
2496.109 | 4.113986 | 1.512566 | 29.16197
2499.484 | 4.114589 | 1.512269 | 29.16253
2502.859 | 4.114782 | 1.5083 | 29.17026
2506.203 | 4.115275 | 1.510772 | 29.16663
2509.531 | 4.115748 | 1.510458 | 29.18658
2512.937 | 4.116323 | 1.511502 | 29.18545
2516.281 | 4.116785 | 1.509058 | 29.18972
2519.609 | 4.117153 | 1.510395 | 29.19205
2523.015 | 4.11783 | 1.509546 | 29.18366
2526.359 | 4.118411 | 1.511067 | 29.19146
2529.687 | 4.118928 | 1.509802 | 29.19903
2533.093 | 4.119359 | 1.511417 | 29.19774
2536.437 | 4.119728 | 1.511323 | 29.20147
2539.765 | 4.120315 | 1.512258 | 29.20727
2543.171 | 4.120556 | 1.51514 | 29.2069
2546.5 | 4.121392 | 1.51105 | 29.21206
2549.843 | 4.121636 | 1.51036 | 29.21926
2553.234 | 4.122146 | 1.510655 | 29.22111
2556.578 | 4.122827 | 1.51236 | 29.22957
2559.921 | 4.122974 | 1.507857 | 29.23236
2563.328 | 4.12349 | 1.510542 | 29.23582
2566.671 | 4.124129 | 1.510147 | 29.23605
2570.031 | 4.124736 | 1.510289 | 29.24878
2573.375 | 4.125187 | 1.510797 | 29.26173
2576.75 | 4.12559 | 1.511494 | 29.26245
2580.093 | 4.126023 | 1.511336 | 29.26806
2583.421 | 4.126552 | 1.509824 | 29.27281
2586.828 | 4.126875 | 1.510456 | 29.28013
2590.171 | 4.127528 | 1.513328 | 29.2902
2593.5 | 4.127861 | 1.511364 | 29.28567
2596.906 | 4.128501 | 1.51301 | 29.2912
2600.25 | 4.128948 | 1.507853 | 29.29862
2603.593 | 4.129541 | 1.511438 | 29.30208
2606.984 | 4.129946 | 1.512103 | 29.31029
2610.468 | 4.130475 | 1.509028 | 29.30793
2614.015 | 4.13099 | 1.509333 | 29.32121
2617.546 | 4.13142 | 1.512526 | 29.32158
2620.906 | 4.132132 | 1.509089 | 29.31965
2624.281 | 4.132571 | 1.51061 | 29.31576
2627.625 | 4.132866 | 1.512023 | 29.32276
2630.953 | 4.133506 | 1.508507 | 29.33019
2634.343 | 4.133815 | 1.509291 | 29.33768
2637.687 | 4.134253 | 1.510564 | 29.33926
2641.031 | 4.134783 | 1.508572 | 29.34987
2644.421 | 4.135572 | 1.509077 | 29.36205
2647.75 | 4.135843 | 1.511774 | 29.37165
2651.14 | 4.136396 | 1.511366 | 29.37055
2654.5 | 4.136934 | 1.512018 | 29.37199
2657.828 | 4.137083 | 1.511202 | 29.38087
2661.171 | 4.137852 | 1.510558 | 29.38873
2664.562 | 4.138299 | 1.513368 | 29.38716
2667.906 | 4.138905 | 1.507931 | 29.38838
2671.25 | 4.139351 | 1.509726 | 29.39885
2674.64 | 4.140098 | 1.510578 | 29.4097
2677.984 | 4.140419 | 1.512197 | 29.41877
2681.312 | 4.140938 | 1.51009 | 29.42164
2684.718 | 4.141403 | 1.511115 | 29.43207
2688.062 | 4.141773 | 1.511096 | 29.42937
2691.39 | 4.142599 | 1.510587 | 29.43698
2694.796 | 4.142899 | 1.50788 | 29.44191
2698.125 | 4.143061 | 1.510178 | 29.44059
2701.468 | 4.143896 | 1.510786 | 29.44249
2704.859 | 4.144463 | 1.506767 | 29.44169
2708.203 | 4.144816 | 1.508332 | 29.45571
2711.531 | 4.145341 | 1.512017 | 29.45968
2714.937 | 4.14587 | 1.509474 | 29.45647
2718.265 | 4.146358 | 1.512872 | 29.46197
2721.953 | 4.146884 | 1.50988 | 29.4693
2725.406 | 4.147535 | 1.511365 | 29.4745
2728.875 | 4.147958 | 1.509109 | 29.4899
2732.343 | 4.148546 | 1.511545 | 29.4869
2735.812 | 4.148945 | 1.51133 | 29.49067
2739.281 | 4.149646 | 1.511163 | 29.49777
2742.734 | 4.150143 | 1.509316 | 29.50975
2746.203 | 4.150453 | 1.511471 | 29.50371
2749.671 | 4.151046 | 1.510364 | 29.50792
2753.14 | 4.151601 | 1.511051 | 29.5159
2756.64 | 4.152232 | 1.510471 | 29.52097
2760.093 | 4.152455 | 1.511018 | 29.51956
2763.562 | 4.15323 | 1.509856 | 29.53492
2767.031 | 4.153238 | 1.513621 | 29.53021
2770.5 | 4.154155 | 1.509163 | 29.54208
2773.953 | 4.154458 | 1.51102 | 29.55703
2777.421 | 4.155178 | 1.509589 | 29.55552
2780.89 | 4.155629 | 1.510043 | 29.56219
2784.359 | 4.156069 | 1.510653 | 29.55927
2787.843 | 4.156553 | 1.511026 | 29.56085
2791.343 | 4.157168 | 1.512 | 29.56425
2794.796 | 4.157763 | 1.509871 | 29.56521
2798.25 | 4.158196 | 1.511333 | 29.57621
2801.687 | 4.158591 | 1.511183 | 29.58559
2805.187 | 4.159478 | 1.509617 | 29.58028
2808.656 | 4.159783 | 1.508785 | 29.58642
2812.125 | 4.160352 | 1.512625 | 29.58715
2815.578 | 4.160862 | 1.512442 | 29.59299
2819.046 | 4.161161 | 1.510094 | 29.59411
2822.515 | 4.161261 | 1.509308 | 29.61004
2826.031 | 4.162437 | 1.512217 | 29.61233
2829.484 | 4.162992 | 1.510068 | 29.61295
2833.015 | 4.163294 | 1.509317 | 29.61139
2836.515 | 4.163809 | 1.511894 | 29.62293
2839.953 | 4.164531 | 1.509391 | 29.61741
2843.421 | 4.164932 | 1.510788 | 29.62612
2846.89 | 4.165366 | 1.509664 | 29.63249
2850.359 | 4.165744 | 1.51188 | 29.63449
2853.812 | 4.166419 | 1.510889 | 29.64619
2857.281 | 4.166863 | 1.51216 | 29.65132
2860.75 | 4.167333 | 1.511947 | 29.66524
2864.218 | 4.168016 | 1.507571 | 29.67025
2867.718 | 4.168311 | 1.511114 | 29.66935
2871.171 | 4.168727 | 1.511166 | 29.67882
2874.64 | 4.169219 | 1.51025 | 29.68405
2878.109 | 4.17001 | 1.511163 | 29.68958
2881.578 | 4.170405 | 1.509878 | 29.6928
2885.031 | 4.170656 | 1.509332 | 29.69089
2888.5 | 4.171342 | 1.509136 | 29.69205
2891.968 | 4.171893 | 1.509061 | 29.69291
2895.437 | 4.172169 | 1.509713 | 29.6945
2898.921 | 4.172876 | 1.512111 | 29.69922
2902.39 | 4.173049 | 1.514508 | 29.70125
2905.89 | 4.17377 | 1.511021 | 29.70616
2909.375 | 4.174141 | 1.512647 | 29.70798
2912.812 | 4.174809 | 1.511772 | 29.7126
2916.265 | 4.174951 | 1.507948 | 29.72209
2919.703 | 4.175838 | 1.509256 | 29.73285
2923.156 | 4.176013 | 1.510952 | 29.74208
2926.593 | 4.176517 | 1.51106 | 29.7494
2930.046 | 4.177043 | 1.512404 | 29.74527
2933.484 | 4.177454 | 1.511562 | 29.76191
2936.937 | 4.17812 | 1.50997 | 29.77323
2940.39 | 4.178515 | 1.512235 | 29.77218
2943.859 | 4.179026 | 1.509747 | 29.78155
2947.296 | 4.179621 | 1.510156 | 29.79287
2950.75 | 4.180073 | 1.51153 | 29.7985
2954.203 | 4.180623 | 1.508197 | 29.80634
2957.656 | 4.181095 | 1.511074 | 29.81196
2961.109 | 4.181389 | 1.510195 | 29.80822
2964.562 | 4.181899 | 1.50882 | 29.81117
2968.015 | 4.182211 | 1.510959 | 29.82419
2971.468 | 4.182565 | 1.509525 | 29.82409
2974.937 | 4.183348 | 1.508519 | 29.83029
2978.39 | 4.183643 | 1.508508 | 29.83642
2981.859 | 4.18412 | 1.512114 | 29.83651
2985.39 | 4.184532 | 1.511565 | 29.84342
2988.89 | 4.185038 | 1.51141 | 29.84819
2992.39 | 4.185759 | 1.511802 | 29.85719
2995.89 | 4.185963 | 1.512193 | 29.86801
2999.359 | 4.18638 | 1.510743 | 29.88065
3002.812 | 4.187106 | 1.510459 | 29.88358
3006.281 | 4.187525 | 1.510146 | 29.89618
3009.75 | 4.187895 | 1.512291 | 29.90119
3013.218 | 4.188459 | 1.509369 | 29.88933
3016.687 | 4.188754 | 1.511618 | 29.9009
3020.187 | 4.18931 | 1.509911 | 29.916
3023.656 | 4.189968 | 1.511967 | 29.92188
3027.828 | 4.190563 | 1.510874 | 29.93725
3031.546 | 4.19104 | 1.511733 | 29.95075
3035.296 | 4.191304 | 1.510848 | 29.96288
3039 | 4.191902 | 1.509868 | 29.95997
3042.703 | 4.19235 | 1.509836 | 29.95511
3046.421 | 4.192881 | 1.511021 | 29.96856
3050.203 | 4.193456 | 1.510363 | 29.97292
3053.906 | 4.19381 | 1.511376 | 29.99579
3057.609 | 4.19448 | 1.512064 | 30.0085
3061.39 | 4.194883 | 1.512112 | 30.02013
3065.14 | 4.195265 | 1.508401 | 30.02888
3068.875 | 4.195921 | 1.510757 | 30.03406
3072.64 | 4.196278 | 1.510461 | 30.04179
3076.328 | 4.196958 | 1.510581 | 30.05331
3080.031 | 4.197401 | 1.509534 | 30.05893
3083.75 | 4.197959 | 1.50965 | 30.06465
3087.5 | 4.198354 | 1.510347 | 30.08198
3091.203 | 4.198821 | 1.511273 | 30.0912
3094.906 | 4.199131 | 1.510699 | 30.09928
3098.656 | 4.199793 | 1.509588 | 30.10912
3102.406 | 4.200292 | 1.510443 | 30.12779
3106.468 | 4.200936 | 1.513187 | 30.13471
3110.265 | 4.20128 | 1.513565 | 30.14282
3114.062 | 4.201996 | 1.510571 | 30.15627
3117.859 | 4.202378 | 1.511125 | 30.16668
3121.656 | 4.20312 | 1.509437 | 30.18443
3125.453 | 4.203445 | 1.510735 | 30.19055
3129.25 | 4.204098 | 1.510646 | 30.20933
3133.046 | 4.204417 | 1.511457 | 30.2
3136.828 | 4.205023 | 1.509884 | 30.21085
3140.656 | 4.205454 | 1.510882 | 30.23172
3144.546 | 4.206 | 1.507333 | 30.24184
3148.421 | 4.205608 | 1.500199 | 30.26184
3152.265 | 4.206003 | 1.49785 | 30.2627
3156.125 | 4.206244 | 1.495698 | 30.27954
3159.968 | 4.206757 | 1.494215 | 30.29523
3163.859 | 4.206368 | 1.486148 | 30.30873
3167.718 | 4.205661 | 1.475386 | 30.31485
3171.546 | 4.205096 | 1.466518 | 30.32748
3175.406 | 4.20543 | 1.464226 | 30.34234
3179.234 | 4.205801 | 1.464108 | 30.35704
3183.046 | 4.205156 | 1.45458 | 30.36138
3186.843 | 4.205358 | 1.454079 | 30.37716
3190.625 | 4.205936 | 1.45364 | 30.39491
3194.453 | 4.205236 | 1.441213 | 30.40635
3198.234 | 4.20565 | 1.44482 | 30.40797
3202.031 | 4.205789 | 1.443936 | 30.41293
3205.812 | 4.206205 | 1.443585 | 30.43303
3209.609 | 4.206594 | 1.440923 | 30.44607
3213.437 | 4.206016 | 1.428613 | 30.4584
3217.25 | 4.205527 | 1.417441 | 30.46732
3221.046 | 4.205779 | 1.416701 | 30.4661
3224.828 | 4.206115 | 1.41917 | 30.47813
3228.625 | 4.206446 | 1.418271 | 30.4908
3232.406 | 4.206864 | 1.41991 | 30.50737
3236.234 | 4.206124 | 1.408454 | 30.50972
3240.046 | 4.205495 | 1.397892 | 30.51681
3243.843 | 4.205748 | 1.397536 | 30.51725
3247.64 | 4.206186 | 1.399021 | 30.52599
3251.421 | 4.206725 | 1.396217 | 30.5371
3255.312 | 4.205807 | 1.386155 | 30.54767
3259.187 | 4.205539 | 1.375872 | 30.55629
3263.031 | 4.205638 | 1.375036 | 30.56119
3266.89 | 4.206211 | 1.374848 | 30.57329
3270.718 | 4.206431 | 1.37413 | 30.58278
3274.515 | 4.206742 | 1.375442 | 30.59408
3278.328 | 4.206337 | 1.364317 | 30.61279
3282.125 | 4.20658 | 1.360349 | 30.62329
3285.937 | 4.20603 | 1.352376 | 30.6224
3289.75 | 4.205391 | 1.340995 | 30.63122
3293.546 | 4.205815 | 1.341358 | 30.63863
3297.328 | 4.205906 | 1.341284 | 30.64954
3301.125 | 4.20636 | 1.341794 | 30.6616
3304.921 | 4.206603 | 1.340968 | 30.66015
3308.75 | 4.206255 | 1.330242 | 30.66668
3312.562 | 4.205675 | 1.318577 | 30.68021
3316.343 | 4.205946 | 1.318621 | 30.69046
3320.14 | 4.206282 | 1.3172 | 30.69692
3323.921 | 4.20661 | 1.317773 | 30.70098
3327.75 | 4.206076 | 1.309453 | 30.69452
3331.531 | 4.206643 | 1.305009 | 30.69504
3335.359 | 4.205912 | 1.295575 | 30.6941
3339.14 | 4.206467 | 1.297847 | 30.70595
3342.921 | 4.206565 | 1.293927 | 30.7001
3346.812 | 4.206192 | 1.285776 | 30.70169
3350.656 | 4.206649 | 1.283584 | 30.70707
3354.546 | 4.206102 | 1.274388 | 30.70896
3358.39 | 4.206413 | 1.272551 | 30.71581
3362.25 | 4.206712 | 1.271389 | 30.72915
3366.125 | 4.20649 | 1.265053 | 30.75171
3369.984 | 4.206662 | 1.2608 | 30.76277
3373.859 | 4.206159 | 1.249979 | 30.76588
3377.718 | 4.206306 | 1.250814 | 30.76136
3381.578 | 4.206808 | 1.24786 | 30.76199
3385.421 | 4.207233 | 1.248516 | 30.77112
3389.265 | 4.20781 | 1.247368 | 30.77909
3393.14 | 4.207149 | 1.239165 | 30.78634
3397.031 | 4.206738 | 1.226297 | 30.78925
3400.906 | 4.206423 | 1.216936 | 30.79181
3404.75 | 4.206449 | 1.218294 | 30.79943
3408.609 | 4.207076 | 1.214793 | 30.81585
3412.484 | 4.206338 | 1.204198 | 30.81223
3416.343 | 4.206898 | 1.205631 | 30.80211
3420.156 | 4.206341 | 1.193381 | 30.80031
3423.953 | 4.206717 | 1.193208 | 30.80647
3427.796 | 4.207185 | 1.192546 | 30.80266
3431.656 | 4.207513 | 1.192596 | 30.80264
3435.5 | 4.208026 | 1.190859 | 30.80325
3439.39 | 4.207596 | 1.177991 | 30.80138
3443.265 | 4.207126 | 1.170721 | 30.79942
3447.109 | 4.20741 | 1.170957 | 30.79952
3450.968 | 4.20766 | 1.168021 | 30.79115
3454.843 | 4.207312 | 1.158983 | 30.78997
3458.734 | 4.206903 | 1.148338 | 30.80087
3462.578 | 4.20733 | 1.150896 | 30.81003
3466.437 | 4.207706 | 1.147246 | 30.81197
3470.312 | 4.20737 | 1.135732 | 30.82451
3474.171 | 4.207626 | 1.136407 | 30.81358
3478.046 | 4.207328 | 1.126596 | 30.80383
3481.906 | 4.207593 | 1.12699 | 30.80202
3485.812 | 4.206862 | 1.114801 | 30.8002
3489.593 | 4.207437 | 1.112978 | 30.78178
3493.39 | 4.207869 | 1.114132 | 30.78523
3497.218 | 4.207346 | 1.103443 | 30.7728
3501.031 | 4.206695 | 1.09282 | 30.76487
3504.828 | 4.207422 | 1.091065 | 30.7578
3508.625 | 4.207459 | 1.090428 | 30.74773
3512.421 | 4.207858 | 1.089682 | 30.74166
3516.25 | 4.207433 | 1.079083 | 30.73427
3520.031 | 4.207889 | 1.077497 | 30.73084
3523.859 | 4.20751 | 1.070253 | 30.7287
3527.656 | 4.207814 | 1.069629 | 30.72808
3531.468 | 4.207309 | 1.058642 | 30.72012
3535.265 | 4.207873 | 1.058856 | 30.71449
3539.093 | 4.207089 | 1.047436 | 30.70859
3542.89 | 4.207693 | 1.046799 | 30.70617
3546.703 | 4.207035 | 1.036697 | 30.70831
3550.5 | 4.207295 | 1.036025 | 30.70315
3554.296 | 4.207713 | 1.03541 | 30.69958
3558.125 | 4.207056 | 1.02479 | 30.69551
3561.906 | 4.207542 | 1.025289 | 30.69122
3565.703 | 4.207955 | 1.023417 | 30.67948
3569.5 | 4.20846 | 1.022744 | 30.66704
3573.296 | 4.20878 | 1.019988 | 30.65765
3577.109 | 4.208078 | 1.012551 | 30.65136
3580.921 | 4.207874 | 1.001555 | 30.64192
3584.765 | 4.208135 | 1.001003 | 30.63143
3588.593 | 4.20835 | 1.00057 | 30.62754
3592.421 | 4.208734 | 1.000433 | 30.62073
3596.296 | 4.208255 | 0.9894211 | 30.61175
3600.187 | 4.207707 | 0.9798986 | 30.59821
3604.078 | 4.20729 | 0.9689412 | 30.58753
3607.937 | 4.207353 | 0.9703123 | 30.58415
3611.812 | 4.207646 | 0.9696393 | 30.56624
3615.671 | 4.208063 | 0.9684482 | 30.55667
3619.531 | 4.208491 | 0.9669313 | 30.55615
3623.39 | 4.208636 | 0.9660707 | 30.54563
3627.281 | 4.208404 | 0.9561457 | 30.53162
3631.171 | 4.207749 | 0.9468523 | 30.52382
3635.031 | 4.207861 | 0.9459294 | 30.52158
3638.89 | 4.208293 | 0.9430733 | 30.51778
3642.765 | 4.208659 | 0.943134 | 30.50093
3646.64 | 4.207873 | 0.9355671 | 30.48724
3650.531 | 4.207471 | 0.9230261 | 30.48621
3654.39 | 4.207721 | 0.9239236 | 30.47637
3658.25 | 4.208186 | 0.9220912 | 30.46752
3662.109 | 4.208122 | 0.9217284 | 30.45517
3665.984 | 4.208679 | 0.9198293 | 30.44278
3669.875 | 4.208059 | 0.9113689 | 30.43901
3673.734 | 4.208335 | 0.9084759 | 30.43646
3677.593 | 4.208534 | 0.9100833 | 30.42677
3681.468 | 4.208994 | 0.9084209 | 30.41658
3685.359 | 4.208161 | 0.8986444 | 30.40098
3689.218 | 4.208556 | 0.8998194 | 30.39
3693.109 | 4.208013 | 0.888832 | 30.37629
3696.968 | 4.208413 | 0.8882038 | 30.37453
3700.828 | 4.208582 | 0.8867521 | 30.36093
3704.718 | 4.208059 | 0.8761764 | 30.34511
3708.578 | 4.208205 | 0.8791733 | 30.33335
3712.437 | 4.208491 | 0.8758296 | 30.32541
3716.312 | 4.208629 | 0.8784732 | 30.31802
3720.187 | 4.207984 | 0.8670458 | 30.30697
3724.046 | 4.208261 | 0.8680704 | 30.28662
3727.906 | 4.20852 | 0.8654685 | 30.28388
3731.765 | 4.208782 | 0.866861 | 30.27199
3735.656 | 4.208238 | 0.8553043 | 30.25733
3739.515 | 4.208352 | 0.8545567 | 30.24452
3743.39 | 4.208627 | 0.8528568 | 30.23635
3747.265 | 4.208062 | 0.8460343 | 30.22334
3751.125 | 4.208211 | 0.8436509 | 30.21526
3754.984 | 4.208527 | 0.8434286 | 30.19518
3758.843 | 4.208641 | 0.844393 | 30.19372
3762.734 | 4.207816 | 0.8348299 | 30.18239
3766.593 | 4.208229 | 0.8312325 | 30.1662
3770.421 | 4.208406 | 0.8311631 | 30.14534
3774.281 | 4.208493 | 0.8322116 | 30.13286
3778.14 | 4.20896 | 0.8298456 | 30.13707
3782.031 | 4.208422 | 0.8192385 | 30.12361
3785.812 | 4.20844 | 0.8195496 | 30.09504
3789.625 | 4.208741 | 0.8212219 | 30.08436
3793.484 | 4.207995 | 0.8087411 | 30.07703
3797.296 | 4.207976 | 0.8094432 | 30.05864
3801.156 | 4.208483 | 0.808354 | 30.04059
3805.015 | 4.208597 | 0.8096571 | 30.02308
3808.906 | 4.208001 | 0.7978492 | 30.02532
3812.765 | 4.208064 | 0.7996205 | 30.01521
3816.625 | 4.208129 | 0.7980915 | 29.9936
3820.484 | 4.208282 | 0.7998149 | 29.97733
3824.343 | 4.208686 | 0.7993802 | 29.9696
3828.203 | 4.208697 | 0.7975103 | 29.95684
3832.078 | 4.20901 | 0.7951644 | 29.93378
3835.937 | 4.20933 | 0.7967596 | 29.92429
3839.828 | 4.207868 | 0.7776745 | 29.91087
3843.687 | 4.207771 | 0.7765013 | 29.90771
3847.562 | 4.208021 | 0.7788246 | 29.89672
3851.421 | 4.208332 | 0.7764884 | 29.87537
3855.281 | 4.208455 | 0.7764758 | 29.8693
3859.14 | 4.208695 | 0.7771521 | 29.86015
3863 | 4.208954 | 0.7751634 | 29.84639
3866.859 | 4.209057 | 0.7750622 | 29.83067
3870.718 | 4.209222 | 0.773234 | 29.82324
3874.593 | 4.209399 | 0.7746112 | 29.81577
3878.453 | 4.209893 | 0.7714411 | 29.80243
3882.343 | 4.208883 | 0.7619697 | 29.78309
3886.265 | 4.208293 | 0.7548179 | 29.77266
3890.125 | 4.208403 | 0.7537445 | 29.76344
3893.984 | 4.208649 | 0.7524037 | 29.75498
3897.875 | 4.207838 | 0.74203 | 29.74512
3901.687 | 4.207053 | 0.7348766 | 29.72795
3905.5 | 4.207187 | 0.7318657 | 29.72113
3909.343 | 4.207159 | 0.7320401 | 29.71656
3913.171 | 4.207513 | 0.7316027 | 29.70404
3917 | 4.207473 | 0.7318281 | 29.68806
3920.843 | 4.207825 | 0.7321512 | 29.66858
3924.687 | 4.207941 | 0.7312487 | 29.66174
3928.546 | 4.207269 | 0.7225166 | 29.648
3932.406 | 4.207281 | 0.7217255 | 29.64916
3936.312 | 4.207475 | 0.7219206 | 29.62853
3940.171 | 4.207651 | 0.7210629 | 29.62292
3944.031 | 4.207885 | 0.7209946 | 29.61705
3947.89 | 4.207985 | 0.7217137 | 29.59399
3951.765 | 4.208196 | 0.7204098 | 29.58489
3955.625 | 4.208281 | 0.7201555 | 29.56577
3959.421 | 4.208598 | 0.72052 | 29.56321
3963.234 | 4.208604 | 0.7203267 | 29.55593
3967.062 | 4.208915 | 0.7178316 | 29.54213
3970.921 | 4.209001 | 0.7188633 | 29.53185
3974.781 | 4.209348 | 0.7179125 | 29.52752
3978.64 | 4.209216 | 0.7168824 | 29.51974
3982.437 | 4.209692 | 0.7178195 | 29.50506
3986.312 | 4.208881 | 0.706505 | 29.48882
3990.14 | 4.208142 | 0.7003256 | 29.48501
3994.015 | 4.207426 | 0.6872675 | 29.4756
3997.89 | 4.207465 | 0.6861521 | 29.46441
4001.781 | 4.206554 | 0.6790308 | 29.45691
4005.64 | 4.20684 | 0.6762669 | 29.4422
4009.5 | 4.206796 | 0.6768692 | 29.43867
4013.359 | 4.20711 | 0.6774366 | 29.42969
4017.218 | 4.207373 | 0.6785493 | 29.41723
4021.093 | 4.207295 | 0.6765648 | 29.40025
4024.953 | 4.207392 | 0.6781357 | 29.39258
4028.921 | 4.207638 | 0.6762194 | 29.39255
4032.781 | 4.207784 | 0.6761358 | 29.3805
4036.64 | 4.20798 | 0.6754651 | 29.37067
4040.515 | 4.208216 | 0.6754301 | 29.36052
4044.39 | 4.208415 | 0.6746928 | 29.35289
4048.265 | 4.208283 | 0.6732402 | 29.34004
4052.125 | 4.208824 | 0.6731271 | 29.33285
4056 | 4.208882 | 0.6766414 | 29.32248
4059.875 | 4.208866 | 0.6731416 | 29.32049
4063.734 | 4.209217 | 0.6741229 | 29.31144
4067.609 | 4.209423 | 0.6748082 | 29.3019
4071.484 | 4.209512 | 0.6696879 | 29.29171
4075.375 | 4.209528 | 0.6721093 | 29.28413
4079.187 | 4.209971 | 0.6702166 | 29.27986
4083.031 | 4.20921 | 0.6604321 | 29.26381
4086.921 | 4.208212 | 0.6531981 | 29.24846
4090.828 | 4.207594 | 0.6422091 | 29.24041
4094.765 | 4.207579 | 0.6467803 | 29.23529
4098.625 | 4.207867 | 0.6438953 | 29.23306
4102.468 | 4.207136 | 0.6344457 | 29.21939
4106.296 | 4.207218 | 0.633475 | 29.21786
4110.187 | 4.206219 | 0.6238105 | 29.21573
4114.093 | 4.206597 | 0.6232479 | 29.19701
4118.015 | 4.206383 | 0.6233367 | 29.18775
4121.89 | 4.206524 | 0.6228914 | 29.17934
4125.703 | 4.206574 | 0.6214989 | 29.16631
4129.593 | 4.205692 | 0.6118716 | 29.16028
4133.515 | 4.205083 | 0.6042409 | 29.15352
4137.312 | 4.205039 | 0.6022542 | 29.15069
4141.203 | 4.205058 | 0.6021072 | 29.13951
4145.015 | 4.205256 | 0.6021529 | 29.12884
4148.937 | 4.205168 | 0.6000964 | 29.12748
4152.843 | 4.205439 | 0.6013327 | 29.11295
4156.671 | 4.204562 | 0.5922471 | 29.10243
4160.593 | 4.204748 | 0.5942478 | 29.09488
4164.421 | 4.204854 | 0.5924789 | 29.0971
4168.312 | 4.204918 | 0.5906172 | 29.079
4172.218 | 4.204872 | 0.5927854 | 29.07335
4176.031 | 4.205178 | 0.5912473 | 29.07352557
4179.937 | 4.205231 | 0.5907251 | 29.06247
4183.812 | 4.204321 | 0.5822136 | 29.04867
4187.687 | 4.20429 | 0.5803375 | 29.04946
4191.546 | 4.204486 | 0.5796348 | 29.04109
4195.421 | 4.204693 | 0.5824165 | 29.03604
4199.328 | 4.203977 | 0.5701764 | 29.02928
4203.171 | 4.203844 | 0.5694497 | 29.01858
4207.046 | 4.204086 | 0.5701317 | 29.01562
4210.906 | 4.204169 | 0.5699957 | 29.00591
4214.781 | 4.204475 | 0.5702906 | 28.99986
4218.64 | 4.204403 | 0.5712539 | 28.99676
4222.5 | 4.204447 | 0.5705095 | 28.98942
4226.421 | 4.204426 | 0.5697574 | 28.98157
4230.234 | 4.204586 | 0.5676695 | 28.97664
4234.14 | 4.203938 | 0.5590551 | 28.96667
4238.015 | 4.203969 | 0.5618768 | 28.96336
4241.875 | 4.203975 | 0.559709 | 28.95704
4245.734 | 4.204313 | 0.5583525 | 28.95032
4249.609 | 4.204177 | 0.5597295 | 28.94271
4253.468 | 4.204421 | 0.5577985 | 28.93208
4257.343 | 4.20454 | 0.559454 | 28.93277
4261.203 | 4.204519 | 0.5578007 | 28.92625
4265.078 | 4.204706 | 0.5582096 | 28.9223
4268.968 | 4.203998 | 0.5492832 | 28.91519
4272.812 | 4.204125 | 0.5481982 | 28.9056
4276.625 | 4.204142 | 0.5491324 | 28.89982
4280.484 | 4.204145 | 0.5462679 | 28.89655
4284.328 | 4.205374 | 0.5586127 | 28.88476
4288.218 | 4.204521 | 0.5455893 | 28.88424
4292.14 | 4.205445 | 0.55795 | 28.87337
4296.046 | 4.204824 | 0.5460596 | 28.86526
4299.937 | 4.203946 | 0.5375278 | 28.86781
4303.796 | 4.204272 | 0.5373464 | 28.85385
4307.656 | 4.204173 | 0.5377029 | 28.85014
4311.515 | 4.204238 | 0.5371503 | 28.84992
4315.39 | 4.204583 | 0.5385233 | 28.8339
4319.234 | 4.204656 | 0.5385789 | 28.83779
4323.14 | 4.203964 | 0.5282373 | 28.82605
4327 | 4.203906 | 0.5250535 | 28.82234
4330.875 | 4.203976 | 0.5258736 | 28.81538
4334.734 | 4.203931 | 0.5247029 | 28.80984
4338.593 | 4.204043 | 0.5266661 | 28.8058
4342.468 | 4.204302 | 0.5261027 | 28.79067
4346.343 | 4.204409 | 0.5257234 | 28.78945
4350.203 | 4.20453 | 0.5247754 | 28.77799
4354.078 | 4.204638 | 0.5242995 | 28.77001
4357.984 | 4.203886 | 0.5152338 | 28.77588
4361.859 | 4.203967 | 0.5153736 | 28.76492
4365.718 | 4.203993 | 0.5131646 | 28.76086
4369.593 | 4.203996 | 0.5125199 | 28.75014
4373.453 | 4.204378 | 0.5154692 | 28.75766
4377.312 | 4.204318 | 0.5134073 | 28.74692
4381.171 | 4.204364 | 0.5105598 | 28.73419
4385.031 | 4.20479 | 0.5145453 | 28.73258
4388.89 | 4.204769 | 0.5128377 | 28.72137
4392.765 | 4.204891 | 0.5120015 | 28.72048
4396.64 | 4.20505 | 0.515391 | 28.71577
4400.5 | 4.205111 | 0.5130308 | 28.71557
4404.359 | 4.205219 | 0.5115602 | 28.69785
4408.218 | 4.205423 | 0.5122895 | 28.69578
4412.078 | 4.205525 | 0.5127331 | 28.68871
4415.953 | 4.205722 | 0.513864 | 28.68065
4419.843 | 4.204789 | 0.5013266 | 28.67023
4423.734 | 4.203975 | 0.490541 | 28.66799
4427.593 | 4.204098 | 0.4912379 | 28.66126
4431.453 | 4.204098 | 0.4921201 | 28.65314
4435.312 | 4.20424 | 0.49183 | 28.66292
4439.187 | 4.204263 | 0.490689 | 28.64408
4443.046 | 4.204512 | 0.491009 | 28.64855
4446.906 | 4.204477 | 0.4902714 | 28.6288
4450.765 | 4.20456 | 0.489034 | 28.63913
4454.64 | 4.204732 | 0.4908929 | 28.62619
4458.515 | 4.204768 | 0.4906747 | 28.61956
4462.375 | 4.204969 | 0.4906167 | 28.61818
4466.234 | 4.205159 | 0.4898426 | 28.61051
4470.093 | 4.20534 | 0.4901315 | 28.60638
4473.953 | 4.20535 | 0.4892336 | 28.60331
4477.828 | 4.205525 | 0.4891256 | 28.60195
4481.718 | 4.205629 | 0.4874896 | 28.59846
4485.531 | 4.204884 | 0.4781771 | 28.5815
4489.406 | 4.204103 | 0.4701784 | 28.57514
4493.343 | 4.204015 | 0.469006 | 28.57042
4497.234 | 4.204205 | 0.470023 | 28.56074
4501.078 | 4.204166 | 0.467203 | 28.56279
4504.921 | 4.204287 | 0.4681211 | 28.55688
4508.75 | 4.204282 | 0.4692794 | 28.55878
4512.593 | 4.204562 | 0.4646359 | 28.55181
4516.421 | 4.204543 | 0.4700147 | 28.54493
4520.265 | 4.204742 | 0.4678729 | 28.53643
4524.125 | 4.204047 | 0.4587253 | 28.5391
4527.984 | 4.204154 | 0.4594428 | 28.53332
4531.937 | 4.2041 | 0.4587406 | 28.52727
4535.968 | 4.204277 | 0.4576808 | 28.52725
4539.984 | 4.204122 | 0.4567402 | 28.51207
4543.828 | 4.204464 | 0.4594078 | 28.51274
4547.671 | 4.2044 | 0.4563254 | 28.50242
4551.5 | 4.204616 | 0.4581963 | 28.50427
4555.343 | 4.204577 | 0.4585698 | 28.49683
4559.203 | 4.204665 | 0.4577466 | 28.49674
4563.031 | 4.204866 | 0.4562619 | 28.48407
4566.859 | 4.205012 | 0.456831 | 28.4727
4570.687 | 4.204982 | 0.4559053 | 28.46779
4574.546 | 4.205136 | 0.4551571 | 28.46691
4578.421 | 4.20525 | 0.4545788 | 28.46067
4582.281 | 4.205343 | 0.4579137 | 28.45813
4586.14 | 4.20556 | 0.4556139 | 28.45703
4590.031 | 4.20489 | 0.4469758 | 28.44156
4593.906 | 4.203969 | 0.4373103 | 28.44267
4597.781 | 4.204035 | 0.4371394 | 28.44493
4601.64 | 4.204124 | 0.4355168 | 28.43878
4605.5 | 4.204074 | 0.4350852 | 28.42332
4609.375 | 4.204167 | 0.43537 | 28.42566
4613.234 | 4.204431 | 0.4385654 | 28.42806
4617.093 | 4.204338 | 0.4381992 | 28.42079
4620.953 | 4.204331 | 0.4351864 | 28.41709
4624.812 | 4.204624 | 0.433846 | 28.41759
4628.687 | 4.204708 | 0.4319093 | 28.41225
4632.546 | 4.204696 | 0.4334568 | 28.40036
4636.406 | 4.204854 | 0.4332491 | 28.39321
4640.265 | 4.205076 | 0.4342825 | 28.39094
4644.125 | 4.204976 | 0.4332766 | 28.38051
4647.984 | 4.205154 | 0.4321859 | 28.37992
4651.859 | 4.205377 | 0.433519 | 28.3744
4655.718 | 4.205495 | 0.432015 | 28.36979
4659.578 | 4.205532 | 0.4328583 | 28.3764
4663.437 | 4.205689 | 0.4339937 | 28.36249
4667.328 | 4.204803 | 0.4213699 | 28.35754
4671.25 | 4.203927 | 0.4110671 | 28.3515
4675.125 | 4.204007 | 0.4142335 | 28.34727
4678.921 | 4.204147 | 0.4114361 | 28.34564
4682.765 | 4.204181 | 0.41067 | 28.3387
4686.609 | 4.204302 | 0.4137569 | 28.33461
4690.437 | 4.204293 | 0.4126715 | 28.33172
4694.281 | 4.204381 | 0.4122071 | 28.3238
4698.109 | 4.204551 | 0.4126385 | 28.32309
4701.953 | 4.204579 | 0.4129146 | 28.32108
4705.828 | 4.204857 | 0.4123087 | 28.31511
4709.64 | 4.205066 | 0.4110154 | 28.31525
4713.468 | 4.20492 | 0.4109032 | 28.30414
4717.312 | 4.205102 | 0.411729 | 28.30499
4721.14 | 4.205205 | 0.412559 | 28.29492
4724.984 | 4.205272 | 0.4098528 | 28.29676
4728.812 | 4.205308 | 0.411866 | 28.29693
4732.671 | 4.205232 | 0.4087168 | 28.2858
4736.531 | 4.20548 | 0.411297 | 28.27696
4740.39 | 4.20564 | 0.4082286 | 28.27911
4744.281 | 4.20475 | 0.3973327 | 28.27431
4748.14 | 4.204998 | 0.4007669 | 28.27327
4752 | 4.204891 | 0.398665 | 28.26068
4755.859 | 4.205129 | 0.4006552 | 28.25598
4759.734 | 4.205074 | 0.3978508 | 28.25514
4763.593 | 4.205065 | 0.3972099 | 28.24717
4767.468 | 4.205126 | 0.3983557 | 28.24053
4771.328 | 4.205322 | 0.3972338 | 28.23543
4775.187 | 4.205463 | 0.3983097 | 28.23174
4779.062 | 4.205509 | 0.3988905 | 28.2266
4782.89 | 4.205717 | 0.3989663 | 28.22397
4786.75 | 4.204813 | 0.3887067 | 28.22076
4790.593 | 4.204825 | 0.3893943 | 28.21116
4794.421 | 4.204939 | 0.3878918 | 28.21221
4798.234 | 4.205068 | 0.3872711 | 28.20606
4802.109 | 4.205113 | 0.3865325 | 28.20217
4805.968 | 4.205252 | 0.385102 | 28.20794
4809.843 | 4.205315 | 0.388251 | 28.19759
4813.703 | 4.205445 | 0.3865879 | 28.19855
4817.578 | 4.205569 | 0.3874729 | 28.19213
4821.468 | 4.204775 | 0.3781966 | 28.18921
4825.343 | 4.204601 | 0.3786708 | 28.18818
4829.203 | 4.20497 | 0.375551 | 28.17393
4833.062 | 4.204998 | 0.3780693 | 28.17324
4836.937 | 4.205022 | 0.3777493 | 28.16825
4840.796 | 4.205246 | 0.3748726 | 28.16511
4844.671 | 4.205217 | 0.3771017 | 28.15859
4848.531 | 4.2052 | 0.3770283 | 28.15635
4852.406 | 4.205312 | 0.3765219 | 28.15386
4856.265 | 4.205516 | 0.3743638 | 28.15119
4860.14 | 4.205331 | 0.3761668 | 28.15765
4864.015 | 4.205576 | 0.374297 | 28.1527
4867.906 | 4.204781 | 0.3668275 | 28.14976
4871.765 | 4.204906 | 0.3649521 | 28.14369
4875.64 | 4.20482 | 0.3674367 | 28.148
4879.5 | 4.205065 | 0.3661675 | 28.14599
4883.375 | 4.205023 | 0.3651856 | 28.1418
4887.234 | 4.205198 | 0.366429 | 28.12749
4891.093 | 4.205067 | 0.3646786 | 28.11475
4894.968 | 4.205374 | 0.3653104 | 28.11562
4898.828 | 4.205285 | 0.364059 | 28.11638
4902.703 | 4.205602 | 0.3666658 | 28.11374
4906.593 | 4.204683 | 0.3560472 | 28.10973
4910.453 | 4.204718 | 0.3563379 | 28.09844
4914.328 | 4.204721 | 0.3538535 | 28.10179
4918.187 | 4.204742 | 0.3546392 | 28.09286
4922.046 | 4.20492 | 0.3548316 | 28.09158
4925.921 | 4.204952 | 0.3535792 | 28.08831
4929.781 | 4.204922 | 0.3541381 | 28.08698
4933.64 | 4.205052 | 0.3533613 | 28.08095
4937.5 | 4.205025 | 0.3535498 | 28.07019
4941.359 | 4.205322 | 0.3535377 | 28.06458
4945.234 | 4.205239 | 0.3523874 | 28.07006
4949.093 | 4.205496 | 0.3542706 | 28.06186
4952.968 | 4.205526 | 0.3543952 | 28.05782
4956.828 | 4.205541 | 0.3529778 | 28.05956
4960.703 | 4.205716 | 0.3534378 | 28.0524
4964.593 | 4.204894 | 0.3409362 | 28.05465
4968.453 | 4.204898 | 0.3439476 | 28.05513
4972.328 | 4.204989 | 0.3427712 | 28.04225
4976.187 | 4.205162 | 0.3431724 | 28.04806
4980.046 | 4.205112 | 0.3421685 | 28.03243
4983.921 | 4.205222 | 0.3414515 | 28.03768
4987.781 | 4.205339 | 0.3422917 | 28.04333
4991.64 | 4.205126 | 0.343136 | 28.02778
4995.515 | 4.205404 | 0.3407707 | 28.02423
4999.375 | 4.205499 | 0.3419816 | 28.02527
5003.25 | 4.205565 | 0.3411476 | 28.01906
5007.125 | 4.204756 | 0.3323929 | 28.01991
5011 | 4.20484 | 0.3325522 | 28.01712
5014.875 | 4.204924 | 0.3335947 | 28.01458
5018.734 | 4.204778 | 0.3338651 | 28.00602
5022.609 | 4.204989 | 0.3318818 | 28.00336
5026.468 | 4.204901 | 0.3324097 | 28.0049
5030.328 | 4.205019 | 0.3314958 | 28.00022
5034.203 | 4.205171 | 0.3348395 | 27.99439
5038.062 | 4.205293 | 0.3308334 | 27.99412
5041.937 | 4.205272 | 0.3299601 | 27.98213
5045.796 | 4.205521 | 0.3311942 | 27.99354
5049.671 | 4.205616 | 0.3293695 | 27.98426
5053.562 | 4.204806 | 0.3221179 | 27.97534
5057.421 | 4.204848 | 0.3225142 | 27.97415
5061.296 | 4.204589 | 0.3230638 | 27.97335
5065.156 | 4.204752 | 0.3196497 | 27.97037
5069.015 | 4.204981 | 0.3205596 | 27.96629
5072.89 | 4.2049 | 0.319599 | 27.95877
5076.75 | 4.204972 | 0.319532 | 27.96101
5080.625 | 4.20507 | 0.3190301 | 27.95897
5084.484 | 4.205257 | 0.3201701 | 27.94898
5088.359 | 4.205229 | 0.3216397 | 27.94802
5092.218 | 4.205395 | 0.3196042 | 27.9472
5096.093 | 4.205447 | 0.3177236 | 27.94463
5099.953 | 4.205514 | 0.3210927 | 27.94246
5103.828 | 4.205577 | 0.3186081 | 27.93574
5107.718 | 4.204629 | 0.3078311 | 27.92889
5111.578 | 4.20466 | 0.3094461 | 27.93781
5115.453 | 4.204688 | 0.3085536 | 27.93796
5119.312 | 4.20481 | 0.3110812 | 27.93794
5123.171 | 4.204829 | 0.3090149 | 27.92585
5127.046 | 4.204833 | 0.3100491 | 27.92566
5130.906 | 4.20486 | 0.3093194 | 27.92279
5134.765 | 4.205053 | 0.3080671 | 27.91778
5138.64 | 4.205119 | 0.3088265 | 27.91039
5142.515 | 4.205347 | 0.3083141 | 27.90918
5146.375 | 4.205355 | 0.3060173 | 27.89982
5150.25 | 4.205276 | 0.3081799 | 27.89562
5154.109 | 4.205102 | 0.3065046 | 27.89221
5157.984 | 4.205543 | 0.3084296 | 27.89201
5161.843 | 4.205394 | 0.3081927 | 27.88919
5165.734 | 4.205789 | 0.3090653 | 27.88083
5169.546 | 4.204722 | 0.2971921 | 27.88471
5173.375 | 4.204893 | 0.2972407 | 27.88396
5177.218 | 4.204924 | 0.2976804 | 27.87353
5181.046 | 4.204906 | 0.3003741 | 27.86766
5184.875 | 4.204897 | 0.2968163 | 27.86124
5188.718 | 4.20482 | 0.2963035 | 27.85519
5192.546 | 4.205106 | 0.2991427 | 27.86135
5196.375 | 4.205227 | 0.295928 | 27.86509
5200.218 | 4.205326 | 0.2976554 | 27.86368
5204.093 | 4.205302 | 0.2992859 | 27.86233
5207.906 | 4.205215 | 0.2969646 | 27.85813
5211.734 | 4.205464 | 0.2961717 | 27.853
5215.562 | 4.205629 | 0.2954744 | 27.84924
5219.515 | 4.204684 | 0.2886719 | 27.84729
5223.406 | 4.204531 | 0.2876145 | 27.84413
5227.218 | 4.204689 | 0.2856453 | 27.8433
5231.015 | 4.204658 | 0.2857657 | 27.8374
5234.859 | 4.204879 | 0.2874629 | 27.83112
5238.671 | 4.204831 | 0.2877998 | 27.8308
5242.546 | 4.204792 | 0.287282 | 27.82454
5246.406 | 4.205043 | 0.2865217 | 27.82302
5250.265 | 4.205103 | 0.2862645 | 27.82185
5254.14 | 4.205075 | 0.2856513 | 27.82433
5258.031 | 4.204991 | 0.2869294 | 27.82408
5261.906 | 4.205232 | 0.2845908 | 27.82249
5265.765 | 4.205526 | 0.286342 | 27.81742
5269.625 | 4.205418 | 0.2856364 | 27.81612
5273.5 | 4.20533 | 0.285202 | 27.81736
5277.359 | 4.205566 | 0.2863888 | 27.81305
5281.234 | 4.205486 | 0.2855566 | 27.81451
5285.109 | 4.205601 | 0.284178 | 27.80953
5288.968 | 4.205741 | 0.284726 | 27.81034
5292.843 | 4.205668 | 0.2857193 | 27.79949
5296.703 | 4.205789 | 0.2855089 | 27.79571
5300.578 | 4.205934 | 0.2839263 | 27.79507
5304.437 | 4.206144 | 0.2834004 | 27.79096
5308.312 | 4.206179 | 0.2855028 | 27.78786
5312.171 | 4.206265 | 0.2839977 | 27.78145
5316.046 | 4.206048 | 0.2831817 | 27.77808
5319.906 | 4.206067 | 0.2867572 | 27.77308
5323.781 | 4.206324 | 0.2834793 | 27.77612
5327.64 | 4.206574 | 0.2830981 | 27.77379
5331.531 | 4.205628 | 0.2740434 | 27.76515
5335.421 | 4.204711 | 0.2666289 | 27.76983
5339.296 | 4.204723 | 0.2630061 | 27.76117
5343.156 | 4.204751 | 0.2659457 | 27.76557
5347.031 | 4.204835 | 0.2639321 | 27.75988
5350.89 | 4.204874 | 0.2662991 | 27.76187
5354.765 | 4.204877 | 0.261817 | 27.7567
5358.625 | 4.204685 | 0.2627677 | 27.74535
5362.5 | 4.204814 | 0.2650302 | 27.74785
5366.359 | 4.20466 | 0.265157 | 27.73708
5370.234 | 4.204983 | 0.2619488 | 27.74242
5374.109 | 4.205025 | 0.2647864 | 27.74139
5377.968 | 4.205125 | 0.2646408 | 27.73613
5381.843 | 4.205112 | 0.2652987 | 27.7409
5385.703 | 4.2052 | 0.2635523 | 27.74079
5389.578 | 4.205289 | 0.2639407 | 27.73279
5393.453 | 4.205318 | 0.2647415 | 27.73453
5397.312 | 4.205297 | 0.2603073 | 27.73316
5401.187 | 4.205369 | 0.2626166 | 27.72425
5405.046 | 4.20552 | 0.2645983 | 27.72169
5408.921 | 4.205634 | 0.266273 | 27.72393
5412.781 | 4.205451 | 0.2641781 | 27.72656
5416.64 | 4.206106 | 0.2618308 | 27.72417
5420.515 | 4.205874 | 0.2608911 | 27.72022
5424.39 | 4.205829 | 0.2588995 | 27.70506
5428.25 | 4.20585 | 0.2627339 | 27.71202
5432.14 | 4.206015 | 0.2618196 | 27.70659
5436.015 | 4.205994 | 0.264287 | 27.69997
5439.875 | 4.206062 | 0.2629996 | 27.69225
5443.734 | 4.206203 | 0.2606089 | 27.69246
5447.609 | 4.20639 | 0.2631448 | 27.69089
5451.484 | 4.206342 | 0.26236 | 27.6847
5455.359 | 4.206544 | 0.260987 | 27.68961
5459.234 | 4.206438 | 0.2612706 | 27.68589
5463.093 | 4.206583 | 0.2624921 | 27.68498
5466.984 | 4.205565 | 0.2517703 | 27.6802
5470.875 | 4.204757 | 0.2429253 | 27.67795
5474.734 | 4.204735 | 0.2402228 | 27.68323
5478.593 | 4.204894 | 0.2414063 | 27.67287
5482.453 | 4.204806 | 0.2412207 | 27.67445
5486.312 | 4.204712 | 0.2405411 | 27.66765
5490.187 | 4.204912 | 0.2401899 | 27.65841
5494.046 | 4.204964 | 0.2397548 | 27.663
5497.906 | 4.204942 | 0.2419292 | 27.66011
5501.765 | 4.204863 | 0.2411209 | 27.6523
5505.625 | 4.205074 | 0.2411147 | 27.65816
5509.5 | 4.204985 | 0.2438231 | 27.65697
5513.359 | 4.205045 | 0.2427045 | 27.65059
5517.218 | 4.204841 | 0.2414483 | 27.65122
5521.078 | 4.205224 | 0.2377381 | 27.65295
5524.937 | 4.205384 | 0.2404598 | 27.65588
5528.796 | 4.205153 | 0.2417587 | 27.63586
5532.687 | 4.205383 | 0.2414225 | 27.64083
5536.515 | 4.205321 | 0.24181 | 27.64466
5540.343 | 4.205329 | 0.2409852 | 27.64618
5544.171 | 4.205289 | 0.2418088 | 27.6396
5548 | 4.205481 | 0.2419632 | 27.63249
5551.828 | 4.205698 | 0.2394149 | 27.63202
5555.656 | 4.205484 | 0.2401583 | 27.62986
5559.484 | 4.205529 | 0.2408683 | 27.62718
5563.312 | 4.205683 | 0.240015 | 27.62509
5567.171 | 4.205873 | 0.2391249 | 27.62554
5571 | 4.205779 | 0.2399368 | 27.61962
5574.828 | 4.205794 | 0.2410507 | 27.61499
5578.656 | 4.205959 | 0.2390927 | 27.61955
5582.484 | 4.205826 | 0.2397017 | 27.61525
5586.312 | 4.206031 | 0.240113 | 27.61494
5590.156 | 4.206237 | 0.2399968 | 27.60952
5593.984 | 4.206101 | 0.238862 | 27.60762
5597.812 | 4.206471 | 0.2415366 | 27.60771
5601.687 | 4.206469 | 0.2387552 | 27.60751
5605.484 | 4.206498 | 0.2358995 | 27.60437
5609.312 | 4.206547 | 0.2405575 | 27.59507
5613.14 | 4.206495 | 0.2385041 | 27.59811
5616.984 | 4.206407 | 0.2375978 | 27.58871
5620.812 | 4.206662 | 0.2385383 | 27.58913
5624.656 | 4.205819 | 0.2296224 | 27.58377
5628.484 | 4.205778 | 0.2275034 | 27.59154
5632.312 | 4.205857 | 0.2258969 | 27.58597
5636.14 | 4.205986 | 0.2301125 | 27.58487
5639.984 | 4.205746 | 0.2284642 | 27.57918
5643.796 | 4.206155 | 0.2262444 | 27.5771
5647.625 | 4.2059 | 0.2291903 | 27.58039
5651.453 | 4.206067 | 0.2265102 | 27.57527
5655.281 | 4.206048 | 0.2283476 | 27.57333
5659.14 | 4.206076 | 0.226413 | 27.57421
5662.968 | 4.206263 | 0.2266403 | 27.57298
5666.796 | 4.206308 | 0.2269509 | 27.5636
5670.625 | 4.206338 | 0.2276997 | 27.56612
5674.453 | 4.206496 | 0.2264387 | 27.56106
5678.281 | 4.206662 | 0.2274817 | 27.55986
5682.171 | 4.205624 | 0.2184213 | 27.55792
5686.062 | 4.204555 | 0.2069468 | 27.55302
5689.921 | 4.204495 | 0.2086733 | 27.55788
5693.781 | 4.204572 | 0.2081853 | 27.55081
5697.656 | 4.204674 | 0.2068183 | 27.55677
5701.515 | 4.20465 | 0.2071706 | 27.55535
5705.39 | 4.204645 | 0.2092001 | 27.55035
5709.25 | 4.204506 | 0.2084965 | 27.5484
5713.109 | 4.204668 | 0.2071405 | 27.53964
5716.968 | 4.204519 | 0.2106475 | 27.53874
5720.843 | 4.204803 | 0.2057651 | 27.54437
5724.703 | 4.204659 | 0.2086376 | 27.54154
5728.578 | 4.204929 | 0.2076584 | 27.53701
5732.437 | 4.204544 | 0.2054492 | 27.53854
5736.312 | 4.204857 | 0.2115134 | 27.53985
5740.171 | 4.204722 | 0.2079631 | 27.5335
5744.046 | 4.204749 | 0.2071623 | 27.53071
5747.906 | 4.204892 | 0.2076682 | 27.53144
5751.781 | 4.204839 | 0.2089955 | 27.53249
5755.656 | 4.204974 | 0.2068281 | 27.53129
5759.515 | 4.205021 | 0.2068657 | 27.52028
5763.375 | 4.205079 | 0.2089595 | 27.522
5767.25 | 4.205219 | 0.2076649 | 27.52166
5771.109 | 4.205048 | 0.2082584 | 27.52086
5774.968 | 4.20513 | 0.2074506 | 27.51884
5778.843 | 4.205277 | 0.2076558 | 27.51535
5782.765 | 4.205236 | 0.2039054 | 27.519
5786.562 | 4.205259 | 0.2043094 | 27.50843
5790.468 | 4.205617 | 0.2070761 | 27.50113
5794.296 | 4.205329 | 0.207505 | 27.502
5798.125 | 4.205636 | 0.2072365 | 27.49772
5801.968 | 4.205431 | 0.2078918 | 27.50745
5805.796 | 4.205438 | 0.2073027 | 27.50038
5809.625 | 4.20566 | 0.2057779 | 27.49899
5813.453 | 4.205622 | 0.2071062 | 27.49061
5817.296 | 4.205673 | 0.2063375 | 27.49996
5821.125 | 4.205608 | 0.2049452 | 27.49531
5824.968 | 4.205607 | 0.2046583 | 27.49095
5828.812 | 4.205962 | 0.2058831 | 27.48557
5832.64 | 4.205835 | 0.2059475 | 27.47748
5836.468 | 4.206024 | 0.2067889 | 27.47889
5840.296 | 4.205934 | 0.2069429 | 27.47959
5844.125 | 4.206079 | 0.2067903 | 27.47709
5847.953 | 4.205982 | 0.20414 | 27.47327
5851.781 | 4.206129 | 0.2038515 | 27.4712
5855.64 | 4.206206 | 0.2041808 | 27.47268
5859.468 | 4.206285 | 0.2049996 | 27.47584
5863.296 | 4.206169 | 0.2050712 | 27.46111
5867.125 | 4.206281 | 0.2046729 | 27.46863
5870.953 | 4.206359 | 0.2065672 | 27.46473
5874.781 | 4.206287 | 0.2053091 | 27.46039
5878.609 | 4.20646 | 0.2055385 | 27.46686
5882.437 | 4.206509 | 0.2046864 | 27.46015
5886.296 | 4.206617 | 0.2037692 | 27.45747
5890.156 | 4.205783 | 0.1955523 | 27.449
5894.015 | 4.204921 | 0.1843333 | 27.45603
5897.859 | 4.204731 | 0.1849005 | 27.46353
5901.687 | 4.204747 | 0.1851405 | 27.46311
5905.515 | 4.204918 | 0.1835651 | 27.46266
5909.359 | 4.204682 | 0.1850712 | 27.46138
5913.187 | 4.204863 | 0.1846013 | 27.46758
5917.015 | 4.204634 | 0.1851271 | 27.44936
5920.843 | 4.204876 | 0.1852009 | 27.44485
5924.687 | 4.205012 | 0.185872 | 27.44794
5928.546 | 4.205071 | 0.1809617 | 27.45241
5932.375 | 4.204914 | 0.1865204 | 27.44728
5936.203 | 4.205032 | 0.1851153 | 27.439
5940.031 | 4.205162 | 0.1845176 | 27.43798
5943.875 | 4.204978 | 0.1857074 | 27.44549
5947.703 | 4.205024 | 0.1834017 | 27.44318
5951.531 | 4.205059 | 0.1852404 | 27.43908
5955.375 | 4.205355 | 0.1843383 | 27.43228
5959.218 | 4.205163 | 0.1836376 | 27.44259
5963.062 | 4.205394 | 0.1840526 | 27.42273
5966.89 | 4.205169 | 0.1838735 | 27.41589
5970.718 | 4.205338 | 0.1847225 | 27.42611
5974.546 | 4.205562 | 0.1843968 | 27.41951
5978.39 | 4.205474 | 0.1849299 | 27.41929
5982.218 | 4.205375 | 0.1819591 | 27.41592
5986.046 | 4.205523 | 0.1833904 | 27.41651
5989.906 | 4.20553 | 0.1823968 | 27.41876
5993.75 | 4.205577 | 0.1832682 | 27.42229
5997.578 | 4.205474 | 0.1824316 | 27.42032
6001.421 | 4.205748 | 0.1840998 | 27.41296
6005.25 | 4.205522 | 0.1848188 | 27.41286
6009.078 | 4.205589 | 0.1824703 | 27.41604
6012.921 | 4.205869 | 0.1826904 | 27.40855
6016.75 | 4.205612 | 0.1826535 | 27.41052
6020.562 | 4.205869 | 0.1845045 | 27.40377
6024.453 | 4.20586 | 0.1826428 | 27.40884
6028.25 | 4.205717 | 0.1827644 | 27.40786
6032.078 | 4.206005 | 0.1851529 | 27.39727
6035.906 | 4.206033 | 0.1840575 | 27.39692
6039.734 | 4.206019 | 0.1822505 | 27.40025
6043.562 | 4.206073 | 0.1819169 | 27.39645
6047.39 | 4.206028 | 0.1834948 | 27.39409
6051.218 | 4.206163 | 0.182495 | 27.39109
6055.093 | 4.206156 | 0.1839611 | 27.39604
6058.906 | 4.206145 | 0.182041 | 27.38672
6062.734 | 4.206274 | 0.184022 | 27.38855
6066.562 | 4.206268 | 0.179739 | 27.38915
6070.39 | 4.206139 | 0.1818506 | 27.38133
6074.218 | 4.206276 | 0.18214 | 27.38144
6078.046 | 4.206363 | 0.1809044 | 27.38006
6081.875 | 4.206443 | 0.1815812 | 27.3863
6085.734 | 4.206544 | 0.180819 | 27.37981
6089.562 | 4.206566 | 0.1821028 | 27.38177
6093.421 | 4.205662 | 0.1721556 | 27.37792
6097.25 | 4.205643 | 0.1727205 | 27.37683
6101.093 | 4.205636 | 0.1735465 | 27.3802
6104.921 | 4.205622 | 0.1720313 | 27.37606
6108.75 | 4.206045 | 0.1711958 | 27.37261
6112.578 | 4.20591 | 0.1722363 | 27.38048
6116.406 | 4.205837 | 0.1713201 | 27.38053
6120.234 | 4.205854 | 0.1714046 | 27.37658
6124.062 | 4.205825 | 0.171917 | 27.37562
6127.921 | 4.205796 | 0.1703298 | 27.36821
6131.75 | 4.205963 | 0.1697677 | 27.37467
6135.578 | 4.206084 | 0.172513 | 27.36478
6139.406 | 4.205783 | 0.1713797 | 27.36842
6143.234 | 4.206269 | 0.1746235 | 27.36113
6147.062 | 4.206178 | 0.1692045 | 27.36691
6150.89 | 4.206121 | 0.1711778 | 27.36203
6154.718 | 4.206172 | 0.1719127 | 27.35554
6158.578 | 4.206111 | 0.168073 | 27.35633
6162.406 | 4.206349 | 0.1718973 | 27.3485
6166.234 | 4.206407 | 0.1705869 | 27.35281
6170.062 | 4.206487 | 0.1705461 | 27.35165
6173.89 | 4.206476 | 0.1723353 | 27.34519
6177.718 | 4.20648 | 0.1702135 | 27.35259
6181.562 | 4.206314 | 0.1712417 | 27.35416
6185.39 | 4.206627 | 0.1708827 | 27.34212
6189.234 | 4.20566 | 0.1618114 | 27.34633
6193.062 | 4.205677 | 0.1584539 | 27.34388
6196.89 | 4.205685 | 0.1609337 | 27.3373
6200.718 | 4.205655 | 0.1608075 | 27.34125
6204.546 | 4.205738 | 0.1601072 | 27.34316
6208.39 | 4.205469 | 0.16014 | 27.33647
6212.218 | 4.20561 | 0.1591449 | 27.33468
6216.031 | 4.206019 | 0.1599714 | 27.34862
6219.875 | 4.205807 | 0.1615885 | 27.34184
6223.734 | 4.205686 | 0.1616585 | 27.33694
6227.562 | 4.205729 | 0.1599451 | 27.3333
6231.39 | 4.206059 | 0.1596693 | 27.32938
6235.218 | 4.205885 | 0.1610204 | 27.33444
6239.046 | 4.205841 | 0.1585052 | 27.33321
6242.875 | 4.206139 | 0.1603712 | 27.31968
6246.703 | 4.205935 | 0.1614719 | 27.33001
6250.531 | 4.206095 | 0.1613363 | 27.32353
6254.421 | 4.206013 | 0.1613911 | 27.33056
6258.218 | 4.205888 | 0.1589004 | 27.31762
6262.046 | 4.206105 | 0.1578373 | 27.31813
6265.875 | 4.206172 | 0.160115 | 27.32409
6269.703 | 4.206114 | 0.1591401 | 27.32045
6273.531 | 4.206149 | 0.1616497 | 27.31998
6277.343 | 4.206252 | 0.1589273 | 27.3218
6281.171 | 4.206323 | 0.1611074 | 27.3119
6285.031 | 4.206366 | 0.1593854 | 27.31269
6288.843 | 4.206351 | 0.1602522 | 27.30364
6292.671 | 4.206372 | 0.1582153 | 27.31351
6296.5 | 4.206385 | 0.1578591 | 27.30984
6300.328 | 4.206506 | 0.1602919 | 27.30145
6304.156 | 4.206555 | 0.1601894 | 27.3017
6308 | 4.205757 | 0.1509214 | 27.30771
6311.828 | 4.205613 | 0.149918 | 27.29788
6315.656 | 4.20555 | 0.1498117 | 27.30273
6319.484 | 4.205576 | 0.1502137 | 27.30415
6323.328 | 4.205772 | 0.1500802 | 27.30145
6327.156 | 4.205583 | 0.1504464 | 27.30003
6330.984 | 4.205677 | 0.1521154 | 27.30242
6334.796 | 4.205681 | 0.1524523 | 27.30112
6338.656 | 4.205693 | 0.1493089 | 27.30391
6342.531 | 4.205707 | 0.1490422 | 27.29261
6346.421 | 4.205934 | 0.1506653 | 27.295
6350.218 | 4.205707 | 0.14997 | 27.29094
6354.046 | 4.205727 | 0.150102 | 27.28813
6357.875 | 4.205863 | 0.148617 | 27.28217
6361.703 | 4.205996 | 0.1478447 | 27.27694
6365.531 | 4.205896 | 0.148241 | 27.28096
6369.359 | 4.206057 | 0.151152 | 27.27167
6373.218 | 4.205963 | 0.1492371 | 27.28109
6377.062 | 4.205951 | 0.1516853 | 27.2711
6380.89 | 4.205951 | 0.1509571 | 27.2755
6384.718 | 4.20598 | 0.1513485 | 27.2753
6388.546 | 4.206108 | 0.1505981 | 27.27572
6392.375 | 4.206119 | 0.1482007 | 27.27043
6396.203 | 4.206027 | 0.149064 | 27.27682
6400.031 | 4.206232 | 0.1503565 | 27.27925
6403.89 | 4.206166 | 0.1500061 | 27.27554
6407.718 | 4.206219 | 0.1491371 | 27.26822
6411.546 | 4.206235 | 0.1479908 | 27.26713
6415.375 | 4.206572 | 0.1492972 | 27.27097
6419.218 | 4.205342 | 0.1379359 | 27.26731
6423.062 | 4.205462 | 0.1393354 | 27.27457
6426.89 | 4.205464 | 0.1404094 | 27.26682
6430.703 | 4.205482 | 0.139085 | 27.2666
6434.531 | 4.205517 | 0.1402678 | 27.25938
6438.359 | 4.205345 | 0.1378813 | 27.26426
6442.187 | 4.205448 | 0.1394712 | 27.25548
6446.015 | 4.205379 | 0.1391474 | 27.25905
6449.843 | 4.205439 | 0.1380297 | 27.2598
6453.718 | 4.20546 | 0.1398567 | 27.25961
6457.531 | 4.205459 | 0.1400602 | 27.25981
6461.359 | 4.2056 | 0.1387502 | 27.25787
6465.171 | 4.205471 | 0.1399502 | 27.26141
6469 | 4.205501 | 0.1374189 | 27.26111
6472.828 | 4.205485 | 0.1395572 | 27.25535
6476.656 | 4.205553 | 0.1375851 | 27.25451
6480.484 | 4.205653 | 0.1415246 | 27.25117
6484.359 | 4.205492 | 0.1401236 | 27.2461
6488.171 | 4.205563 | 0.1381037 | 27.24717
6492 | 4.205607 | 0.1394494 | 27.2481
6495.828 | 4.205467 | 0.1404419 | 27.23875
6499.656 | 4.205871 | 0.139065 | 27.23835
6503.468 | 4.206018 | 0.1380202 | 27.2477
6507.296 | 4.205863 | 0.1380264 | 27.23888
6511.125 | 4.205904 | 0.1393301 | 27.23621
6514.984 | 4.205863 | 0.1391049 | 27.23495
6518.812 | 4.20597 | 0.1391779 | 27.24243
6522.64 | 4.205791 | 0.1395156 | 27.24197
6526.468 | 4.20606 | 0.1374919 | 27.23725
6530.296 | 4.206001 | 0.140542 | 27.23451
6534.125 | 4.206278 | 0.1370352 | 27.24207
6537.953 | 4.205919 | 0.1377097 | 27.2304
6541.781 | 4.206186 | 0.1380412 | 27.23277
6545.609 | 4.205822 | 0.1356929 | 27.23161
6549.484 | 4.206274 | 0.1389386 | 27.22356
6553.281 | 4.205938 | 0.1395638 | 27.2296
6557.109 | 4.206224 | 0.1370038 | 27.23184
6560.937 | 4.206201 | 0.139522 | 27.2248
6564.765 | 4.20621 | 0.1374725 | 27.21744
6568.593 | 4.206336 | 0.137072 | 27.2275
6572.421 | 4.206394 | 0.1375525 | 27.22635
6576.234 | 4.206386 | 0.1379371 | 27.22616
6580.109 | 4.206267 | 0.1392955 | 27.22579
6583.921 | 4.206374 | 0.1389347 | 27.22236
6587.75 | 4.206402 | 0.1393298 | 27.22245
6591.578 | 4.206318 | 0.1400958 | 27.22204
6595.453 | 4.206275 | 0.1383205 | 27.21798
6599.328 | 4.206567 | 0.1355632 | 27.21518
6603.218 | 4.205545 | 0.1262862 | 27.21301
6607.078 | 4.205463 | 0.1275945 | 27.22036
6610.937 | 4.20555 | 0.1291667 | 27.22239
6614.796 | 4.205658 | 0.1261023 | 27.21586
6618.656 | 4.205599 | 0.1269501 | 27.21193
6622.515 | 4.205664 | 0.1271002 | 27.21113
6626.375 | 4.205453 | 0.1283975 | 27.21493
6630.234 | 4.205789 | 0.1278043 | 27.21194
6634.109 | 4.205571 | 0.1264742 | 27.21951
6637.968 | 4.205585 | 0.1268271 | 27.21423
6641.843 | 4.205499 | 0.127141 | 27.21029
6645.703 | 4.205802 | 0.125177 | 27.20526
6649.562 | 4.205779 | 0.1255641 | 27.21101
6653.421 | 4.205417 | 0.128273 | 27.2064
6657.281 | 4.205554 | 0.1261711 | 27.20919
6661.14 | 4.205728 | 0.1271697 | 27.20077
6665.015 | 4.205807 | 0.126723 | 27.20677
6668.875 | 4.205441 | 0.1277589 | 27.20197
6672.734 | 4.205857 | 0.1272363 | 27.20299
6676.609 | 4.205822 | 0.1267694 | 27.204
6680.468 | 4.206113 | 0.1247152 | 27.20028
6684.328 | 4.205825 | 0.1259907 | 27.20479
6688.187 | 4.205786 | 0.1268346 | 27.18927
6692.046 | 4.206147 | 0.1267661 | 27.20038
6695.906 | 4.20593 | 0.1275003 | 27.19451
6699.796 | 4.20597 | 0.1258343 | 27.19998
6703.656 | 4.205948 | 0.1270336 | 27.19335
6707.515 | 4.205947 | 0.1259987 | 27.18844
6711.437 | 4.206069 | 0.1264565 | 27.1934
6715.39 | 4.205988 | 0.1259163 | 27.19086
6719.484 | 4.206124 | 0.1262712 | 27.18517
6723.296 | 4.206085 | 0.1255121 | 27.18595
6727.171 | 4.206169 | 0.1242434 | 27.17961
6731.046 | 4.206261 | 0.1255748 | 27.18132
6734.875 | 4.206116 | 0.1254252 | 27.18024
6738.703 | 4.206354 | 0.127086 | 27.18443
6742.515 | 4.206176 | 0.1257746 | 27.17702
6746.343 | 4.206151 | 0.1247925 | 27.16966
6750.171 | 4.206253 | 0.1263386 | 27.17856
6754 | 4.20634 | 0.1270896 | 27.1773
6757.875 | 4.2064 | 0.1259896 | 27.1759
6761.671 | 4.206459 | 0.124762 | 27.17719
6765.5 | 4.206534 | 0.1249312 | 27.17992
6769.328 | 4.20656 | 0.1244107 | 27.17397
6773.187 | 4.205644 | 0.1160621 | 27.17337
6777.015 | 4.205526 | 0.1149539 | 27.17611
6780.843 | 4.205707 | 0.1171036 | 27.1762
6784.671 | 4.20563 | 0.116472 | 27.17521
6788.5 | 4.205333 | 0.1180843 | 27.1788
6792.328 | 4.205559 | 0.116622 | 27.17848
6796.156 | 4.205445 | 0.1163948 | 27.16851
6799.984 | 4.205608 | 0.1153526 | 27.1656
6803.812 | 4.205393 | 0.1165585 | 27.16992
6807.687 | 4.205403 | 0.1150757 | 27.15426
6811.484 | 4.205552 | 0.114906 | 27.15461
6815.312 | 4.205557 | 0.116322 | 27.15894
6819.14 | 4.205704 | 0.1152726 | 27.1599
6822.968 | 4.205691 | 0.1151733 | 27.1619
6826.796 | 4.205591 | 0.1153882 | 27.15865
6830.625 | 4.205657 | 0.1182586 | 27.15692
6834.453 | 4.205548 | 0.1159304 | 27.14744
6838.328 | 4.20569 | 0.1158383 | 27.15287
6842.14 | 4.205835 | 0.1158178 | 27.16111
6845.968 | 4.205709 | 0.1153626 | 27.16248
6849.796 | 4.205809 | 0.1157798 | 27.15915
6853.625 | 4.205883 | 0.1147907 | 27.15022
6857.453 | 4.205842 | 0.1147894 | 27.14851
6861.281 | 4.20576 | 0.1137736 | 27.15251
6865.109 | 4.20588 | 0.1155096 | 27.1453
6868.968 | 4.205857 | 0.1158553 | 27.14624
6872.781 | 4.205805 | 0.113571 | 27.1392
6876.609 | 4.205925 | 0.1137107 | 27.15227
6880.437 | 4.206163 | 0.1147292 | 27.14202
6884.265 | 4.20614 | 0.114058 | 27.15036
6888.093 | 4.205981 | 0.1155669 | 27.14489
6891.921 | 4.206015 | 0.1159696 | 27.14529
6895.765 | 4.206265 | 0.116908 | 27.14359
6899.578 | 4.206297 | 0.1144129 | 27.13783
6903.453 | 4.206135 | 0.1129845 | 27.13741
6907.281 | 4.20639 | 0.1140532 | 27.13457
6911.109 | 4.205967 | 0.1146225 | 27.13762
6914.921 | 4.206239 | 0.1145162 | 27.13924
6918.75 | 4.206236 | 0.113801 | 27.13204
6922.578 | 4.20613 | 0.1132927 | 27.1332
6926.406 | 4.206326 | 0.1142647 | 27.13038
6930.234 | 4.206283 | 0.1136823 | 27.13143
6934.109 | 4.206141 | 0.1124663 | 27.14249
6937.921 | 4.206323 | 0.1150577 | 27.13376
6941.75 | 4.206475 | 0.1164947 | 27.13974
6945.578 | 4.206314 | 0.116388 | 27.13749
6949.406 | 4.206201 | 0.1143652 | 27.1351
6953.234 | 4.206498 | 0.1133195 | 27.13823
6957.062 | 4.206383 | 0.1131414 | 27.13686
6960.89 | 4.206433 | 0.1146974 | 27.13188
6964.75 | 4.206525 | 0.1145755 | 27.12999
6968.578 | 4.206472 | 0.1142867 | 27.128
6972.406 | 4.20675 | 0.1141241 | 27.12759
6976.234 | 4.206638 | 0.1139626 | 27.13
6980.062 | 4.206572 | 0.1142433 | 27.1298
6983.89 | 4.206694 | 0.1129553 | 27.13566
6987.718 | 4.206688 | 0.1146648 | 27.13304
6991.546 | 4.206662 | 0.1128856 | 27.12916
6995.375 | 4.2068 | 0.1110753 | 27.13075
6999.25 | 4.206823 | 0.113589 | 27.12704
7003.062 | 4.206729 | 0.113366 | 27.12101
7006.875 | 4.206747 | 0.1138546 | 27.12216
7010.703 | 4.206845 | 0.1131496 | 27.12247
7014.531 | 4.206778 | 0.114335 | 27.12812
7018.359 | 4.206915 | 0.1113398 | 27.12783
7022.187 | 4.206944 | 0.1126786 | 27.1186
7026.015 | 4.20689 | 0.1115764 | 27.12277
7029.89 | 4.207002 | 0.1135509 | 27.12355
7033.718 | 4.20713 | 0.1130997 | 27.11968
7037.546 | 4.207115 | 0.1136172 | 27.11646
7041.375 | 4.207011 | 0.1139531 | 27.12189
7045.203 | 4.206932 | 0.111966 | 27.11246
7049.031 | 4.20707 | 0.1128753 | 27.11801
7052.843 | 4.207018 | 0.112657 | 27.11361
7056.671 | 4.207128 | 0.1119712 | 27.1128
7060.531 | 4.207276 | 0.1123269 | 27.11269
7064.359 | 4.207199 | 0.1110574 | 27.10741
7068.187 | 4.207256 | 0.1113632 | 27.11528
7072.015 | 4.207332 | 0.1133371 | 27.10764
7075.843 | 4.207199 | 0.1135831 | 27.10361
7079.671 | 4.207264 | 0.1111958 | 27.10362
7083.5 | 4.207403 | 0.1114541 | 27.1082
7087.328 | 4.20746 | 0.1128302 | 27.10906
7091.156 | 4.207422 | 0.1111329 | 27.10892
7095.031 | 4.207403 | 0.1112277 | 27.10531
7098.843 | 4.207484 | 0.1117648 | 27.10844
7102.671 | 4.207568 | 0.1114131 | 27.10327
7106.531 | 4.206382 | 0.1033696 | 27.10473
7110.343 | 4.206674 | 0.1042641 | 27.10106
7114.234 | 4.205627 | 0.09201819 | 27.10147
7118.093 | 4.205627 | 0.09353379 | 27.10237
7121.953 | 4.205751 | 0.09009392 | 27.0915
7125.812 | 4.205622 | 0.09225592 | 27.09399
7129.687 | 4.205528 | 0.09339348 | 27.10225
7133.562 | 4.205574 | 0.0944571 | 27.096
7137.421 | 4.205565 | 0.09412803 | 27.10018
7141.281 | 4.205475 | 0.09304397 | 27.10024
7145.14 | 4.205622 | 0.09345603 | 27.10008
7149.015 | 4.205515 | 0.09280434 | 27.09799
7152.875 | 4.20554 | 0.09523305 | 27.09784
7156.734 | 4.20568 | 0.09361093 | 27.09857
7160.609 | 4.20557 | 0.09471864 | 27.09809
7164.468 | 4.205437 | 0.09523055 | 27.09667
7168.328 | 4.205456 | 0.09626175 | 27.09257
7172.187 | 4.205681 | 0.09430184 | 27.09445
7176.046 | 4.205552 | 0.09221379 | 27.09259
7179.921 | 4.205519 | 0.09422951 | 27.08909
7183.781 | 4.205543 | 0.0927748 | 27.08681
7187.64 | 4.205573 | 0.09190368 | 27.09109
7191.5 | 4.205643 | 0.09307525 | 27.08618
7195.359 | 4.20563 | 0.09309431 | 27.08628
7199.218 | 4.205668 | 0.09599277 | 27.08657
7203.078 | 4.205706 | 0.09434902 | 27.08506
7206.937 | 4.205569 | 0.0944331 | 27.08277
7210.828 | 4.205701 | 0.09302663 | 27.08256
7214.687 | 4.205631 | 0.09383211 | 27.076
7218.546 | 4.20577 | 0.09461592 | 27.08345
7222.406 | 4.205806 | 0.09255652 | 27.07455
7226.265 | 4.205747 | 0.09335406 | 27.0763
7230.14 | 4.205672 | 0.09267726 | 27.07809
7234 | 4.205842 | 0.09285048 | 27.07673
7237.859 | 4.205778 | 0.09552697 | 27.07062
7241.718 | 4.205625 | 0.09422559 | 27.07477
7245.578 | 4.205942 | 0.09158499 | 27.07439
7249.453 | 4.205693 | 0.09359752 | 27.07373
7253.312 | 4.205703 | 0.09170419 | 27.06865
7257.171 | 4.205773 | 0.09200177 | 27.07966
7261.046 | 4.205842 | 0.09263487 | 27.06909
7264.921 | 4.205886 | 0.09196329 | 27.06926
7268.734 | 4.205787 | 0.09357214 | 27.07952
7272.609 | 4.205893 | 0.09423508 | 27.07369
7276.468 | 4.205935 | 0.09289507 | 27.07128
7280.343 | 4.205948 | 0.0941287 | 27.07319
7284.203 | 4.205846 | 0.09263018 | 27.06893
7288.062 | 4.206251 | 0.09131656 | 27.06674
7291.937 | 4.20593 | 0.09452012 | 27.07186
7295.812 | 4.205937 | 0.09129064 | 27.06434
7299.656 | 4.206038 | 0.09182932 | 27.06772
7303.546 | 4.20587 | 0.09485075 | 27.0659
7307.39 | 4.206109 | 0.0933727 | 27.06642
7311.25 | 4.206023 | 0.08986154 | 27.06046
7315.125 | 4.206183 | 0.09174791 | 27.0638
7318.984 | 4.206106 | 0.091607 | 27.05851
7322.843 | 4.206183 | 0.09298539 | 27.06308
7326.703 | 4.206306 | 0.09111462 | 27.06421
7330.562 | 4.206125 | 0.09112593 | 27.06436
7334.437 | 4.206148 | 0.09241598 | 27.06346
7338.296 | 4.205969 | 0.09385948 | 27.06527
7342.156 | 4.206072 | 0.0923543 | 27.06005
7346.015 | 4.206176 | 0.09197727 | 27.05531
7349.875 | 4.206205 | 0.09102319 | 27.0595
7353.734 | 4.206129 | 0.09249455 | 27.05483
7357.609 | 4.206361 | 0.09211011 | 27.05662
7361.421 | 4.206344 | 0.09096996 | 27.05731
7365.281 | 4.20632 | 0.08997009 | 27.05345
7369.14 | 4.206437 | 0.08962456 | 27.05795
7373 | 4.206352 | 0.09279394 | 27.0531
7376.875 | 4.206315 | 0.08896916 | 27.04604
7380.75 | 4.20636 | 0.09214957 | 27.04801
7384.562 | 4.206467 | 0.0917326 | 27.0495
7388.421 | 4.206476 | 0.09258452 | 27.04676
7392.281 | 4.206409 | 0.09384052 | 27.05462
7396.156 | 4.206516 | 0.09004091 | 27.04304
7400.015 | 4.206446 | 0.09174749 | 27.04521
7403.906 | 4.206446 | 0.09308507 | 27.0443
7407.765 | 4.206606 | 0.09318766 | 27.04152
7411.671 | 4.20566 | 0.08265047 | 27.04192
7415.515 | 4.205759 | 0.0826887 | 27.05031
7419.375 | 4.205626 | 0.08235736 | 27.04403
7423.234 | 4.205304 | 0.08177011 | 27.04852
7427.093 | 4.205378 | 0.08238953 | 27.04677
7430.953 | 4.205452 | 0.08138239 | 27.04689
7434.812 | 4.20545 | 0.07989077 | 27.04379
7438.656 | 4.205629 | 0.08154829 | 27.04029
7442.515 | 4.20534 | 0.07920521 | 27.05042
7446.375 | 4.205456 | 0.08349416 | 27.04602
7450.234 | 4.205463 | 0.07829146 | 27.04682
7454.093 | 4.205555 | 0.08060711 | 27.04882
7457.937 | 4.205661 | 0.08238841 | 27.0428
7461.796 | 4.205618 | 0.07916214 | 27.03758
7465.656 | 4.205733 | 0.08134633 | 27.04479
7469.515 | 4.205611 | 0.08383678 | 27.04746
7473.375 | 4.205438 | 0.08364458 | 27.04334
7477.234 | 4.205547 | 0.08131867 | 27.04366
7481.093 | 4.205547 | 0.08046631 | 27.04085
7484.953 | 4.205515 | 0.08158584 | 27.04442
7488.796 | 4.205765 | 0.079027 | 27.03991
7492.656 | 4.205753 | 0.0809085 | 27.0373
7496.515 | 4.205693 | 0.08134135 | 27.03773
7500.375 | 4.205614 | 0.08337759 | 27.03562
7504.234 | 4.205714 | 0.08234972 | 27.02959
7508.125 | 4.205704 | 0.08190694 | 27.02854
7511.968 | 4.205818 | 0.07968821 | 27.04049
7515.828 | 4.205732 | 0.08139948 | 27.04379
7519.687 | 4.205836 | 0.07984497 | 27.04137
7523.531 | 4.205828 | 0.0829683 | 27.03819
7527.406 | 4.205659 | 0.08023262 | 27.04318
7531.265 | 4.205946 | 0.0806664 | 27.04404
7535.109 | 4.205757 | 0.08091881 | 27.03537
7538.968 | 4.205451 | 0.08219051 | 27.04196
7542.828 | 4.205822 | 0.08024581 | 27.03261
7546.687 | 4.205822 | 0.08127597 | 27.03893
7550.546 | 4.205633 | 0.07797194 | 27.03521
7554.406 | 4.206043 | 0.08176593 | 27.02996
7558.281 | 4.2059 | 0.07916089 | 27.03448
7562.093 | 4.205837 | 0.07846884 | 27.04324
7565.953 | 4.205863 | 0.07884132 | 27.03414
7569.812 | 4.205911 | 0.0802869 | 27.03874
7573.687 | 4.20576 | 0.08306263 | 27.03637
7577.546 | 4.205993 | 0.08012893 | 27.0316
7581.421 | 4.205721 | 0.07903589 | 27.03937
7585.25 | 4.20592 | 0.08236263 | 27.03152
7589.062 | 4.20597 | 0.08149301 | 27.03743
7592.937 | 4.206139 | 0.08184339 | 27.03085
7596.781 | 4.206114 | 0.08120802 | 27.03608
7600.609 | 4.206116 | 0.08107661 | 27.02467
7604.468 | 4.205997 | 0.07966859 | 27.02672
7608.312 | 4.206034 | 0.07978919 | 27.02113
7612.14 | 4.205978 | 0.08011445 | 27.02577
7615.984 | 4.20614 | 0.08047595 | 27.02554
7619.812 | 4.206238 | 0.08068856 | 27.02431
7623.625 | 4.206047 | 0.08040873 | 27.02663
7627.5 | 4.206041 | 0.08040676 | 27.0178
7631.312 | 4.206145 | 0.07964584 | 27.01676
7635.171 | 4.206135 | 0.08029656 | 27.02049
7639.031 | 4.206383 | 0.08078779 | 27.02329
7642.89 | 4.206173 | 0.07833672 | 27.02367
7646.765 | 4.206193 | 0.08034152 | 27.02381
7650.625 | 4.206163 | 0.07915587 | 27.01667
7654.468 | 4.206346 | 0.07945826 | 27.0139
7658.343 | 4.206352 | 0.08265105 | 27.01474
7662.203 | 4.206417 | 0.07761092 | 27.01285
7666.062 | 4.206289 | 0.07904197 | 27.01377
7669.953 | 4.206427 | 0.07939057 | 27.01171
7673.812 | 4.206336 | 0.08136181 | 27.01426
7677.671 | 4.206398 | 0.07741409 | 27.01014
7681.531 | 4.206368 | 0.07883447 | 27.008
7685.39 | 4.20652 | 0.07988468 | 27.01237
7689.25 | 4.206417 | 0.0788338 | 27.01115
7693.109 | 4.206485 | 0.08100992 | 27.00614
7696.968 | 4.206295 | 0.07952007 | 27.02188
7700.859 | 4.206541 | 0.08267481 | 27.0075
7704.718 | 4.206657 | 0.07878028 | 27.0076
7708.609 | 4.205571 | 0.07239092 | 27.01258
7712.468 | 4.205524 | 0.0697362 | 27.02084
7716.328 | 4.205457 | 0.07046716 | 27.01497
7720.203 | 4.205526 | 0.07175774 | 27.01745
7724.046 | 4.205551 | 0.07093142 | 27.01036
7727.906 | 4.20546 | 0.07211781 | 27.01799
7731.765 | 4.205659 | 0.07407127 | 27.01613
7735.625 | 4.205577 | 0.07326406 | 27.01637
7739.5 | 4.205458 | 0.07226165 | 27.01372
7743.343 | 4.205375 | 0.06895848 | 27.01193
7747.203 | 4.205382 | 0.07009298 | 27.00685
7751.062 | 4.205434 | 0.07118984 | 27.00424
7754.921 | 4.205485 | 0.07004231 | 27.00448
7758.781 | 4.205369 | 0.07013758 | 27.00115
7762.64 | 4.205659 | 0.07128256 | 27.00238
7766.5 | 4.205336 | 0.07120106 | 27.00154
7770.343 | 4.205484 | 0.0707533 | 27.0057
7774.218 | 4.205373 | 0.07127703 | 26.99978
7778.093 | 4.205573 | 0.0718304 | 27.00149
7781.953 | 4.205567 | 0.06781895 | 27.00492
7785.812 | 4.205446 | 0.06981216 | 26.99885
7789.671 | 4.205389 | 0.06891757 | 26.99316
7793.531 | 4.205559 | 0.07315454 | 27.00418
7797.39 | 4.20567 | 0.07124182 | 27.00337
7801.234 | 4.205606 | 0.07092743 | 26.99996
7805.125 | 4.205466 | 0.07094938 | 26.99731
7809 | 4.205685 | 0.06966527 | 26.99732
7812.843 | 4.205585 | 0.07093313 | 27.00781
7816.703 | 4.205508 | 0.07051045 | 26.99985
7820.562 | 4.205699 | 0.07170836 | 26.99561
7824.421 | 4.205556 | 0.06957799 | 26.99499
7828.281 | 4.205634 | 0.06810048 | 27.00265
7832.14 | 4.205622 | 0.06889914 | 26.99918
7836 | 4.205594 | 0.06974338 | 26.99556
7839.859 | 4.205642 | 0.07043353 | 26.99291
7843.75 | 4.205659 | 0.06967217 | 26.99758
7847.562 | 4.20552 | 0.07003637 | 26.99797
7851.421 | 4.20584 | 0.07035394 | 26.99415
7855.281 | 4.205803 | 0.07189279 | 26.99103
7859.156 | 4.205847 | 0.07049736 | 26.99191
7862.953 | 4.205716 | 0.06947064 | 26.98359
7866.812 | 4.205931 | 0.07088436 | 26.99179
7870.687 | 4.205695 | 0.07095397 | 26.99872
7874.531 | 4.205785 | 0.0703722 | 26.99313
7878.39 | 4.205534 | 0.06797912 | 26.98949
7882.25 | 4.205669 | 0.07099612 | 26.9917
7886.109 | 4.205819 | 0.07052127 | 26.9799
7889.968 | 4.205767 | 0.07035113 | 26.9848
7893.828 | 4.205896 | 0.06998864 | 26.99069
7897.687 | 4.205841 | 0.07020681 | 26.98602
7901.578 | 4.205896 | 0.06861295 | 26.98705
7905.437 | 4.205811 | 0.07002568 | 26.97777
7909.296 | 4.205962 | 0.07174359 | 26.98866
7913.187 | 4.205868 | 0.0711477 | 26.98848
7917 | 4.205936 | 0.06995606 | 26.98751
7920.89 | 4.20602 | 0.0697133 | 26.98685
7924.734 | 4.206071 | 0.07172461 | 26.99004
7928.562 | 4.205797 | 0.06932927 | 26.98983
7932.39 | 4.206005 | 0.07033834 | 26.98668
7936.25 | 4.20609 | 0.06934994 | 26.98185
7940.109 | 4.205984 | 0.07136276 | 26.9864
7943.968 | 4.20604 | 0.06999664 | 26.99013
7947.843 | 4.206102 | 0.07084368 | 26.98416
7951.687 | 4.206203 | 0.06655474 | 26.99189
7955.531 | 4.20608 | 0.06999587 | 26.98637
7959.375 | 4.206203 | 0.06810442 | 26.98534
7963.218 | 4.20613 | 0.07148322 | 26.9834
7967.046 | 4.205979 | 0.06771448 | 26.97598
7970.937 | 4.206106 | 0.07144328 | 26.98287
7974.75 | 4.206099 | 0.06979499 | 26.9858
7978.609 | 4.206128 | 0.06827913 | 26.97987
7982.468 | 4.206173 | 0.06838807 | 26.98416
7986.328 | 4.206132 | 0.07209637 | 26.97891
7990.187 | 4.206193 | 0.07053811 | 26.97802
7994.062 | 4.206233 | 0.0712327 | 26.96939
7997.937 | 4.206162 | 0.06758722 | 26.97418
8001.75 | 4.206285 | 0.06987437 | 26.97911
8005.609 | 4.206208 | 0.06865505 | 26.9814
8009.468 | 4.206213 | 0.06856744 | 26.97429
8013.328 | 4.206351 | 0.06744916 | 26.97173
8017.187 | 4.206271 | 0.06846329 | 26.96491
8021.062 | 4.206175 | 0.06812843 | 26.97304
8024.921 | 4.206433 | 0.06932815 | 26.97495
8028.781 | 4.20618 | 0.06969802 | 26.96425
8032.64 | 4.206409 | 0.07012978 | 26.96076
8036.515 | 4.206549 | 0.07036683 | 26.97242
8040.375 | 4.206397 | 0.06829437 | 26.96727
8044.234 | 4.206253 | 0.0689959 | 26.96228
8048.093 | 4.20637 | 0.06920167 | 26.96358
8051.953 | 4.20664 | 0.06840996 | 26.96409
8055.859 | 4.205547 | 0.06001194 | 26.96389
8059.703 | 4.205547 | 0.05987609 | 26.96531
8063.531 | 4.205505 | 0.05945691 | 26.96151
8067.375 | 4.205475 | 0.05827924 | 26.96093
8071.187 | 4.205379 | 0.05913378 | 26.95798
8075.046 | 4.205341 | 0.05918798 | 26.96832
8078.906 | 4.205478 | 0.05978794 | 26.96209
8082.765 | 4.205336 | 0.05945693 | 26.96389
8086.64 | 4.205577 | 0.05907428 | 26.96005
8090.515 | 4.205206 | 0.06000957 | 26.96158
8094.375 | 4.205445 | 0.05883442 | 26.96071
8098.234 | 4.205622 | 0.05989343 | 26.95774
8102.093 | 4.205357 | 0.05811776 | 26.95528
8105.953 | 4.205535 | 0.05982428 | 26.96135
8109.828 | 4.205321 | 0.05975148 | 26.9577
8113.687 | 4.205433 | 0.05937798 | 26.96018
8117.546 | 4.205449 | 0.05913203 | 26.9608
8121.421 | 4.205333 | 0.05943747 | 26.96472
8125.296 | 4.205549 | 0.06103228 | 26.96223
8129.156 | 4.205331 | 0.05893008 | 26.95916
8133.015 | 4.20544 | 0.05920105 | 26.9645
8136.875 | 4.205383 | 0.05921678 | 26.95744
8140.734 | 4.205516 | 0.06049404 | 26.95745
8144.593 | 4.205614 | 0.06006214 | 26.96299
8148.453 | 4.20546 | 0.06127477 | 26.96641
8152.359 | 4.205511 | 0.06070013 | 26.95694
8156.203 | 4.20555 | 0.05973234 | 26.95949
8160.062 | 4.205601 | 0.05836757 | 26.95909
8163.937 | 4.205593 | 0.06140724 | 26.9625
8167.796 | 4.20566 | 0.05936618 | 26.95348
8171.656 | 4.205314 | 0.06027698 | 26.96443
8175.515 | 4.205714 | 0.05859785 | 26.94902
8179.375 | 4.20556 | 0.05736862 | 26.95695
8183.25 | 4.205628 | 0.06121798 | 26.95141
8187.125 | 4.205484 | 0.06075607 | 26.94663
8190.984 | 4.205613 | 0.05700877 | 26.95375
8194.843 | 4.205397 | 0.06081463 | 26.9471
8198.703 | 4.205601 | 0.05946563 | 26.94301
8202.562 | 4.205738 | 0.05863877 | 26.95514
8206.437 | 4.205913 | 0.058212 | 26.94766
8210.296 | 4.205613 | 0.05938341 | 26.95237
8214.156 | 4.20542 | 0.06092475 | 26.94572
8218.015 | 4.205937 | 0.0577901 | 26.94868
8221.875 | 4.205556 | 0.05547506 | 26.94468
8225.734 | 4.205486 | 0.06061423 | 26.95096
8229.593 | 4.205701 | 0.05988341 | 26.9482
8233.453 | 4.205695 | 0.05759567 | 26.95735
8237.328 | 4.205725 | 0.05690284 | 26.95397
8241.187 | 4.20575 | 0.0579043 | 26.95786
8245.046 | 4.205552 | 0.05802236 | 26.95321
8248.937 | 4.205853 | 0.06004022 | 26.94532
8252.781 | 4.205563 | 0.05847699 | 26.9508
8256.64 | 4.205773 | 0.06205271 | 26.94738
8260.515 | 4.205592 | 0.05769458 | 26.94598
8264.39 | 4.205754 | 0.0617024 | 26.94884
8268.203 | 4.205809 | 0.05869928 | 26.94427
8272.062 | 4.205786 | 0.05845752 | 26.94233
8275.921 | 4.205682 | 0.05757547 | 26.94682
8279.781 | 4.205872 | 0.06005214 | 26.95052
8283.64 | 4.205707 | 0.05916595 | 26.94702
8287.515 | 4.20571 | 0.05918538 | 26.93866
8291.343 | 4.206038 | 0.05934949 | 26.94273
8295.187 | 4.205928 | 0.05622527 | 26.95299
8299 | 4.20585 | 0.05958595 | 26.94666
8302.859 | 4.205798 | 0.05825549 | 26.94688
8306.718 | 4.205974 | 0.06155036 | 26.94423
8310.593 | 4.205863 | 0.06009645 | 26.94032
8314.437 | 4.20596 | 0.05957585 | 26.94203
8318.312 | 4.205916 | 0.05547127 | 26.94135
8322.125 | 4.205901 | 0.0600252 | 26.94436
8325.984 | 4.205909 | 0.05903059 | 26.93788
8329.843 | 4.20589 | 0.058316 | 26.93716
8333.687 | 4.205795 | 0.05963989 | 26.94254
8337.546 | 4.205932 | 0.05802346 | 26.93395
8341.437 | 4.2059 | 0.06069919 | 26.94182
8345.265 | 4.205997 | 0.05635125 | 26.93614
8349.156 | 4.20601 | 0.05738997 | 26.93585
8352.984 | 4.206046 | 0.05673634 | 26.93276
8356.812 | 4.20606 | 0.05971922 | 26.93919
8360.656 | 4.205916 | 0.05826847 | 26.93701
8364.484 | 4.205933 | 0.0576595 | 26.93489
8368.312 | 4.20604 | 0.05995245 | 26.93421
8372.187 | 4.205958 | 0.0597574 | 26.93403
8376.015 | 4.206011 | 0.05992663 | 26.93677
8379.843 | 4.206272 | 0.05771299 | 26.939
8383.703 | 4.206218 | 0.05906682 | 26.93806
8387.562 | 4.206114 | 0.05767801 | 26.93619
8391.453 | 4.206057 | 0.05712924 | 26.93779
8395.265 | 4.206164 | 0.05897193 | 26.93118
8399.125 | 4.206208 | 0.05657523 | 26.93301
8402.984 | 4.206329 | 0.05827705 | 26.92989
8406.843 | 4.20625 | 0.05920257 | 26.93313
8410.718 | 4.206282 | 0.05815141 | 26.92771
8414.578 | 4.206313 | 0.05745524 | 26.92375
8418.453 | 4.206217 | 0.0577501 | 26.92663
8422.296 | 4.206281 | 0.0578194 | 26.93682
8426.156 | 4.206401 | 0.05695371 | 26.93017
8430.031 | 4.206157 | 0.05932419 | 26.92436
8433.89 | 4.206202 | 0.05797675 | 26.91975
8437.75 | 4.206259 | 0.05709426 | 26.92534
8441.64 | 4.206283 | 0.0592354 | 26.92973
8445.5 | 4.20626 | 0.05699898 | 26.9238
8449.359 | 4.206262 | 0.05612691 | 26.93606
8453.218 | 4.20636 | 0.05803248 | 26.92503
8457.093 | 4.206312 | 0.05910124 | 26.92608
8460.953 | 4.206413 | 0.0574629 | 26.92153
8464.812 | 4.206372 | 0.05817902 | 26.92803
8468.671 | 4.20657 | 0.0573746 | 26.9257
8472.562 | 4.205579 | 0.04978105 | 26.92758
8476.468 | 4.205454 | 0.04890187 | 26.92239
8480.5 | 4.205524 | 0.04920016 | 26.92714
8484.5 | 4.205407 | 0.04784798 | 26.91921
8488.328 | 4.205475 | 0.04882594 | 26.91836
8492.14 | 4.205475 | 0.04671196 | 26.92258
8496.015 | 4.205395 | 0.04768902 | 26.9189
8499.875 | 4.205388 | 0.04705669 | 26.92717
8503.734 | 4.205325 | 0.0471668 | 26.91661
8507.609 | 4.205484 | 0.04784137 | 26.91933
8511.468 | 4.205181 | 0.0494907 | 26.91675
8515.328 | 4.205218 | 0.04980529 | 26.92288
8519.187 | 4.205139 | 0.0495281 | 26.92459
8523.046 | 4.205512 | 0.04859238 | 26.92045
8526.921 | 4.205331 | 0.04965732 | 26.91568
8530.781 | 4.205435 | 0.047963 | 26.92042
8534.64 | 4.205354 | 0.04762704 | 26.91706
8538.5 | 4.205389 | 0.04695967 | 26.92379
8542.359 | 4.205195 | 0.04699175 | 26.92351
8546.234 | 4.205365 | 0.04826576 | 26.92842
8550.093 | 4.205326 | 0.05010525 | 26.9295
8553.953 | 4.205463 | 0.04952155 | 26.92084
8558.062 | 4.205452 | 0.04806688 | 26.91938
8561.921 | 4.2055 | 0.05073945 | 26.91763
8565.781 | 4.205249 | 0.04723088 | 26.91992
8569.656 | 4.205556 | 0.04530569 | 26.91472
8573.531 | 4.2053 | 0.04847571 | 26.92103
8577.39 | 4.205342 | 0.05018411 | 26.92084
8581.265 | 4.205162 | 0.04886245 | 26.9097
8585.125 | 4.205478 | 0.04736997 | 26.91654
8589 | 4.205386 | 0.0493709 | 26.91303
8592.859 | 4.20564 | 0.04810546 | 26.91478
8596.734 | 4.205396 | 0.0464868 | 26.90887
8600.609 | 4.205122 | 0.04903320226 | 26.90922
8604.5 | 4.205458 | 0.04632932 | 26.90926
8608.359 | 4.205354 | 0.05096774 | 26.913
8612.234 | 4.205438 | 0.04754908 | 26.90683
8616.109 | 4.205456 | 0.04973754 | 26.90953
8619.968 | 4.205355 | 0.04888868 | 26.91274
8623.843 | 4.20542 | 0.04857467 | 26.91071
8627.703 | 4.205537 | 0.04770548 | 26.91619
8631.578 | 4.20541 | 0.04594573 | 26.92429
8635.453 | 4.205492 | 0.04670125 | 26.91381
8639.343 | 4.205452 | 0.04759178 | 26.90945
8643.203 | 4.20553 | 0.04974919 | 26.90864
8647.078 | 4.205556 | 0.05043571 | 26.91237
8650.953 | 4.205388 | 0.04984045 | 26.9053
8654.828 | 4.205526 | 0.04642484 | 26.90746
8658.843 | 4.205464 | 0.04896029 | 26.90814
8662.656 | 4.205559 | 0.0482817 | 26.9068
8666.484 | 4.205421 | 0.05056571 | 26.90033
8670.343 | 4.205434 | 0.04774056 | 26.90537
8674.203 | 4.205585 | 0.04840187 | 26.90149
8678.062 | 4.20538 | 0.04854594 | 26.90918
8681.921 | 4.205713 | 0.04660982 | 26.9062
8685.781 | 4.205626 | 0.04762917 | 26.91457
8689.64 | 4.205535 | 0.04802852 | 26.90833
8693.515 | 4.205536 | 0.04985041 | 26.90363
8697.375 | 4.205792 | 0.04798666 | 26.90717
8701.25 | 4.205737 | 0.04496397 | 26.91403
8705.109 | 4.205479 | 0.04903247 | 26.91252
8708.984 | 4.205757 | 0.04634108 | 26.91161
8712.843 | 4.205479 | 0.04667001 | 26.90605
8716.703 | 4.205863 | 0.04673638 | 26.912
8720.562 | 4.205582 | 0.0456635 | 26.90305
8724.437 | 4.205632 | 0.04759496 | 26.90754
8728.296 | 4.205729 | 0.04866318 | 26.91211
8732.171 | 4.205635 | 0.0487464 | 26.90454
8736.031 | 4.205788 | 0.04800486 | 26.90379
8739.906 | 4.205607 | 0.04866743 | 26.9069
8743.765 | 4.205596 | 0.04769675 | 26.907
8747.625 | 4.205616 | 0.04945732 | 26.90068
8751.5 | 4.205851 | 0.04761433 | 26.9047
8755.359 | 4.205642 | 0.04843299 | 26.90398
8759.234 | 4.205843 | 0.04628955 | 26.8984
8763.109 | 4.205797 | 0.0505592 | 26.89893
8766.968 | 4.205563 | 0.04664941 | 26.89949
8770.843 | 4.205773 | 0.04896284 | 26.89382
8774.703 | 4.205698 | 0.0467596 | 26.89881
8778.562 | 4.205971 | 0.04889253 | 26.90889
8782.453 | 4.205952 | 0.04503682 | 26.90383
8786.281 | 4.20571 | 0.05037547 | 26.90133
8790.109 | 4.205823 | 0.04845627 | 26.89724
8793.968 | 4.205815 | 0.04759055 | 26.89801
8797.859 | 4.205848 | 0.04820623 | 26.90206
8801.718 | 4.205928 | 0.04701731 | 26.89491
8805.578 | 4.205863 | 0.04831309 | 26.89991
8809.453 | 4.205657 | 0.04865099 | 26.89344
8813.312 | 4.205965 | 0.04833828 | 26.89547
8817.203 | 4.205834 | 0.04670754 | 26.89633
8821.031 | 4.205741 | 0.04927844 | 26.89009
8824.859 | 4.206037 | 0.04507482 | 26.89221
8828.734 | 4.205804 | 0.04810984 | 26.90602
8832.593 | 4.20579 | 0.0479942 | 26.90338
8836.468 | 4.205961 | 0.04582222 | 26.90746
8840.343 | 4.20587 | 0.0457536 | 26.89801
8844.171 | 4.205756 | 0.04637752 | 26.89983
8848.031 | 4.20599 | 0.04802457 | 26.90095
8851.89 | 4.205806 | 0.04731605 | 26.89286
8855.765 | 4.206313 | 0.04834756 | 26.90239
8859.64 | 4.205871 | 0.0475753 | 26.89196
8863.515 | 4.205974 | 0.04521441 | 26.89363
8867.375 | 4.206066 | 0.04627176 | 26.88838
8871.234 | 4.20605 | 0.04793798 | 26.88891
8875.109 | 4.206123 | 0.0470787 | 26.88882
8878.968 | 4.205953 | 0.04723964 | 26.89024
8882.859 | 4.206181 | 0.04696092 | 26.90006
8886.687 | 4.206078 | 0.04608877 | 26.89175
8890.531 | 4.206181 | 0.04905306 | 26.8917
8894.359 | 4.206006 | 0.04807843 | 26.88773
8898.234 | 4.206151 | 0.04712851 | 26.8942
8902.062 | 4.205778 | 0.04848389 | 26.89609
8905.921 | 4.20618 | 0.04432433 | 26.89327
8909.781 | 4.206165 | 0.04610014 | 26.89143
8913.656 | 4.206023 | 0.04543522 | 26.88996
8917.531 | 4.206222 | 0.04721073 | 26.89796
8921.359 | 4.2063 | 0.04641305 | 26.89304
8925.218 | 4.20629 | 0.04500001 | 26.89339
8929.093 | 4.206097 | 0.04772656 | 26.8953
8932.953 | 4.20613 | 0.04784922 | 26.8948
8936.828 | 4.206207 | 0.04678731 | 26.89186
8940.687 | 4.206114 | 0.04626255 | 26.89505
8944.578 | 4.206004 | 0.04653823 | 26.89283
8948.421 | 4.206204 | 0.04504117 | 26.88376
8952.234 | 4.206153 | 0.04615447 | 26.88979
8956.125 | 4.206292 | 0.04726496 | 26.88763
8959.984 | 4.206146 | 0.04673326 | 26.89535
8963.859 | 4.206202 | 0.04538983 | 26.88958
8967.75 | 4.206287 | 0.04840717 | 26.88501
8971.578 | 4.206348 | 0.04737123 | 26.87991
8975.406 | 4.206397 | 0.04520577 | 26.87986
8979.265 | 4.206227 | 0.04780863 | 26.87696
8983.14 | 4.2062 | 0.04548849 | 26.8842
8987 | 4.206265 | 0.04704183 | 26.87924
8990.875 | 4.206365 | 0.04366748 | 26.8803
8994.734 | 4.206141 | 0.0487209 | 26.88269
8998.609 | 4.206125 | 0.04790559 | 26.88084
9002.484 | 4.206366 | 0.04867648 | 26.88268
9006.312 | 4.206323 | 0.04535656 | 26.884
9010.171 | 4.206217 | 0.04648612 | 26.87997
9014.031 | 4.206431 | 0.04710996 | 26.87479
9017.921 | 4.206489 | 0.04647797 | 26.88003
9021.75 | 4.206458 | 0.04696547 | 26.88753
9025.609 | 4.206566 | 0.0447244 | 26.88327
9029.5 | 4.205386 | 0.03800944 | 26.87941
9033.359 | 4.205529 | 0.03907627 | 26.87852
9037.218 | 4.205204 | 0.03675521 | 26.88308
9041.093 | 4.205034 | 0.03957 | 26.88652
9044.937 | 4.205176 | 0.04022733 | 26.88765
9048.765 | 4.205158 | 0.03775253 | 26.89021
9052.593 | 4.205238 | 0.03714417 | 26.8827
9056.406 | 4.205307 | 0.038021 | 26.88704
9060.281 | 4.205349 | 0.03569799 | 26.88359
9064.14 | 4.205532 | 0.03585973 | 26.88423
9068 | 4.20528 | 0.03717231 | 26.87269
9071.859 | 4.20524 | 0.03381013 | 26.88436
9075.718 | 4.205383 | 0.03796385 | 26.8862
9079.609 | 4.205226 | 0.03815395 | 26.88762
9083.421 | 4.205268 | 0.03947009 | 26.87957
9087.296 | 4.205291 | 0.03798251 | 26.87742
9091.109 | 4.205174 | 0.03871858 | 26.88028
9094.984 | 4.205299 | 0.03622225 | 26.87153
9098.843 | 4.205153 | 0.04146216 | 26.87836
9102.718 | 4.20524 | 0.03659139 | 26.87221
9106.531 | 4.205321 | 0.03871679 | 26.86913
9110.39 | 4.205196 | 0.03633166 | 26.87278
9114.25 | 4.205351 | 0.03622757 | 26.87841
9118.14 | 4.205369 | 0.03721506 | 26.88144
9121.968 | 4.205192 | 0.035276 | 26.87819
9125.859 | 4.205184 | 0.03703346 | 26.87447
9129.718 | 4.205311 | 0.03775194 | 26.87737
9133.578 | 4.205449 | 0.03465319 | 26.87646
9137.437 | 4.205216 | 0.03728791 | 26.88323
9141.296 | 4.205319 | 0.03725657 | 26.88395
9145.156 | 4.205303 | 0.03645533 | 26.87555
9149.015 | 4.205427 | 0.0372939 | 26.88502
9152.875 | 4.205376 | 0.03635563 | 26.87376
9156.734 | 4.205432 | 0.03700336 | 26.88368
9160.609 | 4.205344 | 0.03678016 | 26.87483
9164.468 | 4.205024 | 0.03618381 | 26.88794
9168.328 | 4.205139 | 0.03487214 | 26.88151
9172.187 | 4.205178 | 0.035488 | 26.88138
9176.046 | 4.20559 | 0.03829021 | 26.87854
9179.921 | 4.205338 | 0.04022603 | 26.87895
9183.781 | 4.20541 | 0.03632893 | 26.87794
9187.64 | 4.205383 | 0.03861187 | 26.87606
9191.515 | 4.205187 | 0.03893994 | 26.87771
9195.375 | 4.205334 | 0.03859819 | 26.88854
9199.234 | 4.205183 | 0.03786535 | 26.86961
9203.093 | 4.205415 | 0.03872417 | 26.87701
9206.968 | 4.205223 | 0.03806336 | 26.87654
9210.828 | 4.205295 | 0.03534236 | 26.87659
9214.687 | 4.205335 | 0.0366395 | 26.88665
9218.546 | 4.205484 | 0.03644859 | 26.88451
9222.437 | 4.205266 | 0.03565633 | 26.87677
9226.296 | 4.205682 | 0.03531414 | 26.87396
9230.156 | 4.205356 | 0.03681583 | 26.87757
9234.015 | 4.205653 | 0.03707136 | 26.88081
9237.89 | 4.20548 | 0.03817849 | 26.88139
9241.75 | 4.205413 | 0.03619318 | 26.88042
9245.609 | 4.205457 | 0.03699147 | 26.88219
9249.468 | 4.205354 | 0.03847562 | 26.88008
9253.328 | 4.205547 | 0.03987232 | 26.87082
9257.203 | 4.2054 | 0.03675412 | 26.87189
9261.062 | 4.205529 | 0.03704453 | 26.87419
9264.937 | 4.205676 | 0.035949 | 26.87198
9268.796 | 4.205281 | 0.03575709 | 26.87211
9272.656 | 4.205401 | 0.03346931 | 26.86677
9276.515 | 4.20558 | 0.03888203 | 26.87006
9280.375 | 4.20537 | 0.03791424 | 26.8711
9284.25 | 4.205425 | 0.03468234 | 26.8753
9288.125 | 4.205597 | 0.03762409 | 26.87029
9291.984 | 4.205537 | 0.03805355 | 26.86823
9295.843 | 4.205364 | 0.03822863 | 26.86449
9299.703 | 4.205638 | 0.03630202 | 26.85932
9303.562 | 4.205573 | 0.03668437 | 26.8623
9307.421 | 4.205305 | 0.03778717 | 26.86114
9311.296 | 4.205604 | 0.03520183 | 26.86416
9315.156 | 4.20552 | 0.03523698 | 26.87351
9319.046 | 4.205297 | 0.03769251 | 26.86806
9322.906 | 4.205459 | 0.03713196 | 26.85887
9326.781 | 4.205551 | 0.036342 | 26.85995
9330.64 | 4.205613 | 0.03502305 | 26.87208
9334.5 | 4.205719 | 0.03550958 | 26.86309
9338.359 | 4.205598 | 0.03604174 | 26.85882
9342.218 | 4.205605 | 0.0385703 | 26.86237
9346.078 | 4.205521 | 0.03817384 | 26.85672
9349.937 | 4.205695 | 0.03470212 | 26.85539
9353.812 | 4.205634 | 0.03386349 | 26.86247
9357.687 | 4.205493 | 0.03749269 | 26.86581
9361.546 | 4.205672 | 0.03580282 | 26.85817
9365.406 | 4.20571 | 0.03776184 | 26.86568
9369.265 | 4.205676 | 0.0349292 | 26.85423
9373.125 | 4.205569 | 0.03608347 | 26.85754
9376.984 | 4.205616 | 0.035151 | 26.86018
9380.843 | 4.20567 | 0.03510821 | 26.86524
9384.718 | 4.205457 | 0.03751362 | 26.85996
9388.578 | 4.205542 | 0.03443467 | 26.86582
9392.437 | 4.205704 | 0.03755902 | 26.85763
9396.296 | 4.205379 | 0.03698733 | 26.85866
9400.156 | 4.205471 | 0.0363002 | 26.85864
9404.031 | 4.205656 | 0.03744847 | 26.85659
9407.89 | 4.205667 | 0.03477843 | 26.85337
9411.75 | 4.205597 | 0.03580655 | 26.85801
9415.64 | 4.205874 | 0.03577422 | 26.85958
9419.5 | 4.205687 | 0.03628173 | 26.8561
9423.359 | 4.205625 | 0.03803318 | 26.86076
9427.218 | 4.205818 | 0.03615655 | 26.86163
9431.078 | 4.205683 | 0.03728947 | 26.85808
9434.937 | 4.205688 | 0.03636761 | 26.85449
9438.796 | 4.20565 | 0.03462986 | 26.85241
9442.656 | 4.20577 | 0.03510816 | 26.85515
9446.515 | 4.205535 | 0.03597963 | 26.85172
9450.39 | 4.205757 | 0.03814831 | 26.85815
9454.25 | 4.205713 | 0.03811739 | 26.85498
9458.109 | 4.205744 | 0.03735191 | 26.85155
9461.968 | 4.205947 | 0.03323499 | 26.85492
9465.828 | 4.205855 | 0.03234943 | 26.85423
9469.687 | 4.20579 | 0.03667149 | 26.84901
9473.546 | 4.205714 | 0.03720088 | 26.85821
9477.421 | 4.205622 | 0.03599497 | 26.85236
9481.281 | 4.205842 | 0.036322 | 26.85417
9485.156 | 4.205721 | 0.03491101 | 26.85867
9489.015 | 4.206147 | 0.03390837 | 26.85623
9492.875 | 4.205716 | 0.03649907 | 26.86304
9496.734 | 4.205669 | 0.03691393 | 26.86484
9500.593 | 4.205739 | 0.03836431 | 26.85727
9504.5 | 4.205928 | 0.03599723 | 26.85707
9508.375 | 4.205771 | 0.03687188 | 26.85992
9512.187 | 4.205827 | 0.03467036 | 26.85252
9516.015 | 4.205785 | 0.03581546 | 26.86034
9519.937 | 4.205828 | 0.0364961 | 26.85414
9523.796 | 4.205681 | 0.03647485 | 26.85515
9527.609 | 4.205925 | 0.03395044 | 26.85671
9531.437 | 4.206275 | 0.03304492 | 26.85495
9535.328 | 4.205938 | 0.03588815 | 26.85688
9539.171 | 4.205907 | 0.03630646 | 26.85524
9543.062 | 4.20588 | 0.03498819 | 26.85889
9546.906 | 4.205813 | 0.03471783 | 26.85362
9550.859 | 4.205791 | 0.03606824 | 26.85376
9554.765 | 4.206087 | 0.03488326 | 26.8577
9558.593 | 4.205922 | 0.03621659 | 26.85128
9562.468 | 4.205976 | 0.03572066 | 26.85507
9566.296 | 4.205883 | 0.03512455 | 26.84852
9570.218 | 4.205871 | 0.03455523 | 26.84851
9574.125 | 4.205929 | 0.03416406 | 26.84566
9578.078 | 4.205906 | 0.03641865 | 26.8485
9581.89 | 4.205975 | 0.03470479 | 26.85751
9585.843 | 4.206057 | 0.03518597 | 26.85652
9589.687 | 4.205649 | 0.03551764 | 26.86076
9593.546 | 4.205911 | 0.03660661 | 26.85947
9597.406 | 4.206002 | 0.03300651 | 26.8545
9601.296 | 4.206163 | 0.03345427 | 26.85492
9605.109 | 4.205844 | 0.03641154 | 26.85324
9608.968 | 4.206021 | 0.0342425 | 26.85344
9612.843 | 4.205812 | 0.03537129 | 26.85369
9616.656 | 4.205927 | 0.03721804 | 26.8525
9620.531 | 4.205994 | 0.0361837 | 26.84553
9624.437 | 4.205961 | 0.03592334 | 26.85308
9628.187 | 4.206116 | 0.03498588 | 26.83817
9632 | 4.206314 | 0.03396616 | 26.85161
9635.75 | 4.205743 | 0.03750807 | 26.85016
9639.515 | 4.206321 | 0.03403769 | 26.8477
9643.328 | 4.206156 | 0.03725362 | 26.84542
9647.078 | 4.206095 | 0.03587793 | 26.84105
9650.843 | 4.206209 | 0.03634171 | 26.84661
9654.656 | 4.206269 | 0.03277833 | 26.84475
9658.406 | 4.206067 | 0.03368411 | 26.84424
9662.171 | 4.206198 | 0.03462686 | 26.84938
9665.968 | 4.206158 | 0.03432839 | 26.85122
9669.718 | 4.206045 | 0.03287599 | 26.84809
9673.484 | 4.20619 | 0.03331344 | 26.85229
9677.281 | 4.206231 | 0.0339094 | 26.85475
9681.031 | 4.206188 | 0.03275561 | 26.84525
9684.796 | 4.206242 | 0.03301844 | 26.85071
9688.609 | 4.206081 | 0.03417617 | 26.84839
9692.359 | 4.206078 | 0.0346024 | 26.85031
9696.109 | 4.206048 | 0.03538912 | 26.84826
9699.937 | 4.206218 | 0.03491737 | 26.84677
9703.75 | 4.206162 | 0.0334142 | 26.8449
9707.484 | 4.206226 | 0.03486717 | 26.84574
9711.25 | 4.206535 | 0.03356738 | 26.84402
9715.093 | 4.206265 | 0.03498323 | 26.8461
9718.828 | 4.206193 | 0.03408845 | 26.85698
9722.593 | 4.206132 | 0.03394712 | 26.8458
9726.406 | 4.206181 | 0.03649449 | 26.85157
9730.156 | 4.206184 | 0.03587414 | 26.85147
9733.921 | 4.206355 | 0.03352032 | 26.83947
9737.734 | 4.206277 | 0.03465109 | 26.84542
9741.468 | 4.206243 | 0.03325822 | 26.84847
9745.234 | 4.206292 | 0.03439648 | 26.8405
9749.046 | 4.206244 | 0.03486763 | 26.84816
9752.796 | 4.206276 | 0.03487312 | 26.84619
9756.562 | 4.206213 | 0.03435736 | 26.84519
9760.375 | 4.206407 | 0.03523843 | 26.84938
9764.125 | 4.206358 | 0.03327283 | 26.84761
9767.875 | 4.206354 | 0.03374084 | 26.84657
9771.687 | 4.206337 | 0.03559204 | 26.84491
9775.437 | 4.206355 | 0.03633021 | 26.8534
9779.187 | 4.206179 | 0.03585614 | 26.85086
9783 | 4.206364 | 0.03307423 | 26.84755
9786.75 | 4.206225 | 0.03417447 | 26.84897
9790.515 | 4.206392 | 0.0354412 | 26.84409
9794.328 | 4.206509 | 0.03329601 | 26.84902
9798.062 | 4.206534 | 0.03159112 | 26.85033
9801.828 | 4.206303 | 0.03505447 | 26.84146
9805.64 | 4.206246 | 0.03422143 | 26.84245
9809.39 | 4.206232 | 0.03615735 | 26.84952
9813.14 | 4.206259 | 0.03462832 | 26.84576
9816.953 | 4.20652 | 0.03658803 | 26.84843
9820.703 | 4.206572 | 0.03322722 | 26.84719
9824.453 | 4.206451 | 0.03496501 | 26.84607
9828.265 | 4.206584 | 0.03425967 | 26.84605
9832.015 | 4.206371 | 0.03466699 | 26.83964
9835.765 | 4.206646 | 0.03425067 | 26.84443
9839.578 | 4.206585 | 0.0331251 | 26.84242
9843.328 | 4.206398 | 0.03483834 | 26.84352
9847.093 | 4.206594 | 0.03346892 | 26.84729
9850.906 | 4.206696 | 0.03441951 | 26.84528
9854.656 | 4.206429 | 0.03415319 | 26.84397
9858.406 | 4.206662 | 0.03106566 | 26.8486
9862.218 | 4.206448 | 0.03423288 | 26.84314
9865.968 | 4.206612 | 0.03458461 | 26.84334
9869.734 | 4.206526 | 0.03320568 | 26.84185
9873.531 | 4.206456 | 0.03526006 | 26.83479
9877.281 | 4.206512 | 0.03396409 | 26.83918
9881.046 | 4.206511 | 0.03478484 | 26.84269
9884.859 | 4.206635 | 0.03497829 | 26.84159
9888.609 | 4.206472 | 0.03397212 | 26.83123
9892.359 | 4.206541 | 0.03560045 | 26.84413
9896.171 | 4.206605 | 0.03218004 | 26.8384
9899.921 | 4.206791 | 0.03323409 | 26.8381
9903.687 | 4.206506 | 0.03285284 | 26.84256
9907.5 | 4.206605 | 0.03247646 | 26.83015
9911.25 | 4.206634 | 0.03434378 | 26.83821
9915.046 | 4.206548 | 0.03626093 | 26.83339
9918.812 | 4.206773 | 0.0322855 | 26.83587
9922.625 | 4.206573 | 0.03485192 | 26.83084
9926.375 | 4.206804 | 0.03553646 | 26.83405
9930.375 | 4.206611 | 0.03460546 | 26.83548
9934.14 | 4.206849 | 0.03357306 | 26.83738
9937.89 | 4.206828 | 0.03422869 | 26.83415
9941.75 | 4.206807 | 0.03214505 | 26.83631
9945.562 | 4.206547 | 0.03410953 | 26.83179
9949.312 | 4.206558 | 0.03431431 | 26.82788
9953.078 | 4.206588 | 0.03223012 | 26.84049
9956.906 | 4.206721 | 0.03300696 | 26.83441
9960.718 | 4.206749 | 0.03455944 | 26.82488
9964.468 | 4.206588 | 0.03475455 | 26.82699
9968.234 | 4.206738 | 0.03502548 | 26.82655
9972.046 | 4.20666 | 0.0363919 | 26.83546
9975.796 | 4.20672 | 0.03459345 | 26.83286
9979.546 | 4.20645 | 0.0353759 | 26.82791
9983.375 | 4.206624 | 0.03510492 | 26.83348
9987.109 | 4.206848 | 0.03354133 | 26.83174
9990.875 | 4.206835 | 0.03459372 | 26.8395
9994.687 | 4.20696 | 0.03109857 | 26.82906
9998.437 | 4.206763 | 0.03481863 | 26.83206
10002.203 | 4.20695 | 0.03354476 | 26.82995
10006.078 | 4.206867 | 0.03054864 | 26.83605
10009.89 | 4.206991 | 0.03265776 | 26.83474
10013.64 | 4.207031 | 0.02898897 | 26.83621
10017.39 | 4.207165 | 0.029191 | 26.83333
10021.203 | 4.206827 | 0.0337413 | 26.8297
10024.953 | 4.206787 | 0.03526979 | 26.82346
10028.718 | 4.207005 | 0.03196848 | 26.82892
10032.546 | 4.206962 | 0.03259229 | 26.82736
10036.359 | 4.206825 | 0.03291124 | 26.8335
10040.109 | 4.207105 | 0.02989165 | 26.82725
10043.875 | 4.207119 | 0.03340508 | 26.82563
10047.687 | 4.206911 | 0.03409702 | 26.82493
10051.437 | 4.206905 | 0.03361891 | 26.83071
10055.203 | 4.206923 | 0.03394955 | 26.83203
10059.015 | 4.207047 | 0.03054072 | 26.82494
10062.765 | 4.206984 | 0.03334363 | 26.82999
10066.531 | 4.206949 | 0.03292309 | 26.81839
10070.375 | 4.206909 | 0.03243183 | 26.82237
10074.125 | 4.206902 | 0.03335814 | 26.82225
10077.89 | 4.207025 | 0.03340048 | 26.82058
10081.703 | 4.206768 | 0.03502776 | 26.82625
10085.531 | 4.207007 | 0.03388523 | 26.82199
10089.281 | 4.206999 | 0.0350714 | 26.82741
10093.031 | 4.207035 | 0.03464108 | 26.81788
10096.859 | 4.207046 | 0.03436532 | 26.82691
10100.671 | 4.206991 | 0.03225693 | 26.82717
10104.437 | 4.207008 | 0.03226284 | 26.82939
10108.187 | 4.207046 | 0.03318971 | 26.82525
10112.015 | 4.207048 | 0.03471827 | 26.82121
10115.828 | 4.206955 | 0.03351715 | 26.8261
10119.578 | 4.207044 | 0.03246774 | 26.83005
10123.343 | 4.206955 | 0.03373515 | 26.82484
10127.156 | 4.207221 | 0.0325193 | 26.82577
10130.984 | 4.207111 | 0.03321287 | 26.82263
10134.734 | 4.207159 | 0.03411624 | 26.82337
10138.5 | 4.207061 | 0.03381465 | 26.82573
10142.312 | 4.207175 | 0.03327638 | 26.83064
10146.062 | 4.206987 | 0.03284294 | 26.82499
10149.828 | 4.207108 | 0.03305173 | 26.82649
10153.64 | 4.207276 | 0.03203633 | 26.83075
10157.39 | 4.207309 | 0.02900015 | 26.82786
10161.156 | 4.20721 | 0.03160294 | 26.82585
10164.968 | 4.207193 | 0.03196544 | 26.83007
10168.718 | 4.207245 | 0.03129715 | 26.82258
10172.484 | 4.20735 | 0.0294756 | 26.82981
10176.296 | 4.207126 | 0.03240244 | 26.82836
10180.046 | 4.207226 | 0.03387035 | 26.82549
10183.796 | 4.20696 | 0.03199133 | 26.82414
10187.625 | 4.207313 | 0.03376296 | 26.82612
10191.437 | 4.207357 | 0.03103881 | 26.8322
10195.187 | 4.207214 | 0.03277364 | 26.83899
10198.953 | 4.207143 | 0.03362795 | 26.82171
10202.781 | 4.207224 | 0.03340306 | 26.8195
10206.546 | 4.207374 | 0.03145916 | 26.8247
10210.312 | 4.207253 | 0.0319977 | 26.82791
10214.125 | 4.207206 | 0.03343322 | 26.82628
10217.875 | 4.207249 | 0.03220203 | 26.82404
10221.64 | 4.207316 | 0.03237453 | 26.81967
10225.468 | 4.207182 | 0.03353578 | 26.82309
10229.218 | 4.207342 | 0.03189756 | 26.82591
10232.984 | 4.207329 | 0.03507306 | 26.82405
10236.812 | 4.207233 | 0.03170981 | 26.82089
10240.625 | 4.20734 | 0.03113767 | 26.81875
10244.375 | 4.207327 | 0.03211712 | 26.81771
10248.156 | 4.207227 | 0.03264549 | 26.82731
10251.968 | 4.20727 | 0.03443471 | 26.81987
10255.828 | 4.207564 | 0.03260734 | 26.82087
10259.609 | 4.206618 | 0.02309824 | 26.8238
10263.39 | 4.205571 | 0.01135771 | 26.82171
10267.203 | 4.193854 | -0.00237843 | 26.83262
10270.906 | 4.197472 | -0.0002139705 | 26.84242
10274.609 | 4.198862 | -0.0003747447 | 26.84631
10278.328 | 4.199425 | -0.0009712782 | 26.86295
10282.015 | 4.199743 | -0.0008367193 | 26.86231
10285.718 | 4.200004 | -0.002062447 | 26.86707
10289.421 | 4.20023 | -0.001471757 | 26.8725
10293.125 | 4.200481 | 0.001235517 | 26.86629
10296.812 | 4.200364 | -0.001369677 | 26.87817
10300.515 | 4.200612 | -0.001254859 | 26.8699
10304.218 | 4.200706 | -0.001831769 | 26.87077
10307.937 | 4.200782 | -0.000824782 | 26.86415
10311.656 | 4.200918 | -0.002104715 | 26.86545
10315.39 | 4.200836 | -0.001206757 | 26.86912
10319.093 | 4.200936 | -0.0008696532 | 26.86572
10322.796 | 4.200912 | -0.0004221324 | 26.86399
10326.5 | 4.201073 | -0.0007470692 | 26.86019
10330.187 | 4.201148 | -0.0004506828 | 26.85739
10333.89 | 4.200986 | -0.001736475 | 26.85388
10337.593 | 4.200968 | 2.288131e-05 | 26.86106
10341.296 | 4.200981 | -0.002161257 | 26.85982
10344.937 | 4.200846 | -0.0006923929 | 26.85308
10348.515 | 4.200959 | 0.0001905948 | 26.85194
10352.171 | 4.201046 | -0.0004615537 | 26.85804
10355.828 | 4.200954 | -0.002783946 | 26.84532
10359.406 | 4.201018 | -0.001154989 | 26.85037
10363.062 | 4.201255 | -0.001348588 | 26.85188
10366.687 | 4.201107 | -0.0006420293 | 26.84154
10370.296 | 4.201141 | -0.00152574 | 26.84386
10373.875 | 4.200963 | -0.0005597468 | 26.84753
10377.531 | 4.200997 | -0.00200722 | 26.84949
10381.171 | 4.201028 | -0.001352246 | 26.86041
10384.781 | 4.201091 | -0.001650234 | 26.86006
10388.359 | 4.201119 | -0.001764022 | 26.85212
10392.015 | 4.201212 | -0.001680925 | 26.85376
10395.703 | 4.201022 | 0.0001085191 | 26.85263
10399.265 | 4.201243 | -0.001636665 | 26.85633
10402.953 | 4.200982 | -0.001535013 | 26.85719
10406.609 | 4.201121 | -0.0002937806 | 26.85774
10410.187 | 4.201156 | -0.0004591755 | 26.84891
10413.828 | 4.20098 | -0.0009302479 | 26.84668
10417.484 | 4.201074 | -0.001514719 | 26.85178
10421.062 | 4.201016 | -0.003791385 | 26.84574
10424.703 | 4.201039 | -0.001617648 | 26.84308
10428.343 | 4.201074 | -0.0001700414 | 26.8555
10432.015 | 4.201036 | -0.0011571 | 26.85246
10435.796 | 4.201074 | -0.002598912 | 26.85649
10439.625 | 4.20099 | -0.0005818758 | 26.84922
10443.296 | 4.201102 | -0.001744073 | 26.84896
10446.937 | 4.200917 | -0.001008993 | 26.84633
10450.546 | 4.200823 | -0.002270703 | 26.85209
10454.125 | 4.20095 | -0.001304739 | 26.84498
10457.765 | 4.201031 | -0.002445187 | 26.84608
10461.406 | 4.201018 | -0.001779519 | 26.85438
10465.015 | 4.200998 | -0.002196622 | 26.85453
10468.593 | 4.200904 | -0.0008148098 | 26.85052
10472.25 | 4.200885 | -0.001052995 | 26.85323
10475.937 | 4.200989 | -0.001273938 | 26.85491
10479.5 | 4.200899 | -0.000255776 | 26.84926

## 充电80
时间(s) | 电压(V) | 电流(A) | 温度(°C)
0 | 3.294016 | -0.0003239495 | 26.68575
2.532 | 2.928556 | -3.186091 | 26.68806
6.813 | 3.416438 | 1.513267 | 26.71832
10.86 | 3.447568 | 1.508287 | 26.73947
14.922 | 3.468736 | 1.510344 | 26.75972
19 | 3.487027 | 1.508667 | 26.77304
23.141 | 3.503079 | 1.510187 | 26.78557
27.235 | 3.517942 | 1.510621 | 26.78082
31.344 | 3.532062 | 1.508957 | 26.78056
35.469 | 3.545276 | 1.513391 | 26.78405
39.579 | 3.55768 | 1.51031 | 26.77434
43.688 | 3.569339 | 1.509002 | 26.76944
47.797 | 3.580657 | 1.513226 | 26.76245
51.891 | 3.591529 | 1.510295 | 26.75953
56 | 3.601644 | 1.508929 | 26.75025
60.11 | 3.611489 | 1.512359 | 26.73993
64.25 | 3.621203 | 1.511039 | 26.73248
68.329 | 3.630226 | 1.511177 | 26.71868
72.438 | 3.638787 | 1.509112 | 26.71718
76.547 | 3.64747 | 1.511848 | 26.70103
80.657 | 3.655643 | 1.510669 | 26.68673
84.766 | 3.663394 | 1.51142 | 26.68412
88.829 | 3.670947 | 1.512821 | 26.67652
92.938 | 3.678275 | 1.509051 | 26.66309
97 | 3.68532 | 1.511067 | 26.65251
101.063 | 3.692346 | 1.513342 | 26.64759
105.125 | 3.699014 | 1.511205 | 26.63273
109.172 | 3.705483 | 1.509674 | 26.62853
113.235 | 3.711387 | 1.510278 | 26.62133
117.282 | 3.718081 | 1.510939 | 26.6073
121.391 | 3.723669 | 1.513633 | 26.59815
125.469 | 3.729437 | 1.507978 | 26.59498
129.579 | 3.73481 | 1.513772 | 26.59347
133.641 | 3.740822 | 1.514524 | 26.58264
137.766 | 3.746263 | 1.511851 | 26.57255
141.829 | 3.75138 | 1.510562 | 26.56298
145.938 | 3.756637 | 1.511689 | 26.55164
150.047 | 3.761874 | 1.51447 | 26.55063
154.125 | 3.766724 | 1.512159 | 26.54739
158.172 | 3.771208 | 1.512775 | 26.53893
162.235 | 3.776067 | 1.509846 | 26.52569
166.297 | 3.780572 | 1.509924 | 26.5202
170.36 | 3.785118 | 1.510401 | 26.50852
174.422 | 3.789214 | 1.51154 | 26.50244
178.469 | 3.793778 | 1.511833 | 26.50202
182.532 | 3.797707 | 1.512712 | 26.49143
186.625 | 3.802233 | 1.509385 | 26.4929
190.672 | 3.806279 | 1.512116 | 26.48689
194.75 | 3.809852 | 1.512715 | 26.46425
198.813 | 3.814022 | 1.510257 | 26.46414
202.907 | 3.81787 | 1.506764 | 26.46155
206.954 | 3.821223 | 1.515091 | 26.4579
211 | 3.824829 | 1.509634 | 26.44556
215.063 | 3.828236 | 1.508328 | 26.44799
219.11 | 3.831467 | 1.511846 | 26.43608
223.188 | 3.83507 | 1.512308 | 26.42881
227.25 | 3.837932 | 1.511602 | 26.41413
231.297 | 3.841115 | 1.513584 | 26.41323
235.36 | 3.844095 | 1.509805 | 26.405
239.422 | 3.846717 | 1.512249 | 26.40426
243.485 | 3.84918 | 1.511401 | 26.39658
247.532 | 3.851895 | 1.508737 | 26.39645
251.579 | 3.853855 | 1.514578 | 26.39173
255.61 | 3.856206 | 1.511303 | 26.38661
259.657 | 3.858129 | 1.509575 | 26.37821
263.797 | 3.860091 | 1.510367 | 26.37442
267.829 | 3.86117 | 1.510361 | 26.37814
271.891 | 3.863018 | 1.510177 | 26.36859
275.938 | 3.86453 | 1.513223 | 26.36392
280 | 3.865876 | 1.513294 | 26.36155
284.047 | 3.8672 | 1.509137 | 26.36433
288.11 | 3.868323 | 1.509005 | 26.36191
292.157 | 3.869629 | 1.510243 | 26.34652
296.204 | 3.870381 | 1.511584 | 26.35303
300.25 | 3.871322 | 1.50861 | 26.34564
304.329 | 3.872171 | 1.512363 | 26.34056
308.407 | 3.873352 | 1.51088 | 26.3458
312.485 | 3.873968 | 1.511679 | 26.33863
316.563 | 3.87517 | 1.508904 | 26.33931
320.625 | 3.875693 | 1.508128 | 26.34161
324.704 | 3.876591 | 1.509379 | 26.33379
328.813 | 3.877085 | 1.512578 | 26.33124
332.891 | 3.878248 | 1.510301 | 26.3214
336.954 | 3.87884 | 1.512924 | 26.33323
341.032 | 3.8795 | 1.51023 | 26.32554
345.11 | 3.880524 | 1.511185 | 26.31939
349.157 | 3.881202 | 1.510883 | 26.31875
353.188 | 3.881792 | 1.510305 | 26.32785
357.235 | 3.88277 | 1.506033 | 26.32263
361.282 | 3.883376 | 1.512332 | 26.32715
365.329 | 3.884629 | 1.511362 | 26.31753
369.391 | 3.885192 | 1.514922 | 26.32913
373.469 | 3.885823 | 1.51104 | 26.32515
377.61 | 3.886597 | 1.508351 | 26.3243
381.672 | 3.887368 | 1.512755 | 26.32596
385.704 | 3.888143 | 1.512015 | 26.32212
389.75 | 3.888908 | 1.514369 | 26.3241
393.797 | 3.889783 | 1.513101 | 26.32802
397.844 | 3.890394 | 1.512107 | 26.32388
401.907 | 3.890953 | 1.510851 | 26.31358
405.985 | 3.891964 | 1.512963 | 26.32137
410.063 | 3.892954 | 1.51098 | 26.32349
414.157 | 3.893637 | 1.511771 | 26.32083
418.266 | 3.894376 | 1.508754 | 26.32648
422.344 | 3.895282 | 1.510721 | 26.32362
426.407 | 3.895743 | 1.510797 | 26.32704
430.516 | 3.896592 | 1.509321 | 26.33083
434.563 | 3.897788 | 1.509996 | 26.33582
438.625 | 3.898098 | 1.508919 | 26.33581
442.672 | 3.89886 | 1.509425 | 26.32975
446.735 | 3.89963 | 1.509332 | 26.333
450.782 | 3.900438 | 1.509245 | 26.33676
454.844 | 3.901281 | 1.512597 | 26.33474
458.891 | 3.901932 | 1.511245 | 26.3349
462.954 | 3.902863 | 1.514208 | 26.33085
467 | 3.903479 | 1.509168 | 26.33363
471.032 | 3.904216 | 1.512468 | 26.34156
475.079 | 3.905264 | 1.510905 | 26.34294
479.125 | 3.905874 | 1.510504 | 26.3425
483.204 | 3.906446 | 1.510606 | 26.3462
487.266 | 3.906889 | 1.51128 | 26.34887
491.344 | 3.908004 | 1.511302 | 26.34901
495.391 | 3.908554 | 1.510693 | 26.35073
499.454 | 3.909536 | 1.516405 | 26.3493
503.485 | 3.910436 | 1.509582 | 26.35475
507.563 | 3.910841 | 1.511336 | 26.35175
511.641 | 3.9118 | 1.512725 | 26.35887
515.719 | 3.912078 | 1.512125 | 26.35848
519.797 | 3.913233 | 1.509897 | 26.35945
523.86 | 3.91389 | 1.509889 | 26.35464
527.938 | 3.914362 | 1.510841 | 26.36298
532.047 | 3.915322 | 1.51242 | 26.36634
536.125 | 3.915989 | 1.513018 | 26.36573
540.204 | 3.916705 | 1.507742 | 26.38022
544.282 | 3.917191 | 1.510893 | 26.38015
548.344 | 3.917974 | 1.509508 | 26.37346
552.422 | 3.918585 | 1.50886 | 26.38221
556.469 | 3.919554 | 1.512711 | 26.3838
560.532 | 3.920021 | 1.513414 | 26.39178
564.563 | 3.920573 | 1.511317 | 26.38614
568.641 | 3.921226 | 1.509277 | 26.395
572.719 | 3.922113 | 1.510935 | 26.38974
576.797 | 3.922829 | 1.513208 | 26.39125
580.86 | 3.923804 | 1.510853 | 26.39558
584.938 | 3.923875 | 1.51046 | 26.39757
589.016 | 3.924795 | 1.510491 | 26.40377
593.125 | 3.925558 | 1.514534 | 26.39719
597.204 | 3.92642 | 1.513268 | 26.40988
601.282 | 3.926843 | 1.509898 | 26.40871
605.344 | 3.927599 | 1.511527 | 26.41055
609.422 | 3.928145 | 1.515 | 26.40576
613.532 | 3.928838 | 1.511359 | 26.41665
617.594 | 3.929625 | 1.507754 | 26.4129
621.641 | 3.930156 | 1.512856 | 26.42025
625.688 | 3.930977 | 1.51206 | 26.42376
629.735 | 3.931215 | 1.513816 | 26.4189
633.813 | 3.931982 | 1.513904 | 26.41619
637.891 | 3.932481 | 1.510195 | 26.42541
641.954 | 3.933515 | 1.508897 | 26.42252
646.032 | 3.933881 | 1.511996 | 26.4323
650.11 | 3.934582 | 1.510527 | 26.42877
654.204 | 3.935489 | 1.511053 | 26.43728
658.313 | 3.935779 | 1.511684 | 26.44786
662.391 | 3.93646 | 1.507514 | 26.44934
666.469 | 3.937201 | 1.509489 | 26.45111
670.532 | 3.937997 | 1.50951 | 26.44797
674.61 | 3.938097 | 1.510119 | 26.46303
678.688 | 3.938993 | 1.508389 | 26.46085
682.782 | 3.939631 | 1.512413 | 26.46561
686.829 | 3.940397 | 1.513396 | 26.46378
690.875 | 3.940909 | 1.510163 | 26.47438
694.922 | 3.941244 | 1.508653 | 26.47251
698.969 | 3.942055 | 1.51006 | 26.4639
703.016 | 3.942541 | 1.512592 | 26.46949
707.079 | 3.94296 | 1.510215 | 26.4766
711.157 | 3.9438 | 1.513814 | 26.4808
715.235 | 3.944074 | 1.51095 | 26.48481
719.313 | 3.944879 | 1.514572 | 26.48427
723.422 | 3.945311 | 1.507492 | 26.50025
727.5 | 3.945674 | 1.51328 | 26.49175
731.563 | 3.946296 | 1.510426 | 26.50022
735.641 | 3.947338 | 1.509281 | 26.50547
739.719 | 3.947685 | 1.509705 | 26.50036
743.797 | 3.948112 | 1.512581 | 26.50503
747.875 | 3.948573 | 1.512294 | 26.50087
751.969 | 3.949228 | 1.511217 | 26.50682
756.047 | 3.949315 | 1.509651 | 26.51407
760.125 | 3.950056 | 1.510955 | 26.5211
764.188 | 3.950646 | 1.511464 | 26.52183
768.266 | 3.950758 | 1.509585 | 26.52706
772.344 | 3.951385 | 1.511568 | 26.52324
776.438 | 3.951849 | 1.509086 | 26.53421
780.547 | 3.952481 | 1.512539 | 26.52621
784.625 | 3.952895 | 1.509265 | 26.53447
788.704 | 3.953186 | 1.510263 | 26.53632
792.782 | 3.953751 | 1.510457 | 26.54194
796.86 | 3.954247 | 1.510912 | 26.54195
800.922 | 3.954791 | 1.510107 | 26.55296
805 | 3.955 | 1.508449 | 26.55401
809.094 | 3.955284 | 1.513891 | 26.55643
813.204 | 3.956087 | 1.512912 | 26.5654
817.282 | 3.956438 | 1.512225 | 26.56136
821.36 | 3.956812 | 1.509722 | 26.55734
825.469 | 3.957189 | 1.51033 | 26.57155
829.547 | 3.957666 | 1.514426 | 26.57053
833.625 | 3.957798 | 1.509913 | 26.57725
837.704 | 3.958635 | 1.511208 | 26.57035
841.766 | 3.958833 | 1.510948 | 26.58414
845.844 | 3.959141 | 1.511796 | 26.58483
849.922 | 3.959564 | 1.511766 | 26.58743
854 | 3.959886 | 1.510639 | 26.58883
858.094 | 3.960328 | 1.512372 | 26.59734
862.204 | 3.9606 | 1.513521 | 26.59094
866.282 | 3.961291 | 1.514664 | 26.59488
870.36 | 3.961199 | 1.51171 | 26.60049
874.422 | 3.961686 | 1.509423 | 26.6022
878.5 | 3.962259 | 1.511316 | 26.6046
882.579 | 3.962493 | 1.51252 | 26.5984
886.657 | 3.96281 | 1.511898 | 26.61441
890.766 | 3.96334 | 1.50974 | 26.61782
894.844 | 3.963551 | 1.513156 | 26.61413
898.907 | 3.963862 | 1.511066 | 26.61681
902.985 | 3.964407 | 1.513382 | 26.62148
907.063 | 3.964592 | 1.51091 | 26.62286
911.141 | 3.965182 | 1.510903 | 26.63281
915.204 | 3.965016 | 1.51184 | 26.64333
919.313 | 3.965344 | 1.509024 | 26.63826
923.391 | 3.965766 | 1.510812 | 26.63852
927.469 | 3.966132 | 1.507782 | 26.63889
931.532 | 3.966696 | 1.510816 | 26.64483
935.61 | 3.967089 | 1.510917 | 26.64798
939.75 | 3.96724 | 1.50944 | 26.65336
943.891 | 3.967407 | 1.510962 | 26.65744
947.969 | 3.96781 | 1.509072 | 26.6605
952.047 | 3.968348 | 1.515544 | 26.65939
956.125 | 3.968495 | 1.513877 | 26.66692
960.188 | 3.968646 | 1.510326 | 26.67001
964.266 | 3.969403 | 1.509739 | 26.67251
968.344 | 3.969515 | 1.508447 | 26.67657
972.422 | 3.969886 | 1.509042 | 26.68951
976.532 | 3.970212 | 1.513489 | 26.68526
980.61 | 3.97057 | 1.510706 | 26.69582
984.688 | 3.970748 | 1.511691 | 26.70009
988.766 | 3.970864 | 1.516397 | 26.7077
992.829 | 3.971144 | 1.510271 | 26.71102
996.907 | 3.971561 | 1.511194 | 26.7151
1000.985 | 3.971777 | 1.510471 | 26.71496
1005.063 | 3.972128 | 1.509292 | 26.72024
1009.157 | 3.972426 | 1.510553 | 26.72482
1013.266 | 3.97306 | 1.509734 | 26.72277
1017.344 | 3.972783 | 1.51142 | 26.72425
1021.422 | 3.97338 | 1.509655 | 26.72463
1025.5 | 3.973881 | 1.509657 | 26.74632
1029.563 | 3.973996 | 1.511065 | 26.74282
1033.641 | 3.974578 | 1.50898 | 26.74045
1037.75 | 3.974634 | 1.511858 | 26.75175
1041.829 | 3.974859 | 1.509769 | 26.75265
1045.891 | 3.975318 | 1.509408 | 26.76391
1049.969 | 3.975647 | 1.51303 | 26.76884
1054.047 | 3.975984 | 1.510514 | 26.76882
1058.125 | 3.975993 | 1.514482 | 26.77238
1062.188 | 3.97673 | 1.513448 | 26.76511
1066.266 | 3.976875 | 1.510308 | 26.77243
1070.375 | 3.977179 | 1.514457 | 26.78346
1074.454 | 3.977146 | 1.509389 | 26.77936
1078.5 | 3.977763 | 1.51246 | 26.78388
1082.61 | 3.977977 | 1.510936 | 26.79247
1086.657 | 3.978593 | 1.511721 | 26.80172
1090.688 | 3.978661 | 1.51235 | 26.80279
1094.75 | 3.979008 | 1.513359 | 26.80958
1098.782 | 3.979136 | 1.512906 | 26.81375
1102.86 | 3.979735 | 1.514357 | 26.8123
1106.938 | 3.98007 | 1.511665 | 26.81244
1111.016 | 3.980043 | 1.512752 | 26.81721
1115.094 | 3.980527 | 1.511973 | 26.82088
1119.204 | 3.980724 | 1.508749 | 26.83597
1123.266 | 3.981032 | 1.509229 | 26.8407
1127.344 | 3.981546 | 1.509887 | 26.84613
1131.422 | 3.981895 | 1.51184 | 26.84739
1135.5 | 3.981939 | 1.51062 | 26.84829
1139.579 | 3.982608 | 1.512069 | 26.85525
1143.657 | 3.982792 | 1.511059 | 26.85883
1147.75 | 3.983172 | 1.507795 | 26.87197
1151.829 | 3.983425 | 1.509028 | 26.86866
1155.907 | 3.983697 | 1.508325 | 26.87018
1159.969 | 3.984193 | 1.508106 | 26.88017
1164.047 | 3.984675 | 1.510325 | 26.87651
1168.125 | 3.984947 | 1.512063 | 26.8829
1172.204 | 3.985041 | 1.50951 | 26.89128
1176.266 | 3.98509 | 1.509263 | 26.90305
1180.375 | 3.985715 | 1.508439 | 26.90142
1184.454 | 3.986178 | 1.512198 | 26.90507
1188.532 | 3.986323 | 1.514161 | 26.90675
1192.61 | 3.986541 | 1.513084 | 26.9045
1196.688 | 3.987104 | 1.509261 | 26.91159
1200.75 | 3.987606 | 1.512947 | 26.92354
1204.829 | 3.987561 | 1.509017 | 26.931
1208.875 | 3.988296 | 1.510656 | 26.93892
1212.938 | 3.988159 | 1.512795 | 26.94486
1217.047 | 3.988633 | 1.50794 | 26.95089
1221.079 | 3.988913 | 1.510396 | 26.96176
1225.125 | 3.989278 | 1.510609 | 26.96054
1229.188 | 3.989839 | 1.508466 | 26.96394
1233.235 | 3.989593 | 1.509883 | 26.96487
1237.297 | 3.99037 | 1.514028 | 26.97171
1241.344 | 3.99057 | 1.509448 | 26.96993
1245.407 | 3.990785 | 1.513753 | 26.98394
1249.485 | 3.991251 | 1.511535 | 26.98865
1253.547 | 3.991592 | 1.513982 | 26.9918
1257.594 | 3.992129 | 1.511971 | 26.98494
1261.625 | 3.992318 | 1.51035 | 26.99397
1265.688 | 3.992566 | 1.50823 | 26.99848
1269.719 | 3.99309 | 1.5134 | 27.00467
1273.797 | 3.993283 | 1.512244 | 27.01331
1277.875 | 3.99382 | 1.509248 | 27.02338
1281.985 | 3.993986 | 1.51276 | 27.02287
1286.063 | 3.993903 | 1.51169 | 27.02759
1290.141 | 3.994725 | 1.508854 | 27.02756
1294.204 | 3.994955 | 1.51096 | 27.03246
1298.282 | 3.995227 | 1.510241 | 27.04162
1302.36 | 3.995401 | 1.51228 | 27.04501
1306.438 | 3.995944 | 1.509876 | 27.05073
1310.5 | 3.99655 | 1.508801 | 27.05228
1314.61 | 3.996671 | 1.510874 | 27.05992
1318.688 | 3.996904 | 1.509407 | 27.06395
1322.766 | 3.997142 | 1.510621 | 27.0678
1326.844 | 3.99782 | 1.511421 | 27.07685
1330.907 | 3.997892 | 1.512966 | 27.08591
1334.985 | 3.998415 | 1.511355 | 27.08319
1339.063 | 3.998723 | 1.509532 | 27.09082
1343.141 | 3.998596 | 1.512506 | 27.09825
1347.25 | 3.999053 | 1.510902 | 27.09269
1351.344 | 3.999788 | 1.509675 | 27.10945
1355.469 | 4.000016 | 1.51092 | 27.1094
1359.516 | 4.00024 | 1.511347 | 27.11257
1363.61 | 4.000423 | 1.511488 | 27.12594
1367.719 | 4.001116 | 1.510645 | 27.13152
1371.797 | 4.001287 | 1.510458 | 27.13022
1375.875 | 4.001563 | 1.51384 | 27.14224
1379.938 | 4.00228 | 1.511711 | 27.13757
1384.016 | 4.00217 | 1.508856 | 27.15019
1388.094 | 4.002368 | 1.510367 | 27.15238
1392.172 | 4.00313 | 1.511205 | 27.1574
1396.282 | 4.003222 | 1.510185 | 27.16029
1400.36 | 4.003564 | 1.510406 | 27.16993
1404.422 | 4.004035 | 1.509438 | 27.17726
1408.5 | 4.004421 | 1.509842 | 27.1804
1412.579 | 4.004598 | 1.511502 | 27.18924
1416.657 | 4.004824 | 1.508323 | 27.19044
1420.735 | 4.005109 | 1.512153 | 27.19231
1424.797 | 4.00571 | 1.507474 | 27.2027
1428.907 | 4.005788 | 1.50838 | 27.20655
1432.985 | 4.006094 | 1.513063 | 27.20919
1437.063 | 4.006642 | 1.515233 | 27.21953
1441.141 | 4.006986 | 1.510085 | 27.22189
1445.219 | 4.007044 | 1.509678 | 27.2324
1449.297 | 4.007519 | 1.512094 | 27.23587
1453.36 | 4.007838 | 1.51452 | 27.24243
1457.438 | 4.008036 | 1.513133 | 27.25215
1461.547 | 4.008417 | 1.514081 | 27.25689
1465.625 | 4.008998 | 1.511028 | 27.26221
1469.704 | 4.009165 | 1.516176 | 27.25071
1473.782 | 4.009315 | 1.510546 | 27.26215
1477.86 | 4.009879 | 1.509529 | 27.27188
1482.016 | 4.010366 | 1.510005 | 27.28231
1486.079 | 4.01033 | 1.510223 | 27.28959
1490.141 | 4.010804 | 1.517184 | 27.2848
1494.204 | 4.011009 | 1.513481 | 27.29178
1498.266 | 4.011354 | 1.512636 | 27.29998
1502.344 | 4.011546 | 1.511253 | 27.30736
1506.422 | 4.012093 | 1.511307 | 27.31333
1510.5 | 4.01207 | 1.512043 | 27.32031
1514.579 | 4.012462 | 1.507778 | 27.32512
1518.657 | 4.013083 | 1.509349 | 27.33013
1522.719 | 4.013084 | 1.510116 | 27.33296
1526.829 | 4.013624 | 1.510378 | 27.3352
1530.907 | 4.014149 | 1.513134 | 27.34351
1534.985 | 4.014504 | 1.513651 | 27.34828
1539.063 | 4.014515 | 1.512583 | 27.35493
1543.141 | 4.014828 | 1.51227 | 27.35687
1547.219 | 4.015409 | 1.514047 | 27.36449
1551.282 | 4.015553 | 1.510041 | 27.37229
1555.36 | 4.015831 | 1.50754 | 27.37659
1559.438 | 4.016289 | 1.511591 | 27.38673
1563.5 | 4.016459 | 1.513289 | 27.391
1567.563 | 4.016784 | 1.50874 | 27.39176
1571.657 | 4.017256 | 1.515731 | 27.39649
1575.766 | 4.017264 | 1.515352 | 27.39631
1579.844 | 4.017916 | 1.509645 | 27.39734
1583.922 | 4.01827 | 1.510969 | 27.40649
1588 | 4.01844 | 1.51363 | 27.41663
1592.079 | 4.018958 | 1.514089 | 27.42441
1596.141 | 4.019471 | 1.512137 | 27.42808
1600.25 | 4.019513 | 1.511714 | 27.43716
1604.329 | 4.019787 | 1.508442 | 27.43917
1608.407 | 4.02019 | 1.512618 | 27.44523
1612.485 | 4.020566 | 1.515042 | 27.44955
1616.547 | 4.020751 | 1.514705 | 27.45987
1620.625 | 4.021249 | 1.513765 | 27.45918
1624.704 | 4.021297 | 1.515044 | 27.46782
1628.782 | 4.021592 | 1.508763 | 27.47032
1632.891 | 4.022105 | 1.515957 | 27.48228
1636.969 | 4.022292 | 1.508908 | 27.48402
1641.047 | 4.022929 | 1.508247 | 27.48833
1645.11 | 4.023124 | 1.513645 | 27.49572
1649.188 | 4.023501 | 1.511023 | 27.50414
1653.266 | 4.023901 | 1.510302 | 27.50871
1657.344 | 4.024102 | 1.511123 | 27.50583
1661.407 | 4.024501 | 1.512037 | 27.51019
1665.516 | 4.024813 | 1.510389 | 27.52298
1669.594 | 4.025143 | 1.513378 | 27.52456
1673.672 | 4.025322 | 1.508079 | 27.52351
1677.75 | 4.026012 | 1.513792 | 27.54037
1681.922 | 4.025895 | 1.513895 | 27.5423
1685.969 | 4.02646 | 1.513058 | 27.54715
1690.016 | 4.026696 | 1.513501 | 27.55052
1694.094 | 4.027268 | 1.509858 | 27.55547
1698.141 | 4.027439 | 1.511012 | 27.55551
1702.204 | 4.027867 | 1.508723 | 27.56071
1706.25 | 4.028179 | 1.509321 | 27.56565
1710.329 | 4.028222 | 1.50926 | 27.5742
1714.407 | 4.028986 | 1.51022 | 27.57988
1718.485 | 4.02939 | 1.510574 | 27.57944
1722.563 | 4.02959 | 1.506428 | 27.5829
1726.625 | 4.029989 | 1.508986 | 27.58648
1730.704 | 4.030399 | 1.513893 | 27.59541
1734.782 | 4.030887 | 1.507768 | 27.60614
1738.86 | 4.031099 | 1.513392 | 27.61084
1742.969 | 4.031497 | 1.508584 | 27.61657
1747.047 | 4.031784 | 1.50985 | 27.62547
1751.125 | 4.032262 | 1.509079 | 27.64291
1755.188 | 4.032143 | 1.512156 | 27.63318
1759.266 | 4.032948 | 1.509879 | 27.64026
1763.344 | 4.033433 | 1.510402 | 27.64532
1767.422 | 4.033181 | 1.510624 | 27.65462
1771.532 | 4.033654 | 1.512893 | 27.65703
1775.61 | 4.034349 | 1.509688 | 27.65682
1779.688 | 4.034574 | 1.515389 | 27.6733
1783.75 | 4.034665 | 1.508974 | 27.68017
1787.829 | 4.035282 | 1.513361 | 27.68164
1791.907 | 4.035337 | 1.511702 | 27.68777
1795.985 | 4.035862 | 1.511775 | 27.69482
1800.063 | 4.036168 | 1.508897 | 27.69871
1804.172 | 4.036958 | 1.514408 | 27.70609
1808.407 | 4.036903 | 1.509498 | 27.70748
1812.469 | 4.037372 | 1.512391 | 27.71874
1816.516 | 4.03803 | 1.507381 | 27.73185
1820.563 | 4.038322 | 1.510808 | 27.73488
1824.688 | 4.038502 | 1.511565 | 27.74532
1828.797 | 4.038913 | 1.510767 | 27.74568
1832.875 | 4.039604 | 1.511464 | 27.75393
1836.954 | 4.039529 | 1.509207 | 27.75755
1841.032 | 4.039981 | 1.5118 | 27.76862
1845.11 | 4.040312 | 1.512797 | 27.76638
1849.188 | 4.040548 | 1.514502 | 27.77266
1853.25 | 4.041254 | 1.511426 | 27.78139
1857.36 | 4.041337 | 1.513699 | 27.78951
1861.438 | 4.041906 | 1.509035 | 27.78978
1865.516 | 4.042246 | 1.510325 | 27.80186
1869.594 | 4.042575 | 1.513699 | 27.79782
1873.672 | 4.042985 | 1.508571 | 27.80278
1877.735 | 4.043473 | 1.510459 | 27.81828
1881.813 | 4.043807 | 1.509597 | 27.81854
1885.891 | 4.044363 | 1.510943 | 27.82333
1890 | 4.044438 | 1.511601 | 27.82594
1894.079 | 4.045083 | 1.512286 | 27.82668
1898.157 | 4.045681 | 1.512266 | 27.8326
1902.219 | 4.04583 | 1.514748 | 27.83967
1906.297 | 4.046135 | 1.513018 | 27.85405
1910.375 | 4.04656 | 1.511772 | 27.85959
1914.454 | 4.046803 | 1.51175 | 27.86162
1918.516 | 4.047461 | 1.511389 | 27.86953
1922.625 | 4.047856 | 1.512298 | 27.86988
1926.704 | 4.048626 | 1.508296 | 27.87527
1930.844 | 4.048564 | 1.51328 | 27.88872
1934.922 | 4.04904 | 1.511701 | 27.88813
1938.985 | 4.049672 | 1.50975 | 27.8942
1943.063 | 4.049664 | 1.509984 | 27.89846
1947.125 | 4.050334 | 1.512038 | 27.90678
1951.204 | 4.050824 | 1.513881 | 27.90674
1955.282 | 4.051086 | 1.511626 | 27.90844
1959.36 | 4.051232 | 1.513297 | 27.92019
1963.422 | 4.052074 | 1.510253 | 27.92753
1967.5 | 4.05217 | 1.510183 | 27.93331
1971.61 | 4.052635 | 1.511588 | 27.94285
1975.688 | 4.053369 | 1.510286 | 27.94452
1979.766 | 4.053661 | 1.508674 | 27.94928
1983.844 | 4.05384 | 1.509296 | 27.95106
1987.907 | 4.054271 | 1.510339 | 27.95199
1991.985 | 4.054738 | 1.509452 | 27.97058
1996.063 | 4.055075 | 1.512369 | 27.96751
2000.172 | 4.055835 | 1.512022 | 27.974
2004.25 | 4.055879 | 1.509619 | 27.97122
2008.313 | 4.05655 | 1.508201 | 27.97819
2012.391 | 4.057071 | 1.510043 | 27.99259
2016.469 | 4.057028 | 1.511618 | 27.99342
2020.547 | 4.058083 | 1.513153 | 28.00232
2024.61 | 4.058128 | 1.513071 | 28.01137
2028.688 | 4.05875 | 1.511823 | 28.01284
2032.797 | 4.058921 | 1.511147 | 28.02237
2036.875 | 4.059458 | 1.513125 | 28.03066
2040.922 | 4.059881 | 1.513077 | 28.02856
2045.032 | 4.060458 | 1.509045 | 28.03865
2049.141 | 4.06099 | 1.51094 | 28.04024
2052.313
2056.375 | 4.061758 | 1.511535 | 28.0459
2060.454 | 4.06197 | 1.509855 | 28.06404
2062.547

## 阻抗摘要
循环编号 | Re(Ω) | Rct(Ω) | 环境温度(°C)
1 | 0.05064226 | 0.1059223 | 24
3 | 0.05049807 | 0.07744323 | 24
13 | 0.0504925 | 0.0896889 | 24
15 | 0.04870786 | 0.0736335 | 24
17 | 0.04862114 | 0.08572662 | 24
19 | 0.04828043 | 0.07215699 | 24
28 | 0.04837169 | 0.07969122 | 24
30 | 0.04878395 | 0.07116933 | 24
32 | 0.04797875 | 0.08058897 | 24
34 | 0.04761134 | 0.07008007 | 24
44 | 0.04665953 | 0.07627346 | 24
46 | 0.04782783 | 0.06953409 | 24
48 | 0.05043542 | 0.08262758 | 24
50 | 0.0487151 | 0.0704168 | 24
60 | 0.04885268 | 0.07841196 | 24
62 | 0.04934939 | 0.06938371 | 24
63 | 0.04796792 | 0.06497172 | 24
65 | 0.04842836 | 0.07150751 | 24
75 | 0.04856142 | 0.07728541 | 24
77 | 0.04785331 | 0.06903927 | 24
79 | 0.04966087 | 0.08244547 | 24