## 总体摘要
循环编号 | 类型 | 环境温度 | 数据点数 | 平均电压(V) | 最大电压(V) | 最小电压(V) | 平均电流(A) | Re(Ω) | Rct(Ω)
2 | charge | 24 | 3815 | 4.141202 | 4.202087 | 2.832777 | 0.6675418
4 | discharge | 24 | 641 | 3.40489 | 4.185454 | 1.98069 | -1.049536
5 | charge | 24 | 3733 | 4.140626 | 4.2018 | 2.924653 | 0.6701613
6 | discharge | 24 | 637 | 3.418631 | 4.191987 | 1.929682 | -1.05019
7 | charge | 24 | 3641 | 4.141478 | 4.202591 | 2.950411 | 0.6685957
8 | discharge | 24 | 631 | 3.445302 | 4.191414 | 2.169259 | -1.047415
9 | charge | 24 | 3560 | 4.141293 | 4.201876 | 2.997375 | 0.6612427
10 | discharge | 24 | 625 | 3.428192 | 4.188503 | 1.898741 | -1.051134
11 | charge | 24 | 3504 | 4.141061 | 4.201994 | 2.973147 | 0.6607616
12 | discharge | 24 | 621 | 3.433946 | 4.191429 | 1.909548 | -1.05124
14 | charge | 24 | 3416 | 4.142075 | 4.201858 | 2.9958 | 0.6580165
16 | discharge | 24 | 611 | 3.298672 | 3.986547 | 2.044256 | -0.8176607
18 | charge | 24 | 3363 | 4.13758 | 4.202695 | 2.884987 | 0.6661994
20 | discharge | 24 | 613 | 3.395712 | 4.184203 | 1.858418 | -1.051071
21 | charge | 24 | 3269 | 4.138058 | 4.202081 | 2.921432 | 0.6684591
22 | charge | 24 | 2720 | 4.159652 | 4.202184 | 3.332431 | 0.5665776
23 | discharge | 24 | 607 | 3.420911 | 4.189253 | 1.928839 | -1.048981
24 | charge | 24 | 3128 | 4.138062 | 4.202226 | 2.97363 | 0.6684906
25 | discharge | 24 | 603 | 3.429005 | 4.190405 | 1.935442 | -1.049095
26 | charge | 24 | 3111 | 4.138636 | 4.202373 | 2.984531 | 0.6601049
27 | discharge | 24 | 599 | 3.442275 | 4.188069 | 2.084244 | -1.042944
29 | charge | 24 | 3038 | 4.139939 | 4.202757 | 3.019465 | 0.6626039
31 | discharge | 24 | 595 | 3.391747 | 4.137908 | 1.896444 | -1.002108
33 | charge | 24 | 3026 | 4.138615 | 4.202775 | 2.960149 | 0.6595157
35 | discharge | 24 | 593 | 3.433129 | 4.186124 | 2.039908 | -1.046478
36 | charge | 24 | 2906 | 4.13716 | 4.202617 | 2.998465 | 0.6713458
37 | discharge | 24 | 589 | 3.444562 | 4.190098 | 2.131263 | -1.046791
38 | charge | 24 | 2908 | 4.137991 | 4.201942 | 3.016644 | 0.6574903
39 | discharge | 24 | 585 | 3.435084 | 4.188062 | 1.878279 | -1.046985
40 | charge | 24 | 2840 | 4.13772 | 4.202067 | 3.007631 | 0.6638413
41 | discharge | 24 | 581 | 3.445721 | 4.188348 | 1.964055 | -1.047528
42 | charge | 24 | 2847 | 4.139035 | 4.201826 | 3.025715 | 0.6502206
43 | discharge | 24 | 577 | 3.444934 | 4.187233 | 1.90286 | -1.047647
45 | charge | 24 | 2838 | 4.140417 | 4.202022 | 3.036592 | 0.6429429
47 | discharge | 24 | 565 | 3.348389 | 4.116319 | 2.066791 | -0.9978722
49 | charge | 24 | 2669 | 4.131391 | 4.203084 | 2.907942 | 0.6803155
51 | discharge | 24 | 559 | 3.41159 | 4.182977 | 2.17357 | -1.051753
52 | charge | 24 | 2640 | 4.133449 | 4.202653 | 2.960274 | 0.6761337
53 | discharge | 24 | 567 | 3.407718 | 4.18868 | 1.869998 | -1.058131
54 | charge | 24 | 2599 | 4.134282 | 4.202714 | 2.955303 | 0.6777237
55 | discharge | 24 | 563 | 3.416994 | 4.189566 | 1.834361 | -1.05843
56 | charge | 24 | 2566 | 4.135254 | 4.201977 | 2.9753 | 0.676969
57 | discharge | 24 | 559 | 3.427931 | 4.191203 | 1.858801 | -1.058835
58 | charge | 24 | 2557 | 4.13615 | 4.202642 | 2.99493 | 0.6672938
59 | discharge | 24 | 557 | 3.450423 | 4.187385 | 2.165655 | -1.04857
61 | charge | 24 | 2580 | 4.139517 | 4.202734 | 3.04412 | 0.6491004
64 | charge | 24 | 1797 | 4.18085 | 4.20241 | 3.430961 | 0.461048
66 | discharge | 24 | 555 | 3.424355 | 4.187377 | 2.161442 | -1.052225
67 | charge | 24 | 2467 | 4.135695 | 4.202265 | 2.986602 | 0.6664271
68 | discharge | 24 | 549 | 3.419928 | 4.18772 | 1.835778 | -1.056295
69 | charge | 24 | 2456 | 4.137368 | 4.204153 | 2.980175 | 0.6607968
70 | discharge | 24 | 545 | 3.430418 | 4.187714 | 1.773075 | -1.056279
71 | charge | 24 | 2419 | 4.138182 | 4.202065 | 3.00216 | 0.6632306
72 | discharge | 24 | 541 | 3.441642 | 4.188635 | 1.803497 | -1.057002
73 | charge | 24 | 2421 | 4.139382 | 4.202125 | 3.027662 | 0.6521392
74 | discharge | 24 | 539 | 3.448942 | 4.188731 | 1.801916 | -1.053296
76 | charge | 24 | 2440 | 4.141601 | 4.202948 | 3.053532 | 0.6385688
78 | discharge | 24 | 531 | 3.36796 | 4.168136 | 2.094756 | -1.061746
80 | charge | 24 | 508
1 | impedance | 24 | 1 |  |  |  |  | 0.09271775 | 0.1378722
3 | impedance | 24 | 1 |  |  |  |  | 0.09120758 | 0.1162447
13 | impedance | 24 | 1 |  |  |  |  | 0.09038492 | 0.1229374
15 | impedance | 24 | 1 |  |  |  |  | 0.09016919 | 0.1101986
17 | impedance | 24 | 1 |  |  |  |  | 0.09063718 | 0.1235907
19 | impedance | 24 | 1 |  |  |  |  | 0.09073013 | 0.1115299
28 | impedance | 24 | 1 |  |  |  |  | 0.08977608 | 0.1181428
30 | impedance | 24 | 1 |  |  |  |  | 0.09024855 | 0.1102331
32 | impedance | 24 | 1 |  |  |  |  | 0.09000656 | 0.1208972
34 | impedance | 24 | 1 |  |  |  |  | 0.08961506 | 0.1090495
44 | impedance | 24 | 1 |  |  |  |  | 0.08946808 | 0.1163321
46 | impedance | 24 | 1 |  |  |  |  | 0.08943812 | 0.1087008
48 | impedance | 24 | 1 |  |  |  |  | 0.09070735 | 0.1182842
50 | impedance | 24 | 1 |  |  |  |  | 0.08985555 | 0.1090818
60 | impedance | 24 | 1 |  |  |  |  | 0.08987378 | 0.114739
62 | impedance | 24 | 1 |  |  |  |  | 0.09006541 | 0.1085513
63 | impedance | 24 | 1 |  |  |  |  | 0.08817191 | 0.1041541
65 | impedance | 24 | 1 |  |  |  |  | 0.08945006 | 0.1093091
75 | impedance | 24 | 1 |  |  |  |  | 0.09016258 | 0.1158268
77 | impedance | 24 | 1 |  |  |  |  | 0.08940791 | 0.1093666
79 | impedance | 24 | 1 |  |  |  |  | 0.090389 | 0.1176757

## 充电2
时间(s) | 电压(V) | 电流(A) | 温度(°C)
0 | 3.242725 | -0.002566716 | 26.86081
2.516 | 2.832777 | -3.071143 | 26.86462
5.204 | 3.405361 | 1.515168 | 26.87646
7.672 | 3.427104 | 1.515246 | 26.89974
10.141 | 3.442242 | 1.516749 | 26.91742
12.672 | 3.454999 | 1.513089 | 26.92777
15.188 | 3.467005 | 1.516242 | 26.935
17.641 | 3.477626 | 1.514916 | 26.94937
20.11 | 3.487708 | 1.513913 | 26.95341
22.579 | 3.497477 | 1.515749 | 26.96089
25.094 | 3.507138 | 1.513755 | 26.96555
27.547 | 3.515859 | 1.515431 | 26.96612
30.032 | 3.52458 | 1.514342 | 26.96769
32.5 | 3.532638 | 1.513673 | 26.96486
35.016 | 3.541022 | 1.515019 | 26.96638
37.485 | 3.548705 | 1.515716 | 26.96493
39.954 | 3.556242 | 1.514868 | 26.96853
42.422 | 3.563448 | 1.515821 | 26.96136
44.907 | 3.570568 | 1.513564 | 26.96069
47.469 | 3.578119 | 1.511606 | 26.95071
49.985 | 3.584724 | 1.513906 | 26.94889
52.532 | 3.591428 | 1.512464 | 26.94844
55.047 | 3.597994 | 1.515877 | 26.95644
57.5 | 3.604039 | 1.513781 | 26.95226
59.969 | 3.610474 | 1.512701 | 26.95179
62.454 | 3.616339 | 1.513045 | 26.93878
65 | 3.622283 | 1.515491 | 26.94003
67.532 | 3.627869 | 1.513439 | 26.93449
70.047 | 3.633505 | 1.51447 | 26.93974
72.563 | 3.639043 | 1.515442 | 26.93017
75.016 | 3.644253 | 1.514485 | 26.93164
77.485 | 3.649373 | 1.513273 | 26.91719
79.954 | 3.654627 | 1.512661 | 26.91824
82.469 | 3.65971 | 1.514853 | 26.91622
84.985 | 3.664671 | 1.512875 | 26.90443
87.5 | 3.669557 | 1.51075 | 26.90236
90.016 | 3.674338 | 1.513088 | 26.89391
92.485 | 3.678939 | 1.51416 | 26.88845
94.954 | 3.683459 | 1.515198 | 26.87595
97.422 | 3.68767 | 1.514261 | 26.88116
99.891 | 3.692225 | 1.513703 | 26.87201
102.422 | 3.696483 | 1.514525 | 26.86697
104.938 | 3.700959 | 1.513141 | 26.85326
107.454 | 3.705015 | 1.514592 | 26.86065
109.938 | 3.709292 | 1.513033 | 26.86031
112.407 | 3.713201 | 1.51524 | 26.85901
114.875 | 3.717151 | 1.513631 | 26.86315
117.407 | 3.72114 | 1.513776 | 26.84893
119.922 | 3.725021 | 1.514007 | 26.83401
122.438 | 3.728837 | 1.514452 | 26.81516
124.954 | 3.732353 | 1.512863 | 26.82602
127.422 | 3.735948 | 1.514423 | 26.82113
129.891 | 3.739617 | 1.516702 | 26.81744
132.36 | 3.743076 | 1.513507 | 26.81081
134.829 | 3.746448 | 1.514239 | 26.80837
137.36 | 3.749992 | 1.514866 | 26.79874
139.875 | 3.75326 | 1.515195 | 26.80061
142.391 | 3.756805 | 1.5154 | 26.79361
144.907 | 3.759861 | 1.516356 | 26.79603
147.422 | 3.763311 | 1.515616 | 26.80059
149.969 | 3.766529 | 1.51537 | 26.79131
152.485 | 3.769861 | 1.513514 | 26.78901
155 | 3.772638 | 1.512147 | 26.78163
157.516 | 3.776113 | 1.512112 | 26.77969
159.985 | 3.779047 | 1.513941 | 26.77317
162.454 | 3.781902 | 1.51351 | 26.7612
164.969 | 3.785001 | 1.514527 | 26.76114
167.485 | 3.78781 | 1.514473 | 26.76346
170.016 | 3.790712 | 1.515521 | 26.75846
172.516 | 3.793491 | 1.513824 | 26.75268
174.985 | 3.796242 | 1.513224 | 26.74713
177.438 | 3.799072 | 1.513211 | 26.74687
179.907 | 3.80141 | 1.515066 | 26.74394
182.422 | 3.804279 | 1.514928 | 26.73152
184.938 | 3.806774 | 1.511772 | 26.72833
187.454 | 3.809574 | 1.512826 | 26.72835
189.985 | 3.812202 | 1.512543 | 26.72975
192.438 | 3.814842 | 1.513126 | 26.72424
194.907 | 3.817037 | 1.518183 | 26.72481
197.375 | 3.819523 | 1.515625 | 26.72388
199.844 | 3.822135 | 1.513119 | 26.71422
202.36 | 3.824485 | 1.515643 | 26.71432
204.891 | 3.826911 | 1.512685 | 26.70614
207.407 | 3.82916 | 1.514544 | 26.69927
209.922 | 3.83157 | 1.514041 | 26.69929
212.516 | 3.833944 | 1.513832 | 26.68851
215.032 | 3.836213 | 1.513105 | 26.69789
217.547 | 3.838496 | 1.514431 | 26.68215
220.016 | 3.840731 | 1.514627 | 26.68178
222.485 | 3.842739 | 1.516316 | 26.68551
224.954 | 3.844787 | 1.515067 | 26.67522
227.438 | 3.846923 | 1.513818 | 26.67674
229.954 | 3.849056 | 1.513778 | 26.6702
232.469 | 3.851077 | 1.513862 | 26.67562
234.985 | 3.853055 | 1.51419 | 26.67527
237.516 | 3.855207 | 1.51408 | 26.67226
240.032 | 3.857095 | 1.514633 | 26.66958
242.547 | 3.859086 | 1.513001 | 26.65774
245 | 3.860974 | 1.513821 | 26.66051
247.469 | 3.862649 | 1.514331 | 26.66025
249.938 | 3.864491 | 1.516571 | 26.65303
252.469 | 3.865978 | 1.513122 | 26.65984
254.985 | 3.867669 | 1.515761 | 26.6502
257.516 | 3.869358 | 1.514195 | 26.63926
260.032 | 3.870996 | 1.514026 | 26.63537
262.547 | 3.872556 | 1.514494 | 26.63966
265.063 | 3.873859 | 1.514941 | 26.63975
267.579 | 3.875433 | 1.514905 | 26.6318
270.094 | 3.876646 | 1.513968 | 26.62426
272.625 | 3.878007 | 1.514874 | 26.62385
275.141 | 3.879223 | 1.513527 | 26.6182
277.61 | 3.880455 | 1.513238 | 26.61049
280.079 | 3.881529 | 1.514914 | 26.61563
282.547 | 3.8826 | 1.514776 | 26.62137
285.016 | 3.883592 | 1.513676 | 26.61693
287.5 | 3.884497 | 1.512901 | 26.62161
290.016 | 3.885456 | 1.512617 | 26.62324
292.532 | 3.886393 | 1.514839 | 26.61657
295.063 | 3.887395 | 1.514776 | 26.60996
297.579 | 3.888298 | 1.514385 | 26.61045
300.172 | 3.888878 | 1.513638 | 26.6056
302.641 | 3.889667 | 1.515282 | 26.60861
305.11 | 3.890353 | 1.514698 | 26.60646
307.579 | 3.891263 | 1.513409 | 26.60661
310.047 | 3.891875 | 1.513448 | 26.59889
312.532 | 3.892521 | 1.512961 | 26.60756
315.047 | 3.893235 | 1.513462 | 26.61285
317.579 | 3.893701 | 1.512343 | 26.6034
320.094 | 3.894451 | 1.5147 | 26.60765
322.625 | 3.894831 | 1.51501 | 26.60019
325.141 | 3.895828 | 1.514337 | 26.61068
327.657 | 3.896013 | 1.512899 | 26.60306
330.188 | 3.896798 | 1.514827 | 26.60344
332.704 | 3.897283 | 1.514502 | 26.60903
335.219 | 3.897365 | 1.511989 | 26.60565
337.688 | 3.89802 | 1.513666 | 26.60245
340.172 | 3.898789 | 1.514169 | 26.61154
342.641 | 3.899256 | 1.514638 | 26.59725
345.172 | 3.899549 | 1.512951 | 26.60538
347.688 | 3.90012 | 1.514872 | 26.59489
350.219 | 3.900599 | 1.515982 | 26.5897
352.735 | 3.901118 | 1.512716 | 26.5959
355.266 | 3.901395 | 1.514745 | 26.59586
357.782 | 3.901884 | 1.514778 | 26.6047
360.297 | 3.902472 | 1.514987 | 26.61118
362.829 | 3.902708 | 1.516226 | 26.61231
365.344 | 3.903234 | 1.514147 | 26.60559
367.875 | 3.903631 | 1.515213 | 26.60751
370.36 | 3.903968 | 1.513738 | 26.60548
372.829 | 3.90439 | 1.513388 | 26.60578
375.297 | 3.905024 | 1.515101 | 26.60512
377.813 | 3.905505 | 1.51242 | 26.60529
380.344 | 3.905986 | 1.513422 | 26.61558
382.86 | 3.906393 | 1.515825 | 26.62404
385.375 | 3.906691 | 1.513971 | 26.6179
387.907 | 3.907241 | 1.510836 | 26.62181
390.422 | 3.907684 | 1.51625 | 26.61769
392.954 | 3.907921 | 1.514472 | 26.62384
395.469 | 3.908589 | 1.512986 | 26.62045
398 | 3.908841 | 1.515191 | 26.61206
400.516 | 3.909446 | 1.514654 | 26.62258
403.063 | 3.909723 | 1.515588 | 26.61764
405.594 | 3.910399 | 1.513474 | 26.61635
408.11 | 3.910886 | 1.514955 | 26.63166
410.625 | 3.911405 | 1.511275 | 26.62669
413.157 | 3.911874 | 1.51352 | 26.62716
415.672 | 3.9122 | 1.511268 | 26.62347
418.204 | 3.912692 | 1.516292 | 26.6261
420.719 | 3.913102 | 1.513407 | 26.64266
423.235 | 3.913436 | 1.513372 | 26.63828
425.797 | 3.913994 | 1.512759 | 26.63604
428.25 | 3.914388 | 1.51447 | 26.63074
430.719 | 3.914765 | 1.514305 | 26.63914
433.188 | 3.915239 | 1.516424 | 26.6473
435.719 | 3.915788 | 1.511616 | 26.64023
438.235 | 3.916217 | 1.5138 | 26.63987
440.766 | 3.916695 | 1.515888 | 26.64398
443.282 | 3.917026 | 1.515574 | 26.64641
445.797 | 3.917627 | 1.513081 | 26.65209
448.329 | 3.918108 | 1.513624 | 26.6567
450.844 | 3.918461 | 1.513685 | 26.64816
453.375 | 3.919022 | 1.515211 | 26.65795
455.891 | 3.919391 | 1.514612 | 26.65455
458.422 | 3.92008 | 1.514207 | 26.6593
460.938 | 3.920374 | 1.514588 | 26.66319
463.454 | 3.92085 | 1.513818 | 26.66257
465.985 | 3.921205 | 1.515645 | 26.6608
468.5 | 3.921894 | 1.514246 | 26.66508
471.016 | 3.922362 | 1.51461 | 26.67304
473.547 | 3.922636 | 1.514223 | 26.67041
476.063 | 3.92318 | 1.514537 | 26.6712
478.594 | 3.923749 | 1.514279 | 26.67298
481.11 | 3.924133 | 1.514253 | 26.67425
483.641 | 3.924493 | 1.513243 | 26.6791
486.157 | 3.925071 | 1.515136 | 26.68338
488.672 | 3.925505 | 1.5151 | 26.6789
491.141 | 3.925834 | 1.513942 | 26.6819
493.61 | 3.926314 | 1.512977 | 26.69148
496.079 | 3.926805 | 1.51415 | 26.69332
498.547 | 3.927286 | 1.5156 | 26.69028
501.016 | 3.927723 | 1.515936 | 26.6945
503.485 | 3.928439 | 1.516219 | 26.69784
506.016 | 3.928608 | 1.512994 | 26.69137
508.532 | 3.929068 | 1.513321 | 26.69451
511.063 | 3.929505 | 1.514202 | 26.70167
513.579 | 3.930088 | 1.51463 | 26.69952
516.11 | 3.930267 | 1.516201 | 26.70183
518.625 | 3.930932 | 1.514225 | 26.70662
521.157 | 3.931413 | 1.513719 | 26.71292
523.672 | 3.931956 | 1.513638 | 26.71331
526.204 | 3.93233 | 1.514167 | 26.71378
528.719 | 3.932697 | 1.513366 | 26.71715
531.235 | 3.93314 | 1.514596 | 26.72359
533.766 | 3.933679 | 1.513297 | 26.71867
536.282 | 3.934188 | 1.514901 | 26.71865
538.813 | 3.934521 | 1.514894 | 26.72272
541.329 | 3.935 | 1.516441 | 26.71977
543.844 | 3.935428 | 1.513884 | 26.7279
546.375 | 3.936142 | 1.514707 | 26.73574
548.844 | 3.936351 | 1.512427 | 26.74195
551.297 | 3.936933 | 1.519657 | 26.73912
553.766 | 3.937259 | 1.512687 | 26.74514
556.25 | 3.937714 | 1.516201 | 26.74983
558.782 | 3.938353 | 1.511291 | 26.75561
561.297 | 3.938796 | 1.509731 | 26.75402
563.829 | 3.93927 | 1.516304 | 26.75403
566.344 | 3.939573 | 1.514942 | 26.75953
568.86 | 3.940128 | 1.515043 | 26.75143
571.391 | 3.940451 | 1.513836 | 26.75904
573.907 | 3.940786 | 1.513304 | 26.76166
576.438 | 3.941266 | 1.512118 | 26.75412
578.954 | 3.942096 | 1.515672 | 26.7663
581.485 | 3.94226 | 1.51493 | 26.76875
584 | 3.942785 | 1.514379 | 26.7729
586.532 | 3.943246 | 1.515072 | 26.77666
589.047 | 3.94344 | 1.513542 | 26.77812
591.563 | 3.94369 | 1.513917 | 26.77865
594.094 | 3.944463 | 1.515457 | 26.77935
596.61 | 3.944751 | 1.511991 | 26.78082
599.141 | 3.945358 | 1.516731 | 26.78305
601.657 | 3.945713 | 1.513959 | 26.78975
604.188 | 3.946281 | 1.514502 | 26.78487
606.641 | 3.946581 | 1.511249 | 26.79226
609.125 | 3.94696 | 1.513705 | 26.80482
611.657 | 3.947369 | 1.513585 | 26.79635
614.219 | 3.948018 | 1.512354 | 26.79914
616.735 | 3.948299 | 1.514279 | 26.79574
619.25 | 3.948729 | 1.51459 | 26.80004
621.782 | 3.949065 | 1.513614 | 26.80267
624.297 | 3.949841 | 1.51446 | 26.80811
626.829 | 3.950045 | 1.512099 | 26.8109
629.344 | 3.950595 | 1.513987 | 26.8152
631.875 | 3.950998 | 1.513664 | 26.81472
634.391 | 3.951228 | 1.514472 | 26.81597
636.907 | 3.951802 | 1.515912 | 26.8204
639.438 | 3.952373 | 1.513855 | 26.82847
641.954 | 3.952761 | 1.513322 | 26.82968
644.485 | 3.953088 | 1.512652 | 26.82923
646.954 | 3.953627 | 1.515281 | 26.83323
649.422 | 3.953907 | 1.513143 | 26.83655
651.891 | 3.954353 | 1.51417 | 26.83375
654.36 | 3.954826 | 1.51368 | 26.83724
656.829 | 3.955188 | 1.515776 | 26.8431
659.36 | 3.955761 | 1.516017 | 26.84333
661.875 | 3.955949 | 1.515555 | 26.83987
664.407 | 3.95641 | 1.514526 | 26.84443
666.922 | 3.956529 | 1.51442 | 26.84795
669.422 | 3.957303 | 1.514578 | 26.85478
671.954 | 3.957754 | 1.513336 | 26.8558
674.469 | 3.958184 | 1.511639 | 26.85812
677 | 3.958605 | 1.512526 | 26.86239
679.516 | 3.958813 | 1.51378 | 26.86626
682.047 | 3.959156 | 1.515413 | 26.86612
684.563 | 3.959645 | 1.515561 | 26.86666
687.094 | 3.960097 | 1.514106 | 26.87472
689.61 | 3.960632 | 1.514677 | 26.87825
692.125 | 3.960867 | 1.514221 | 26.87377
694.657 | 3.961329 | 1.51429 | 26.87063
697.172 | 3.961485 | 1.51407 | 26.88002
699.704 | 3.961947 | 1.517036 | 26.88854
702.219 | 3.962453 | 1.513893 | 26.89309
704.75 | 3.962722 | 1.516096 | 26.88349
707.266 | 3.963294 | 1.510305 | 26.89728
709.797 | 3.963618 | 1.515525 | 26.89646
712.313 | 3.96403 | 1.514463 | 26.89724
714.829 | 3.964425 | 1.516732 | 26.90383
717.36 | 3.964847 | 1.518334 | 26.89494
719.875 | 3.96513 | 1.514163 | 26.90922
722.407 | 3.965359 | 1.517782 | 26.90456
724.922 | 3.966081 | 1.513012 | 26.91197
727.454 | 3.966386 | 1.511642 | 26.91361
729.969 | 3.96642 | 1.5127 | 26.92182
732.485 | 3.96711 | 1.512059 | 26.9188
735.047 | 3.96741 | 1.516763 | 26.92418
737.563 | 3.967565 | 1.515555 | 26.92514
740.094 | 3.968087 | 1.513917 | 26.9301
742.61 | 3.968386 | 1.516403 | 26.92813
745.079 | 3.968834 | 1.514815 | 26.92188
747.594 | 3.969304 | 1.513983 | 26.92933
750.079 | 3.969573 | 1.514688 | 26.93194
752.547 | 3.969889 | 1.516084 | 26.93429
755.016 | 3.970063 | 1.514847 | 26.93136
757.485 | 3.970553 | 1.513205 | 26.93521
759.969 | 3.970809 | 1.51186 | 26.93725
762.485 | 3.971151 | 1.515959 | 26.94378
765.016 | 3.971573 | 1.514128 | 26.94017
767.532 | 3.971841 | 1.513438 | 26.94455
770.047 | 3.972256 | 1.511464 | 26.94386
772.579 | 3.972763 | 1.510618 | 26.9449
775.094 | 3.972816 | 1.514474 | 26.94896
777.625 | 3.973166 | 1.513607 | 26.95176
780.172 | 3.973353 | 1.515774 | 26.96155
782.719 | 3.974111 | 1.514829 | 26.96088
785.188 | 3.974276 | 1.514335 | 26.96172
787.704 | 3.974443 | 1.513314 | 26.96933
790.204 | 3.97476 | 1.513064 | 26.98108
792.719 | 3.975043 | 1.513584 | 26.98551
795.25 | 3.975261 | 1.514626 | 26.98697
797.766 | 3.97578 | 1.512668 | 26.98702
800.297 | 3.976223 | 1.51365 | 26.99256
802.813 | 3.976249 | 1.513827 | 26.98979
805.344 | 3.976599 | 1.514825 | 26.99381
807.86 | 3.976879 | 1.513149 | 26.98831
810.391 | 3.977209 | 1.515144 | 26.98786
812.907 | 3.977561 | 1.513444 | 26.99417
815.422 | 3.977674 | 1.514338 | 26.99626
817.954 | 3.978222 | 1.512983 | 27.00416
820.469 | 3.978345 | 1.514674 | 27.00328
823 | 3.978692 | 1.515759 | 27.00464
825.516 | 3.978845 | 1.514521 | 27.00987
828.047 | 3.979218 | 1.515264 | 27.00764
830.563 | 3.979471 | 1.514799 | 27.01538
833.094 | 3.979874 | 1.514929 | 27.0126
835.61 | 3.979913 | 1.513634 | 27.01986
838.141 | 3.980234 | 1.515088 | 27.01376
840.657 | 3.980677 | 1.513926 | 27.02439
843.172 | 3.980967 | 1.516234 | 27.02668
845.704 | 3.981065 | 1.513153 | 27.02046
848.219 | 3.981384 | 1.5148 | 27.02646
850.75 | 3.98178 | 1.51353 | 27.03573
853.219 | 3.981846 | 1.513945 | 27.0358
855.688 | 3.982521 | 1.513559 | 27.04687
858.188 | 3.98262 | 1.51466 | 27.04566
860.641 | 3.982835 | 1.514092 | 27.0407
863.11 | 3.982936 | 1.515701 | 27.04084
865.641 | 3.983268 | 1.51597 | 27.04734
868.157 | 3.983697 | 1.514223 | 27.05338
870.688 | 3.983692 | 1.51404 | 27.0485
873.204 | 3.984273 | 1.513745 | 27.05632
875.75 | 3.984489 | 1.515085 | 27.05619
878.235 | 3.984519 | 1.512532 | 27.06351
880.735 | 3.984925 | 1.514268 | 27.06869
883.204 | 3.984999 | 1.514451 | 27.06362
885.688 | 3.985245 | 1.513995 | 27.06571
888.141 | 3.985474 | 1.514081 | 27.06662
890.61 | 3.985709 | 1.513251 | 27.07995
893.094 | 3.985926 | 1.515277 | 27.07155
895.625 | 3.986083 | 1.513733 | 27.07274
898.141 | 3.986408 | 1.514585 | 27.08143
900.672 | 3.986793 | 1.512667 | 27.07625
903.188 | 3.987064 | 1.513174 | 27.08021
905.719 | 3.987132 | 1.513953 | 27.08971
908.235 | 3.987427 | 1.515135 | 27.09225
910.766 | 3.98799 | 1.514294 | 27.09915
913.282 | 3.987944 | 1.514234 | 27.10066
915.813 | 3.988436 | 1.513661 | 27.09746
918.329 | 3.988418 | 1.51605 | 27.10032
920.844 | 3.988698 | 1.514945 | 27.10445
923.375 | 3.988812 | 1.514005 | 27.10951
925.891 | 3.989058 | 1.513125 | 27.11036
928.422 | 3.989313 | 1.515719 | 27.11675
930.938 | 3.989705 | 1.512947 | 27.11968
933.469 | 3.989609 | 1.513303 | 27.12137
935.985 | 3.990107 | 1.513076 | 27.12148
938.516 | 3.990229 | 1.517427 | 27.13033
941.032 | 3.990622 | 1.514646 | 27.12257
943.563 | 3.990726 | 1.512398 | 27.12181
946.016 | 3.990827 | 1.516446 | 27.12757
948.5 | 3.991196 | 1.514975 | 27.13213
950.954 | 3.991438 | 1.514163 | 27.1356
953.422 | 3.991622 | 1.514379 | 27.14073
955.907 | 3.991715 | 1.512869 | 27.14576
958.438 | 3.991889 | 1.51558 | 27.14457
960.954 | 3.992261 | 1.515311 | 27.13583
963.485 | 3.992341 | 1.51532 | 27.15555
966 | 3.992598 | 1.514635 | 27.15268
968.516 | 3.992914 | 1.51512 | 27.15313
971.047 | 3.993263 | 1.511844 | 27.15887
973.563 | 3.993248 | 1.514056 | 27.16504
976.094 | 3.99343 | 1.514494 | 27.16146
978.61 | 3.993707 | 1.514508 | 27.17088
981.141 | 3.993961 | 1.51482 | 27.17351
983.657 | 3.994217 | 1.515627 | 27.17293
986.172 | 3.994289 | 1.514194 | 27.1814
988.704 | 3.994658 | 1.51322 | 27.17536
991.219 | 3.994716 | 1.514174 | 27.19263
993.75 | 3.995138 | 1.514306 | 27.19012
996.266 | 3.995426 | 1.516431 | 27.19813
998.797 | 3.995466 | 1.513681 | 27.19441
1001.297 | 3.99548 | 1.512292 | 27.19667
1003.766 | 3.99583 | 1.513618 | 27.1945
1006.25 | 3.995959 | 1.515147 | 27.19823
1008.719 | 3.996256 | 1.517311 | 27.21703
1011.235 | 3.996513 | 1.513342 | 27.21412
1013.719 | 3.996564 | 1.51584 | 27.20503
1016.188 | 3.996715 | 1.514074 | 27.20951
1018.657 | 3.996933 | 1.51582 | 27.20892
1021.125 | 3.997139 | 1.514879 | 27.21342
1023.61 | 3.997684 | 1.513783 | 27.21954
1026.125 | 3.997919 | 1.512866 | 27.22318
1028.657 | 3.997899 | 1.514799 | 27.22731
1031.172 | 3.998206 | 1.514125 | 27.22604
1033.704 | 3.998224 | 1.513277 | 27.23185
1036.219 | 3.998441 | 1.514733 | 27.23419
1038.735 | 3.998839 | 1.513134 | 27.2302
1041.266 | 3.999007 | 1.513708 | 27.24252
1043.782 | 3.998981 | 1.513023 | 27.24151
1046.313 | 3.999452 | 1.513868 | 27.24713
1048.829 | 3.99939 | 1.513611 | 27.25233
1051.36 | 3.999522 | 1.515112 | 27.25098
1053.875 | 3.99976 | 1.514127 | 27.25476
1056.407 | 4.000247 | 1.515451 | 27.26098
1058.922 | 4.00023 | 1.512804 | 27.25935
1061.454 | 4.000771 | 1.51352 | 27.26202
1063.969 | 4.000799 | 1.513419 | 27.26293
1066.485 | 4.001018 | 1.514922 | 27.27215
1069.016 | 4.001115 | 1.515243 | 27.26846
1071.532 | 4.001545 | 1.515746 | 27.27691
1074.063 | 4.001624 | 1.514034 | 27.28142
1076.516 | 4.001622 | 1.512718 | 27.27916
1079 | 4.001894 | 1.513618 | 27.27893
1081.454 | 4.002189 | 1.513308 | 27.28465
1083.922 | 4.002511 | 1.513238 | 27.28306
1086.407 | 4.00273 | 1.513512 | 27.29256
1088.938 | 4.002702 | 1.514009 | 27.29492
1091.454 | 4.003044 | 1.514265 | 27.29463
1093.985 | 4.003238 | 1.513022 | 27.29907
1096.5 | 4.003358 | 1.512758 | 27.29446
1099.016 | 4.003667 | 1.512052 | 27.30998
1101.547 | 4.003885 | 1.515937 | 27.31266
1104.063 | 4.004189 | 1.515843 | 27.30801
1106.594 | 4.004274 | 1.512792 | 27.31188
1109.11 | 4.004465 | 1.513707 | 27.32494
1111.625 | 4.004656 | 1.513354 | 27.3247
1114.157 | 4.00488 | 1.51318 | 27.31757
1116.672 | 4.004997 | 1.514292 | 27.32339
1119.204 | 4.005311 | 1.514954 | 27.32578
1121.719 | 4.005478 | 1.513241 | 27.32864
1124.235 | 4.005793 | 1.513866 | 27.33726
1126.766 | 4.005976 | 1.514271 | 27.34089
1129.25 | 4.00608 | 1.514867 | 27.33366
1131.735 | 4.006192 | 1.515168 | 27.34145
1134.204 | 4.006507 | 1.513948 | 27.33737
1136.719 | 4.006479 | 1.514037 | 27.3328
1139.204 | 4.006975 | 1.51388 | 27.33852
1141.672 | 4.007239 | 1.514594 | 27.35362
1144.141 | 4.007351 | 1.514596 | 27.34726
1146.625 | 4.00746 | 1.514306 | 27.35202
1149.157 | 4.007645 | 1.513721 | 27.35295
1151.625 | 4.007756 | 1.514353 | 27.36346
1154.094 | 4.007946 | 1.514141 | 27.36667
1156.563 | 4.008339 | 1.513274 | 27.36377
1159.032 | 4.008346 | 1.513801 | 27.36889
1161.516 | 4.008692 | 1.514094 | 27.37918
1164.032 | 4.00904 | 1.513672 | 27.3766
1166.563 | 4.009133 | 1.515231 | 27.38408
1169.079 | 4.009227 | 1.514331 | 27.37959
1171.594 | 4.009481 | 1.516538 | 27.37955
1174.125 | 4.009615 | 1.513129 | 27.3917
1176.641 | 4.009837 | 1.514748 | 27.39947
1179.172 | 4.009935 | 1.514538 | 27.40415
1181.719 | 4.010166 | 1.513783 | 27.41021
1184.235 | 4.010307 | 1.514097 | 27.4143
1186.766 | 4.010632 | 1.515237 | 27.40881
1189.282 | 4.01065 | 1.513403 | 27.41989
1191.813 | 4.011116 | 1.513243 | 27.41044
1194.329 | 4.011308 | 1.514099 | 27.4142
1196.86 | 4.011601 | 1.515287 | 27.41536
1199.375 | 4.011756 | 1.513083 | 27.41969
1201.907 | 4.011959 | 1.515261 | 27.42105
1204.422 | 4.011821 | 1.511873 | 27.42387
1206.954 | 4.012593 | 1.515848 | 27.43854
1209.469 | 4.012399 | 1.514866 | 27.43252
1212 | 4.01269 | 1.51437 | 27.4322
1214.516 | 4.012856 | 1.513006 | 27.43264
1217.032 | 4.013176 | 1.51674 | 27.43644
1219.563 | 4.013417 | 1.512782 | 27.44913
1222.079 | 4.013261 | 1.513648 | 27.44219
1224.61 | 4.013631 | 1.514988 | 27.44701
1227.125 | 4.013978 | 1.515991 | 27.44799
1229.657 | 4.014061 | 1.514729 | 27.44994
1232.172 | 4.014261 | 1.517407 | 27.44919
1234.688 | 4.014638 | 1.516276 | 27.45305
1237.219 | 4.014757 | 1.515085 | 27.45684
1239.735 | 4.014919 | 1.514725 | 27.46563
1242.266 | 4.014818 | 1.512639 | 27.47217
1244.813 | 4.015249 | 1.513055 | 27.47085
1247.329 | 4.015467 | 1.512478 | 27.4738
1249.86 | 4.016083 | 1.515429 | 27.47854
1252.375 | 4.015972 | 1.513809 | 27.48495
1254.891 | 4.015476 | 1.512573 | 27.4842
1257.422 | 4.016449 | 1.516687 | 27.48896
1259.938 | 4.016797 | 1.514932 | 27.48411
1262.469 | 4.016586 | 1.513529 | 27.48377
1264.985 | 4.016638 | 1.513215 | 27.49968
1267.5 | 4.017102 | 1.513315 | 27.48899
1270.032 | 4.017105 | 1.514553 | 27.50127
1272.547 | 4.017632 | 1.514686 | 27.5065
1275.079 | 4.017617 | 1.513818 | 27.50911
1277.547 | 4.018084 | 1.516287 | 27.5122
1280.016 | 4.017915 | 1.510096 | 27.50445
1282.516 | 4.018372 | 1.512774 | 27.51676
1285 | 4.018643 | 1.514985 | 27.51904
1287.5 | 4.018724 | 1.515134 | 27.52224
1290.016 | 4.018908 | 1.515258 | 27.52854
1292.547 | 4.018721 | 1.513549 | 27.52514
1295.063 | 4.019072 | 1.514556 | 27.52824
1297.579 | 4.019318 | 1.512295 | 27.53367
1300.11 | 4.019773 | 1.514365 | 27.53661
1302.625 | 4.019857 | 1.513428 | 27.53357
1305.157 | 4.020087 | 1.514241 | 27.53846
1307.672 | 4.020507 | 1.516323 | 27.54018
1310.204 | 4.020428 | 1.515941 | 27.53848
1312.719 | 4.020789 | 1.512935 | 27.53997
1315.25 | 4.020896 | 1.513378 | 27.55332
1317.766 | 4.021172 | 1.5165 | 27.55182
1320.297 | 4.022038 | 1.521067 | 27.55547
1322.813 | 4.021339 | 1.512248 | 27.56083
1325.329 | 4.021749 | 1.517135 | 27.55968
1327.86 | 4.022029 | 1.513922 | 27.57053
1330.375 | 4.022389 | 1.514347 | 27.56728
1332.907 | 4.022084 | 1.514352 | 27.57223
1335.422 | 4.022502 | 1.512551 | 27.57979
1337.954 | 4.022441 | 1.511668 | 27.57926
1340.469 | 4.022853 | 1.515756 | 27.58339
1342.985 | 4.022917 | 1.513897 | 27.58408
1345.516 | 4.023151 | 1.515667 | 27.58529
1348.032 | 4.023489 | 1.512088 | 27.59294
1350.5 | 4.02376 | 1.516179 | 27.59661
1352.985 | 4.023764 | 1.513394 | 27.60129
1355.454 | 4.023969 | 1.514423 | 27.59708
1357.922 | 4.024252 | 1.515008 | 27.60772
1360.391 | 4.02419 | 1.513955 | 27.61162
1362.907 | 4.02456 | 1.513672 | 27.61735
1365.438 | 4.024985 | 1.514277 | 27.62221
1367.954 | 4.024897 | 1.516336 | 27.62302
1370.469 | 4.025373 | 1.516676 | 27.62867
1373 | 4.025236 | 1.514742 | 27.62691
1375.516 | 4.02544 | 1.51498 | 27.63773
1378.047 | 4.025792 | 1.512758 | 27.63898
1380.563 | 4.02587 | 1.513672 | 27.64222
1383.094 | 4.026164 | 1.513662 | 27.64384
1385.625 | 4.026176 | 1.514373 | 27.64748
1388.141 | 4.026508 | 1.515898 | 27.64776
1390.672 | 4.026595 | 1.514402 | 27.65589
1393.204 | 4.027105 | 1.513607 | 27.64746
1395.719 | 4.027049 | 1.513823 | 27.64916
1398.25 | 4.027382 | 1.513811 | 27.65707
1400.766 | 4.02749 | 1.515787 | 27.6637
1403.297 | 4.027656 | 1.51555 | 27.6644
1405.829 | 4.027843 | 1.514374 | 27.66689
1408.36 | 4.028005 | 1.516838 | 27.67317
1410.875 | 4.02828 | 1.513519 | 27.67653
1413.391 | 4.028599 | 1.513255 | 27.674
1415.875 | 4.028632 | 1.513979 | 27.67289
1418.344 | 4.028785 | 1.515095 | 27.68616
1420.813 | 4.029075 | 1.514461 | 27.68174
1423.282 | 4.029116 | 1.515072 | 27.6915
1425.766 | 4.029439 | 1.514022 | 27.69107
1428.297 | 4.029747 | 1.513887 | 27.68904
1430.829 | 4.029889 | 1.512029 | 27.69205
1433.36 | 4.029924 | 1.513251 | 27.6982
1435.907 | 4.030284 | 1.513993 | 27.69791
1438.375 | 4.030364 | 1.517118 | 27.69898
1440.844 | 4.030591 | 1.515007 | 27.7128
1443.313 | 4.030698 | 1.511859 | 27.70547
1445.797 | 4.031069 | 1.514719 | 27.71887
1448.266 | 4.031107 | 1.511592 | 27.729
1450.782 | 4.031302 | 1.514778 | 27.72175
1453.297 | 4.031637 | 1.511129 | 27.72698
1455.829 | 4.031555 | 1.514248 | 27.7275
1458.344 | 4.031784 | 1.513367 | 27.73419
1460.86 | 4.032151 | 1.513532 | 27.73706
1463.375 | 4.032348 | 1.513863 | 27.73971
1465.891 | 4.032478 | 1.515597 | 27.74067
1468.422 | 4.033078 | 1.512836 | 27.75155
1470.938 | 4.032746 | 1.513047 | 27.74429
1473.469 | 4.032948 | 1.512328 | 27.74565
1476 | 4.033076 | 1.511678 | 27.74836
1478.532 | 4.033723 | 1.51545 | 27.74966
1481.047 | 4.033555 | 1.513202 | 27.75514
1483.579 | 4.033785 | 1.513881 | 27.7576
1486.047 | 4.034182 | 1.514745 | 27.75974
1488.547 | 4.034272 | 1.513433 | 27.75509
1491.047 | 4.034561 | 1.515658 | 27.76345
1493.61 | 4.034719 | 1.513874 | 27.77318
1496.079 | 4.035063 | 1.514752 | 27.76928
1498.594 | 4.034941 | 1.513433 | 27.77981
1501.141 | 4.034972 | 1.517414 | 27.78082
1503.735 | 4.035312 | 1.510247 | 27.77521
1506.25 | 4.035374 | 1.516634 | 27.79244
1508.782 | 4.035729 | 1.513215 | 27.79153
1511.25 | 4.036102 | 1.515595 | 27.78951
1513.719 | 4.036069 | 1.516839 | 27.79977
1516.188 | 4.036326 | 1.511878 | 27.80047
1518.672 | 4.036612 | 1.51397 | 27.80574
1521.141 | 4.036669 | 1.515862 | 27.80671
1523.657 | 4.036796 | 1.515633 | 27.80825
1526.172 | 4.036868 | 1.513829 | 27.80418
1528.704 | 4.03715 | 1.51295 | 27.81357
1531.219 | 4.037259 | 1.518232 | 27.81648
1533.75 | 4.03749 | 1.514531 | 27.81106
1536.266 | 4.037644 | 1.515366 | 27.81615
1538.782 | 4.037994 | 1.513096 | 27.82205
1541.344 | 4.03832 | 1.512995 | 27.82686
1543.86 | 4.038383 | 1.511945 | 27.8334
1546.391 | 4.038564 | 1.513834 | 27.82959
1548.907 | 4.038903 | 1.516027 | 27.83964
1551.422 | 4.039132 | 1.514992 | 27.84236
1553.938 | 4.039244 | 1.515323 | 27.83806
1556.469 | 4.039365 | 1.514327 | 27.84972
1558.985 | 4.039306 | 1.516222 | 27.85695
1561.516 | 4.039694 | 1.516305 | 27.85324
1564.032 | 4.040142 | 1.515349 | 27.85605
1566.547 | 4.040288 | 1.514769 | 27.85578
1569.079 | 4.040318 | 1.515044 | 27.86297
1571.594 | 4.040507 | 1.514633 | 27.86649
1574.125 | 4.040969 | 1.515847 | 27.86511
1576.657 | 4.040756 | 1.514097 | 27.87444
1579.188 | 4.04116 | 1.516487 | 27.87525
1581.704 | 4.04124 | 1.515448 | 27.88039
1584.219 | 4.041443 | 1.51487 | 27.88714
1586.75 | 4.041683 | 1.517181 | 27.8787
1589.266 | 4.041987 | 1.514487 | 27.88093
1591.797 | 4.042241 | 1.515182 | 27.8886
1594.329 | 4.042089 | 1.514352 | 27.88859
1596.844 | 4.042227 | 1.514805 | 27.88661
1599.375 | 4.042389 | 1.514809 | 27.89449
1601.907 | 4.042784 | 1.514233 | 27.90714
1604.454 | 4.043042 | 1.516172 | 27.90822
1606.969 | 4.043185 | 1.51327 | 27.89747
1609.5 | 4.043216 | 1.514422 | 27.9101
1612.016 | 4.043913 | 1.513238 | 27.91474
1614.547 | 4.043619 | 1.5159 | 27.91381
1617.079 | 4.043977 | 1.512701 | 27.91473
1619.594 | 4.044113 | 1.514237 | 27.92692
1622.125 | 4.044569 | 1.514874 | 27.93096
1624.657 | 4.044502 | 1.515799 | 27.93002
1627.204 | 4.044877 | 1.514962 | 27.93407
1629.672 | 4.04493 | 1.514726 | 27.93539
1632.172 | 4.0452 | 1.515452 | 27.94651
1634.719 | 4.045286 | 1.512327 | 27.94138
1637.188 | 4.045421 | 1.517303 | 27.94419
1639.704 | 4.045731 | 1.51303 | 27.95635
1642.172 | 4.046047 | 1.513508 | 27.96111
1644.657 | 4.046056 | 1.512298 | 27.95931
1647.125 | 4.046115 | 1.511984 | 27.96443
1649.625 | 4.046387 | 1.5104 | 27.96388
1652.141 | 4.046446 | 1.516559 | 27.96974
1654.657 | 4.046808 | 1.514357 | 27.97622
1657.188 | 4.047108 | 1.515373 | 27.97392
1659.704 | 4.047132 | 1.515442 | 27.97218
1662.219 | 4.047376 | 1.515679 | 27.97076
1664.735 | 4.047662 | 1.515647 | 27.99012
1667.266 | 4.047826 | 1.512748 | 27.98354
1669.782 | 4.047883 | 1.514399 | 27.99386
1672.297 | 4.048317 | 1.513742 | 27.99289
1674.813 | 4.0483 | 1.514898 | 27.99459
1677.344 | 4.048691 | 1.516691 | 27.99474
1679.891 | 4.048769 | 1.515801 | 28.00189
1682.422 | 4.048979 | 1.514986 | 28.00771
1684.938 | 4.049003 | 1.514396 | 28.00609
1687.454 | 4.049476 | 1.5145 | 28.00769
1689.969 | 4.049655 | 1.515189 | 28.01186
1692.5 | 4.049653 | 1.51596 | 28.00965
1695.016 | 4.050056 | 1.513357 | 28.02036
1697.532 | 4.050307 | 1.51421 | 28.01619
1700.063 | 4.050356 | 1.515651 | 28.0142
1702.579 | 4.050697 | 1.513818 | 28.02532
1705.094 | 4.050619 | 1.512759 | 28.02582
1707.61 | 4.050911 | 1.515173 | 28.03242
1710.125 | 4.051163 | 1.514715 | 28.03466
1712.657 | 4.051256 | 1.51497 | 28.04539
1715.188 | 4.051499 | 1.512684 | 28.04737
1717.719 | 4.051676 | 1.513808 | 28.04571
1720.25 | 4.051951 | 1.516447 | 28.04649
1722.766 | 4.052224 | 1.514569 | 28.05112
1725.297 | 4.052218 | 1.514226 | 28.0669
1727.829 | 4.05245 | 1.515851 | 28.07233
1730.36 | 4.052756 | 1.514533 | 28.06969
1732.891 | 4.052939 | 1.514303 | 28.06722
1735.422 | 4.053471 | 1.517245 | 28.07121
1737.954 | 4.053512 | 1.517428 | 28.07656
1740.469 | 4.053533 | 1.51392 | 28.08328
1743.032 | 4.053759 | 1.514314 | 28.08966
1745.547 | 4.0539 | 1.513846 | 28.08934
1748.079 | 4.054215 | 1.515709 | 28.09209
1750.61 | 4.054456 | 1.513803 | 28.09263
1753.141 | 4.054297 | 1.514985 | 28.09968
1755.672 | 4.054784 | 1.517126 | 28.09976
1758.188 | 4.055048 | 1.514028 | 28.10211
1760.719 | 4.055187 | 1.512483 | 28.10478
1763.25 | 4.055319 | 1.515146 | 28.11824
1765.782 | 4.055584 | 1.514722 | 28.12029
1768.297 | 4.055828 | 1.514509 | 28.11966
1770.829 | 4.056105 | 1.513079 | 28.11583
1773.36 | 4.055999 | 1.515075 | 28.11817
1775.829 | 4.056345 | 1.514594 | 28.12492
1778.313 | 4.056585 | 1.512713 | 28.12278
1780.829 | 4.056685 | 1.514762 | 28.12495
1783.297 | 4.05711 | 1.51471 | 28.13363
1785.766 | 4.057314 | 1.515297 | 28.14313
1788.25 | 4.05786 | 1.513178 | 28.14555
1790.719 | 4.057878 | 1.513754 | 28.14973
1793.188 | 4.057704 | 1.513671 | 28.15121
1795.704 | 4.05832 | 1.514034 | 28.14833
1798.219 | 4.058363 | 1.51555 | 28.14158
1800.75 | 4.058512 | 1.514925 | 28.14641
1803.266 | 4.058717 | 1.513 | 28.15808
1805.782 | 4.059094 | 1.513998 | 28.15928
1808.297 | 4.058975 | 1.515799 | 28.16667
1810.813 | 4.059383 | 1.51486 | 28.17277
1813.329 | 4.059561 | 1.511384 | 28.17949
1815.86 | 4.059906 | 1.515069 | 28.17686
1818.391 | 4.060005 | 1.511948 | 28.1837
1820.922 | 4.060174 | 1.513737 | 28.18499
1823.454 | 4.060307 | 1.517255 | 28.18566
1825.985 | 4.060793 | 1.512695 | 28.18599
1828.5 | 4.060991 | 1.51429 | 28.18987
1831.032 | 4.060947 | 1.515492 | 28.19931
1833.563 | 4.061182 | 1.514558 | 28.20102
1836.094 | 4.061464 | 1.515367 | 28.20898
1838.625 | 4.06157 | 1.51292 | 28.20834
1841.157 | 4.0617 | 1.514253 | 28.21401
1843.672 | 4.062341 | 1.51281 | 28.21826
1846.157 | 4.062368 | 1.513856 | 28.22689
1848.625 | 4.062374 | 1.51504 | 28.21969
1851.094 | 4.062607 | 1.513657 | 28.22395
1853.563 | 4.062846 | 1.514263 | 28.22459
1856.032 | 4.063181 | 1.51586 | 28.22182
1858.547 | 4.063309 | 1.514653 | 28.22867
1861.063 | 4.063388 | 1.513597 | 28.22609
1863.579 | 4.063617 | 1.515334 | 28.237
1866.11 | 4.064193 | 1.51347 | 28.2363
1868.625 | 4.064103 | 1.513479 | 28.24229
1871.141 | 4.064442 | 1.515191 | 28.2443
1873.657 | 4.064511 | 1.515391 | 28.24391
1876.172 | 4.064956 | 1.51454 | 28.25414
1878.704 | 4.065111 | 1.514095 | 28.25178
1881.235 | 4.065326 | 1.515396 | 28.24288
1883.75 | 4.065468 | 1.516376 | 28.25295
1886.282 | 4.065688 | 1.51327 | 28.26416
1888.813 | 4.065979 | 1.513751 | 28.26452
1891.344 | 4.066116 | 1.51581 | 28.26216
1893.875 | 4.066516 | 1.514591 | 28.27244
1896.391 | 4.066611 | 1.515418 | 28.26972
1898.922 | 4.066803 | 1.513955 | 28.27326
1901.422 | 4.067021 | 1.513798 | 28.2788
1903.891 | 4.067215 | 1.514872 | 28.28337
1906.375 | 4.067501 | 1.514982 | 28.282
1908.891 | 4.067607 | 1.511238 | 28.29049
1911.36 | 4.067969 | 1.514267 | 28.29215
1913.844 | 4.068104 | 1.512526 | 28.29825
1916.313 | 4.068513 | 1.515195 | 28.29721
1918.782 | 4.068614 | 1.515178 | 28.29811
1921.25 | 4.068767 | 1.514735 | 28.30105
1923.766 | 4.069044 | 1.515325 | 28.3016
1926.282 | 4.069159 | 1.515012 | 28.30634
1928.797 | 4.069504 | 1.513756 | 28.31176
1931.313 | 4.069636 | 1.514262 | 28.31213
1933.829 | 4.069953 | 1.514303 | 28.31792
1936.344 | 4.070247 | 1.512798 | 28.32183
1938.86 | 4.070396 | 1.514062 | 28.32531
1941.407 | 4.070553 | 1.513426 | 28.33417
1943.922 | 4.070849 | 1.515249 | 28.33062
1946.438 | 4.071273 | 1.512912 | 28.33132
1948.954 | 4.07123 | 1.513328 | 28.34388
1951.469 | 4.07158 | 1.515388 | 28.3478
1953.985 | 4.071712 | 1.514389 | 28.3474
1956.5 | 4.071962 | 1.515718 | 28.34283
1959.016 | 4.072317 | 1.514705 | 28.35413
1961.532 | 4.072441 | 1.514717 | 28.35286
1964.047 | 4.072683 | 1.514503 | 28.36052
1966.563 | 4.072764 | 1.515348 | 28.36052
1969.079 | 4.073246 | 1.515985 | 28.36248
1971.594 | 4.073433 | 1.514822 | 28.37112
1974.125 | 4.073506 | 1.514827 | 28.368
1976.641 | 4.073786 | 1.513525 | 28.37797
1979.172 | 4.074099 | 1.515969 | 28.37523
1981.704 | 4.074322 | 1.516311 | 28.38204
1984.235 | 4.074641 | 1.513773 | 28.38299
1986.766 | 4.074896 | 1.514488 | 28.38081
1989.282 | 4.07504 | 1.514013 | 28.38881
1991.813 | 4.075302 | 1.515273 | 28.39778
1994.344 | 4.075556 | 1.514746 | 28.39193
1996.875 | 4.075655 | 1.513076 | 28.39822
1999.407 | 4.076062 | 1.513868 | 28.39988
2001.922 | 4.076382 | 1.513088 | 28.40573
2004.5 | 4.07702 | 1.516814 | 28.41409
2007.016 | 4.076626 | 1.514221 | 28.41374
2009.547 | 4.076885 | 1.515132 | 28.41444
2012.079 | 4.077236 | 1.515122 | 28.41703
2014.61 | 4.077485 | 1.513605 | 28.42264
2017.188 | 4.077656 | 1.513836 | 28.43014
2019.688 | 4.077717 | 1.511197 | 28.43436
2022.172 | 4.078287 | 1.516249 | 28.43474
2024.657 | 4.078591 | 1.513868 | 28.43897
2027.188 | 4.078763 | 1.515075 | 28.44034
2029.719 | 4.078976 | 1.514006 | 28.43616
2032.25 | 4.079244 | 1.513117 | 28.44574
2034.782 | 4.079498 | 1.515057 | 28.44938
2037.313 | 4.079606 | 1.514878 | 28.45794
2039.844 | 4.079938 | 1.514455 | 28.4551
2042.36 | 4.079997 | 1.514046 | 28.46335
2044.891 | 4.08056 | 1.514467 | 28.46121
2047.422 | 4.08059 | 1.513869 | 28.4632
2049.954 | 4.080806 | 1.514095 | 28.46975
2052.485 | 4.081353 | 1.51474 | 28.4684
2055.016 | 4.081468 | 1.514101 | 28.46783
2057.485 | 4.081709 | 1.514442 | 28.46566
2059.954 | 4.081928 | 1.513407 | 28.47364
2062.422 | 4.081982 | 1.513197 | 28.47339
2064.907 | 4.082308 | 1.513638 | 28.48355
2067.375 | 4.082549 | 1.51294 | 28.48335
2069.891 | 4.082897 | 1.515362 | 28.48552
2072.407 | 4.083308 | 1.513307 | 28.4984
2074.922 | 4.083527 | 1.512728 | 28.50172
2077.438 | 4.08365 | 1.514913 | 28.50021
2079.954 | 4.084005 | 1.513643 | 28.50794
2082.469 | 4.084135 | 1.512868 | 28.50627
2084.985 | 4.084519 | 1.512969 | 28.50599
2087.5 | 4.084468 | 1.513666 | 28.51358
2090.032 | 4.084926 | 1.512906 | 28.51126
2092.563 | 4.085044 | 1.515353 | 28.51923
2095.079 | 4.085807 | 1.513738 | 28.51804
2097.61 | 4.085661 | 1.515648 | 28.52698
2100.141 | 4.086041 | 1.51328 | 28.52519
2102.672 | 4.086082 | 1.514343 | 28.5365
2105.204 | 4.08651 | 1.514947 | 28.53392
2107.719 | 4.086624 | 1.513514 | 28.54579
2110.25 | 4.087085 | 1.513163 | 28.54712
2112.782 | 4.087421 | 1.513602 | 28.54234
2115.313 | 4.087489 | 1.514065 | 28.53864
2117.844 | 4.087625 | 1.516325 | 28.5476
2120.313 | 4.088184 | 1.513532 | 28.54291
2122.782 | 4.088118 | 1.515097 | 28.54591
2125.375 | 4.088709 | 1.514308 | 28.55919
2127.907 | 4.088734 | 1.515984 | 28.56234
2130.438 | 4.089086 | 1.514962 | 28.56348
2132.907 | 4.089423 | 1.512476 | 28.5698
2135.407 | 4.089517 | 1.515301 | 28.57424
2137.875 | 4.089823 | 1.516217 | 28.57613
2140.344 | 4.090014 | 1.514999 | 28.57636
2142.813 | 4.09022 | 1.516413 | 28.58094
2145.297 | 4.090712 | 1.515555 | 28.57821
2147.766 | 4.090871 | 1.514248 | 28.58259
2150.282 | 4.091137 | 1.513256 | 28.58595
2152.797 | 4.091275 | 1.516542 | 28.58598
2155.313 | 4.091567 | 1.51666 | 28.59521
2157.829 | 4.091922 | 1.514522 | 28.59845
2160.344 | 4.092333 | 1.515006 | 28.59838
2162.86 | 4.092255 | 1.513564 | 28.60482
2165.375 | 4.092818 | 1.516132 | 28.60347
2167.891 | 4.093062 | 1.514969 | 28.61243
2170.422 | 4.093229 | 1.514017 | 28.61853
2172.954 | 4.093728 | 1.512133 | 28.61309
2175.485 | 4.093837 | 1.514305 | 28.61651
2178.016 | 4.094595 | 1.51374 | 28.61873
2180.532 | 4.094383 | 1.514823 | 28.62617
2183.063 | 4.094716 | 1.51511 | 28.62695
2185.594 | 4.094957 | 1.513172 | 28.62842
2188.125 | 4.095323 | 1.513928 | 28.63526
2190.657 | 4.095502 | 1.512872 | 28.64281
2193.188 | 4.095839 | 1.516456 | 28.63765
2195.704 | 4.095681 | 1.514282 | 28.63418
2198.235 | 4.096612 | 1.516101 | 28.6391
2200.704 | 4.096682 | 1.513556 | 28.64898
2203.188 | 4.096725 | 1.514699 | 28.6593
2205.672 | 4.096994 | 1.517364 | 28.65829
2208.157 | 4.097138 | 1.511945 | 28.66041
2210.641 | 4.097654 | 1.515073 | 28.66483
2213.11 | 4.097952 | 1.513155 | 28.66964
2215.625 | 4.098334 | 1.513827 | 28.68646
2218.141 | 4.098607 | 1.512058 | 28.67262
2220.657 | 4.098954 | 1.514409 | 28.67786
2223.172 | 4.098935 | 1.513404 | 28.67686
2225.688 | 4.099187 | 1.516428 | 28.68233
2228.204 | 4.099543 | 1.516758 | 28.68116
2230.719 | 4.099771 | 1.514922 | 28.68335
2233.204 | 4.100153 | 1.513508 | 28.68673
2235.688 | 4.100131 | 1.516591 | 28.6872
2238.235 | 4.100638 | 1.515185 | 28.69623
2240.704 | 4.100914 | 1.513861 | 28.69826
2243.188 | 4.10121 | 1.514736 | 28.70322
2245.657 | 4.101601 | 1.51462 | 28.71051
2248.125 | 4.101793 | 1.513141 | 28.71199
2250.594 | 4.102074 | 1.514129 | 28.7117
2253.11 | 4.10226 | 1.514719 | 28.71126
2255.625 | 4.102717 | 1.514479 | 28.71385
2258.141 | 4.103073 | 1.514124 | 28.71578
2260.657 | 4.103254 | 1.514033 | 28.71444
2263.172 | 4.10358 | 1.514853 | 28.72043
2265.688 | 4.103701 | 1.512564 | 28.72823
2268.204 | 4.104184 | 1.515113 | 28.73349
2270.719 | 4.104306 | 1.515859 | 28.7299
2273.25 | 4.104452 | 1.512713 | 28.73461
2275.782 | 4.104964 | 1.513937 | 28.73853
2278.313 | 4.105397 | 1.512585 | 28.74194
2280.844 | 4.105534 | 1.513809 | 28.74395
2283.313 | 4.105738 | 1.514351 | 28.7456
2285.829 | 4.106058 | 1.514747 | 28.75076
2288.329 | 4.106387 | 1.514488 | 28.75712
2290.844 | 4.106572 | 1.514783 | 28.75682
2293.329 | 4.106929 | 1.514163 | 28.76444
2295.844 | 4.107318 | 1.512932 | 28.75806
2298.36 | 4.10772 | 1.515656 | 28.75974
2300.875 | 4.107874 | 1.516008 | 28.76526
2303.391 | 4.108045 | 1.513573 | 28.76687
2305.907 | 4.108282 | 1.512722 | 28.76634
2308.422 | 4.108753 | 1.514795 | 28.7782
2310.938 | 4.109111 | 1.51274 | 28.78243
2313.454 | 4.109214 | 1.514259 | 28.78599
2315.969 | 4.109664 | 1.512981 | 28.78753
2318.485 | 4.109959 | 1.514785 | 28.78981
2321 | 4.110209 | 1.515562 | 28.78861
2323.532 | 4.110498 | 1.514722 | 28.79475
2326.063 | 4.110732 | 1.516596 | 28.79942
2328.594 | 4.111073 | 1.514855 | 28.79825
2331.125 | 4.111366 | 1.514391 | 28.79371
2333.641 | 4.111502 | 1.517284 | 28.80371
2336.172 | 4.111963 | 1.51585 | 28.80564
2338.704 | 4.11217 | 1.513782 | 28.81867
2341.235 | 4.112757 | 1.515224 | 28.8125
2343.766 | 4.112848 | 1.514758 | 28.82008
2346.297 | 4.113073 | 1.513827 | 28.82166
2348.813 | 4.113367 | 1.51669 | 28.81846
2351.344 | 4.113774 | 1.515466 | 28.82776
2353.907 | 4.113869 | 1.515019 | 28.82796
2356.438 | 4.114499 | 1.514337 | 28.8303
2358.954 | 4.114639 | 1.513122 | 28.83679
2361.485 | 4.114855 | 1.51383 | 28.8419
2364.016 | 4.115307 | 1.515137 | 28.83807
2366.547 | 4.115424 | 1.513149 | 28.84215
2369.079 | 4.115696 | 1.515341 | 28.8452
2371.594 | 4.116159 | 1.516266 | 28.85366
2374.125 | 4.116618 | 1.515829 | 28.85164
2376.719 | 4.116684 | 1.515693 | 28.8567
2379.188 | 4.116941 | 1.513191 | 28.86729
2381.672 | 4.117406 | 1.512896 | 28.86276
2384.266 | 4.117511 | 1.515549 | 28.85526
2386.735 | 4.117737 | 1.516015 | 28.86421
2389.219 | 4.118203 | 1.513474 | 28.872
2391.688 | 4.118594 | 1.514731 | 28.86946
2394.172 | 4.118682 | 1.513091 | 28.88129
2396.641 | 4.119087 | 1.514926 | 28.8803
2399.157 | 4.11938 | 1.516264 | 28.88798
2401.672 | 4.119674 | 1.514251 | 28.88643
2404.188 | 4.119993 | 1.515122 | 28.89328
2406.704 | 4.120177 | 1.513651 | 28.89235
2409.235 | 4.120485 | 1.51394 | 28.89427
2411.75 | 4.12103 | 1.514451 | 28.90133
2414.266 | 4.121065 | 1.51432 | 28.9063
2416.797 | 4.121619 | 1.513631 | 28.90337
2419.313 | 4.121837 | 1.515307 | 28.90799
2421.844 | 4.122402 | 1.514997 | 28.90997
2424.375 | 4.122513 | 1.515253 | 28.91674
2426.907 | 4.122836 | 1.516591 | 28.91872
2429.438 | 4.122971 | 1.514418 | 28.92252
2431.969 | 4.123363 | 1.51538 | 28.92072
2434.485 | 4.123633 | 1.514406 | 28.93275
2437.016 | 4.124068 | 1.51612 | 28.93351
2439.547 | 4.124452 | 1.516125 | 28.93052
2442.079 | 4.124704 | 1.51409 | 28.92585
2444.61 | 4.124937 | 1.514541 | 28.92982
2447.141 | 4.125268 | 1.514175 | 28.9345
2449.61 | 4.125468 | 1.513466 | 28.94165
2452.094 | 4.125897 | 1.517184 | 28.94467
2454.579 | 4.126292 | 1.514713 | 28.95242
2457.063 | 4.126536 | 1.515521 | 28.9526
2459.547 | 4.126816 | 1.514047 | 28.95059
2462.016 | 4.127304 | 1.515164 | 28.94853
2464.532 | 4.127318 | 1.515264 | 28.9626
2467.047 | 4.127794 | 1.512272 | 28.96677
2469.563 | 4.12809 | 1.514866 | 28.96683
2472.079 | 4.128367 | 1.512258 | 28.96963
2474.594 | 4.128912 | 1.510777 | 28.97074
2477.063 | 4.129214 | 1.515389 | 28.97917
2479.579 | 4.129429 | 1.513644 | 28.98173
2482.063 | 4.129584 | 1.512668 | 28.98471
2484.532 | 4.129955 | 1.517532 | 28.97839
2487 | 4.130313 | 1.512749 | 28.98225
2489.516 | 4.130458 | 1.516115 | 28.98857
2492.032 | 4.130731 | 1.515861 | 28.9892
2494.547 | 4.131291 | 1.515129 | 28.99058
2497.063 | 4.131521 | 1.515973 | 28.988
2499.579 | 4.131903 | 1.516599 | 28.99787
2502.094 | 4.132025 | 1.515705 | 28.9976
2504.61 | 4.132434 | 1.513261 | 29.00108
2507.125 | 4.133 | 1.515543 | 29.0027
2509.641 | 4.132891 | 1.514949 | 29.00856
2512.157 | 4.133381 | 1.51337 | 29.00231
2514.688 | 4.133783 | 1.515091 | 29.00441
2517.219 | 4.133985 | 1.514242 | 29.00909
2519.75 | 4.134206 | 1.513883 | 29.01643
2522.282 | 4.134653 | 1.513811 | 29.01565
2524.813 | 4.13495 | 1.515556 | 29.0224
2527.344 | 4.135312 | 1.514726 | 29.02507
2529.875 | 4.135678 | 1.515894 | 29.03354
2532.391 | 4.135927 | 1.513829 | 29.03563
2534.922 | 4.135968 | 1.513363 | 29.04685
2537.454 | 4.136652 | 1.514344 | 29.04019
2539.985 | 4.136948 | 1.51325 | 29.04531
2542.516 | 4.1373 | 1.51328 | 29.04119
2545.047 | 4.137553 | 1.514318 | 29.04664
2547.516 | 4.138092 | 1.514144 | 29.05092
2550 | 4.138381 | 1.513941 | 29.0547
2552.485 | 4.138418 | 1.515121 | 29.05226
2554.969 | 4.13887 | 1.516095 | 29.06144
2557.454 | 4.139257 | 1.512699 | 29.0533
2559.922 | 4.139335 | 1.515175 | 29.05769
2562.391 | 4.13981 | 1.51483 | 29.06162
2564.907 | 4.139961 | 1.515134 | 29.0672
2567.438 | 4.14037 | 1.512065 | 29.07249
2569.922 | 4.140834 | 1.513215 | 29.06829
2572.391 | 4.14103 | 1.516573 | 29.08305
2574.891 | 4.141516 | 1.515519 | 29.0815
2577.375 | 4.141734 | 1.514706 | 29.07861
2579.875 | 4.141912 | 1.513226 | 29.08188
2582.391 | 4.142431 | 1.513992 | 29.0897
2584.907 | 4.142716 | 1.516115 | 29.09108
2587.422 | 4.143078 | 1.512426 | 29.09005
2589.938 | 4.143265 | 1.513378 | 29.09664
2592.454 | 4.143664 | 1.512485 | 29.09845
2594.985 | 4.14411 | 1.513754 | 29.09597
2597.5 | 4.144411 | 1.514947 | 29.10302
2600.016 | 4.14455 | 1.513612 | 29.10929
2602.532 | 4.144939 | 1.513695 | 29.11523
2605.047 | 4.145449 | 1.512491 | 29.11813
2607.563 | 4.145585 | 1.515488 | 29.12224
2610.079 | 4.145974 | 1.512232 | 29.11804
2612.594 | 4.14611 | 1.512894 | 29.11875
2615.125 | 4.146536 | 1.515442 | 29.12384
2617.657 | 4.147098 | 1.511448 | 29.11948
2620.188 | 4.147538 | 1.515083 | 29.12472
2622.719 | 4.147706 | 1.51609 | 29.12726
2625.25 | 4.148009 | 1.514745 | 29.13828
2627.766 | 4.148462 | 1.51503 | 29.13656
2630.297 | 4.148559 | 1.512152 | 29.13488
2632.829 | 4.148822 | 1.515249 | 29.136
2635.36 | 4.149532 | 1.512596 | 29.1383
2637.891 | 4.149554 | 1.515164 | 29.14616
2640.422 | 4.15007 | 1.512674 | 29.14648
2642.891 | 4.150053 | 1.514668 | 29.14934
2645.375 | 4.150719 | 1.514701 | 29.15528
2647.86 | 4.15078 | 1.513609 | 29.16652
2650.344 | 4.151281 | 1.518093 | 29.16251
2652.829 | 4.151573 | 1.516102 | 29.15932
2655.313 | 4.152025 | 1.514715 | 29.16483
2657.875 | 4.152123 | 1.514537 | 29.16902
2660.375 | 4.152592 | 1.514719 | 29.16698
2662.844 | 4.152977 | 1.512914 | 29.17234
2665.329 | 4.153249 | 1.512574 | 29.17322
2667.797 | 4.153536 | 1.513284 | 29.17866
2670.313 | 4.154082 | 1.515223 | 29.18702
2672.829 | 4.154297 | 1.51441 | 29.18237
2675.344 | 4.154673 | 1.514621 | 29.18788
2677.875 | 4.155026 | 1.514098 | 29.19657
2680.375 | 4.155389 | 1.515533 | 29.1947
2682.891 | 4.155587 | 1.515345 | 29.20209
2685.422 | 4.15611 | 1.515246 | 29.20625
2687.922 | 4.156382 | 1.514216 | 29.20169
2690.438 | 4.156663 | 1.516581 | 29.19741
2692.969 | 4.157192 | 1.514412 | 29.19822
2695.5 | 4.157337 | 1.514227 | 29.20254
2698.032 | 4.157734 | 1.514781 | 29.20797
2700.563 | 4.158034 | 1.514559 | 29.20821
2703.094 | 4.158351 | 1.513029 | 29.21646
2705.985 | 4.158808 | 1.514247 | 29.21396
2708.594 | 4.159315 | 1.515134 | 29.21661
2711.172 | 4.159455 | 1.513529 | 29.22383
2713.75 | 4.159695 | 1.513417 | 29.22505
2716.391 | 4.160117 | 1.514836 | 29.22511
2719.032 | 4.160455 | 1.513593 | 29.23263
2721.61 | 4.160822 | 1.51428 | 29.22915
2724.188 | 4.161226 | 1.514633 | 29.23591
2726.829 | 4.161549 | 1.514641 | 29.24173
2729.454 | 4.161861 | 1.513518 | 29.23685
2732.032 | 4.162219 | 1.515779 | 29.2402
2734.61 | 4.162693 | 1.51327 | 29.23995
2737.25 | 4.163139 | 1.515299 | 29.24881
2739.829 | 4.16323 | 1.515095 | 29.25871
2742.407 | 4.163513 | 1.515013 | 29.25302
2745 | 4.163742 | 1.515161 | 29.25343
2747.579 | 4.164437 | 1.515541 | 29.25986
2750.219 | 4.164821 | 1.515731 | 29.25346
2752.844 | 4.165176 | 1.514554 | 29.25949
2755.422 | 4.165394 | 1.514604 | 29.26339
2758 | 4.16579 | 1.515985 | 29.262
2760.563 | 4.166103 | 1.515903 | 29.26805
2763.204 | 4.166534 | 1.514277 | 29.26112
2765.829 | 4.166772 | 1.514439 | 29.26796
2768.407 | 4.167283 | 1.513611 | 29.27717
2770.985 | 4.167586 | 1.51332 | 29.27315
2773.563 | 4.167997 | 1.51459 | 29.27538
2776.188 | 4.168341 | 1.512811 | 29.2753
2778.844 | 4.168397 | 1.514514 | 29.27268
2781.438 | 4.169195 | 1.51467 | 29.28772
2784 | 4.169472 | 1.512304 | 29.28713
2786.641 | 4.169642 | 1.514739 | 29.29061
2789.297 | 4.17001 | 1.513527 | 29.28961
2791.86 | 4.170553 | 1.514245 | 29.29922
2794.438 | 4.170848 | 1.51522 | 29.30281
2797.079 | 4.171167 | 1.516639 | 29.30134
2799.704 | 4.171631 | 1.515892 | 29.29596
2802.282 | 4.171858 | 1.515203 | 29.30793
2804.844 | 4.17219 | 1.515989 | 29.31017
2807.422 | 4.172566 | 1.512914 | 29.317
2810 | 4.172868 | 1.514047 | 29.31189
2812.641 | 4.173389 | 1.51619 | 29.313
2815.282 | 4.173724 | 1.515855 | 29.31905
2817.86 | 4.174288 | 1.515076 | 29.32354
2820.438 | 4.17457 | 1.512638 | 29.32646
2823.063 | 4.17479 | 1.514933 | 29.32903
2825.766 | 4.175103 | 1.515553 | 29.33023
2828.422 | 4.175453 | 1.514744 | 29.33189
2831.016 | 4.175861 | 1.515086 | 29.33718
2833.594 | 4.176093 | 1.515615 | 29.32611
2836.172 | 4.176739 | 1.514298 | 29.33601
2838.75 | 4.17683 | 1.514408 | 29.33369
2841.375 | 4.177332 | 1.514342 | 29.33571
2844.032 | 4.177726 | 1.51342 | 29.34475
2846.61 | 4.178039 | 1.514681 | 29.34241
2849.172 | 4.178428 | 1.512909 | 29.34475
2851.813 | 4.178694 | 1.515056 | 29.35488
2854.469 | 4.179121 | 1.51433 | 29.3604
2857.032 | 4.179398 | 1.515016 | 29.36111
2859.61 | 4.17996 | 1.512923 | 29.35621
2862.219 | 4.180298 | 1.513923 | 29.36306
2864.813 | 4.180625 | 1.514997 | 29.36278
2867.391 | 4.180977 | 1.513714 | 29.36355
2869.954 | 4.181303 | 1.513528 | 29.36766
2872.594 | 4.181583 | 1.516122 | 29.36419
2875.25 | 4.18212 | 1.515587 | 29.36509
2877.829 | 4.182322 | 1.515021 | 29.3684
2880.391 | 4.182901 | 1.513076 | 29.37327
2883.032 | 4.183138 | 1.514904 | 29.3766
2885.688 | 4.183419 | 1.516232 | 29.38668
2888.25 | 4.183841 | 1.513075 | 29.38708
2890.829 | 4.184245 | 1.512749 | 29.38596
2893.469 | 4.184665 | 1.515027 | 29.38844
2896.141 | 4.184956 | 1.51492 | 29.38816
2898.719 | 4.185424 | 1.515869 | 29.39078
2901.297 | 4.185584 | 1.513894 | 29.3974
2903.938 | 4.18618 | 1.514367 | 29.39389
2906.579 | 4.186454 | 1.513904 | 29.3904
2909.157 | 4.186711 | 1.514881 | 29.38919
2911.719 | 4.187212 | 1.514694 | 29.39622
2914.36 | 4.187623 | 1.513294 | 29.3983
2916.985 | 4.188051 | 1.513504 | 29.4097
2919.579 | 4.18834 | 1.51364 | 29.4076
2922.157 | 4.188719 | 1.514676 | 29.41178
2924.797 | 4.189066 | 1.515004 | 29.41201
2927.469 | 4.189277 | 1.516111 | 29.41851
2930.047 | 4.189717 | 1.512437 | 29.42295
2932.625 | 4.190127 | 1.517057 | 29.42244
2935.266 | 4.190541 | 1.514734 | 29.42704
2937.907 | 4.190946 | 1.516744 | 29.41916
2940.532 | 4.191423 | 1.511184 | 29.42294
2943.579 | 4.191764 | 1.514406 | 29.42258
2946.36 | 4.19223 | 1.51436 | 29.42256
2949.047 | 4.192661 | 1.5121 | 29.43423
2951.782 | 4.19288 | 1.513791 | 29.43357
2954.516 | 4.193302 | 1.513269 | 29.44012
2957.235 | 4.193452 | 1.515117 | 29.44107
2959.922 | 4.194018 | 1.514856 | 29.44547
2962.657 | 4.1943 | 1.514056 | 29.45199
2965.329 | 4.194771 | 1.514316 | 29.45208
2968.063 | 4.195199 | 1.516981 | 29.45819
2970.735 | 4.195495 | 1.515462 | 29.45797
2973.469 | 4.195909 | 1.515016 | 29.46808
2976.141 | 4.196209 | 1.51523 | 29.46974
2978.875 | 4.196628 | 1.512442 | 29.46807
2981.547 | 4.197187 | 1.5139 | 29.47342
2984.282 | 4.197467 | 1.514504 | 29.48071
2986.969 | 4.197895 | 1.511715 | 29.48248
2989.704 | 4.198246 | 1.512783 | 29.48299
2992.391 | 4.198749 | 1.516356 | 29.48906
2995.11 | 4.198983 | 1.514949 | 29.48981
2997.797 | 4.199402 | 1.515086 | 29.49172
3000.516 | 4.199711 | 1.514623 | 29.49652
3003.204 | 4.200335 | 1.515189 | 29.50358
3006.297 | 4.197172 | 1.483347 | 29.4984
3009.141 | 4.197536 | 1.479493 | 29.50263
3011.969 | 4.197622 | 1.481627 | 29.49445
3014.813 | 4.197746 | 1.480508 | 29.50849
3017.688 | 4.198194 | 1.481218 | 29.51696
3020.516 | 4.198532 | 1.4778 | 29.51352
3023.407 | 4.198769 | 1.478614 | 29.51493
3026.329 | 4.198796 | 1.479763 | 29.51747
3029.235 | 4.19921 | 1.477268 | 29.5176
3032.094 | 4.199428 | 1.479107 | 29.51552
3034.969 | 4.199768 | 1.478839 | 29.52394
3037.829 | 4.199284 | 1.467419 | 29.51213
3040.704 | 4.199436 | 1.466855 | 29.52418
3043.563 | 4.19963 | 1.466687 | 29.52068
3046.438 | 4.199 | 1.455954 | 29.52427
3049.297 | 4.199145 | 1.455204 | 29.53442
3052.157 | 4.19939 | 1.453224 | 29.54068
3055.032 | 4.19986 | 1.455464 | 29.53596
3057.938 | 4.198862 | 1.446331 | 29.54314
3060.813 | 4.199334 | 1.443528 | 29.54106
3063.688 | 4.199465 | 1.444406 | 29.53548
3066.547 | 4.199756 | 1.444618 | 29.53486
3069.422 | 4.198896 | 1.434076 | 29.5425
3072.297 | 4.199104 | 1.433795 | 29.54485
3075.172 | 4.199468 | 1.433794 | 29.54875
3078.047 | 4.199742 | 1.433641 | 29.5562
3080.907 | 4.198706 | 1.42479 | 29.55388
3083.782 | 4.199297 | 1.422014 | 29.56252
3086.657 | 4.199627 | 1.422143 | 29.56801
3089.547 | 4.198767 | 1.41125 | 29.56548
3092.422 | 4.19885 | 1.413257 | 29.56398
3095.297 | 4.199073 | 1.412436 | 29.56593
3098.594 | 4.199323 | 1.413084 | 29.56371
3101.61 | 4.199552 | 1.413095 | 29.57132
3104.61 | 4.19875 | 1.39997 | 29.56146
3107.579 | 4.199133 | 1.401822 | 29.57408
3110.5 | 4.199191 | 1.399714 | 29.5782
3113.485 | 4.199508 | 1.399537 | 29.58275
3116.485 | 4.199854 | 1.400434 | 29.58166
3119.407 | 4.198943 | 1.389317 | 29.58798
3122.329 | 4.199004 | 1.389835 | 29.58569
3125.329 | 4.19939 | 1.388495 | 29.59267
3128.313 | 4.199582 | 1.387329 | 29.58786
3131.297 | 4.198871 | 1.378747 | 29.59122
3134.235 | 4.199201 | 1.375975 | 29.5945
3137.219 | 4.199274 | 1.377692 | 29.59105
3140.204 | 4.199488 | 1.376473 | 29.59414
3143.219 | 4.199622 | 1.375796 | 29.59428
3146.235 | 4.200005 | 1.37714 | 29.59417
3149.25 | 4.200215 | 1.374902 | 29.59832
3152.172 | 4.200461 | 1.374456 | 29.59879
3155.172 | 4.200625 | 1.375884 | 29.60332
3158.219 | 4.200217 | 1.3637 | 29.60962
3161.157 | 4.199206 | 1.354666 | 29.60956
3164.157 | 4.199469 | 1.354115 | 29.614
3167.204 | 4.199592 | 1.354961 | 29.61313
3170.204 | 4.199813 | 1.35093 | 29.61647
3173.219 | 4.200012 | 1.35288 | 29.61739
3176.141 | 4.200485 | 1.352118 | 29.61972
3179.141 | 4.200734 | 1.349973 | 29.62322
3182.141 | 4.199878 | 1.343302 | 29.62206
3185.063 | 4.199265 | 1.335942 | 29.62089
3187.985 | 4.199501 | 1.330197 | 29.62428
3190.969 | 4.199513 | 1.3327 | 29.6358
3193.969 | 4.19985 | 1.331311 | 29.64009
3196.922 | 4.200144 | 1.329647 | 29.64589
3199.938 | 4.200318 | 1.332022 | 29.63658
3202.938 | 4.200622 | 1.33113 | 29.63116
3205.875 | 4.199837 | 1.318904 | 29.64213
3208.86 | 4.199948 | 1.319656 | 29.64422
3211.86 | 4.200286 | 1.320418 | 29.63536
3214.829 | 4.200254 | 1.31903 | 29.64007
3217.844 | 4.200603 | 1.316989 | 29.64359
3220.844 | 4.199914 | 1.308236 | 29.63565
3223.766 | 4.200175 | 1.308262 | 29.64557
3226.766 | 4.200276 | 1.307976 | 29.64691
3229.766 | 4.200784 | 1.307463 | 29.64421
3232.688 | 4.199819 | 1.297305 | 29.65705
3235.672 | 4.200098 | 1.298582 | 29.65641
3238.672 | 4.200366 | 1.297244 | 29.66019
3241.61 | 4.200391 | 1.298621 | 29.66427
3244.657 | 4.20079 | 1.295623 | 29.67387
3247.657 | 4.19986 | 1.286917 | 29.65994
3250.657 | 4.199134 | 1.279203 | 29.65798
3253.579 | 4.199436 | 1.273927 | 29.6559
3256.532 | 4.199365 | 1.277676 | 29.66218
3259.516 | 4.199623 | 1.277049 | 29.67328
3262.532 | 4.199774 | 1.277567 | 29.66597
3265.532 | 4.200254 | 1.276483 | 29.66644
3268.454 | 4.200365 | 1.272688 | 29.6645
3271.454 | 4.200628 | 1.278904 | 29.66527
3274.469 | 4.199853 | 1.262367 | 29.66132
3277.422 | 4.200179 | 1.266953 | 29.66878
3280.422 | 4.200411 | 1.267006 | 29.67467
3283.422 | 4.20076 | 1.262342 | 29.67624
3286.344 | 4.19992 | 1.254689 | 29.67983
3289.344 | 4.20016 | 1.255371 | 29.68037
3292.329 | 4.200421 | 1.251839 | 29.67219
3295.266 | 4.20061 | 1.251359 | 29.67755
3298.25 | 4.199617 | 1.24249 | 29.6765
3301.25 | 4.199843 | 1.242888 | 29.68757
3304.204 | 4.200258 | 1.239067 | 29.69057
3307.219 | 4.200394 | 1.238608 | 29.68908
3310.219 | 4.200656 | 1.241297 | 29.68949
3313.157 | 4.199962 | 1.230443 | 29.69132
3316.079 | 4.200262 | 1.229299 | 29.70012
3319.079 | 4.200349 | 1.228026 | 29.69877
3322.079 | 4.200678 | 1.230176 | 29.68921
3325 | 4.199662 | 1.218644 | 29.6938
3328.016 | 4.19995 | 1.220173 | 29.69475
3331.016 | 4.200395 | 1.216235 | 29.6925
3333.954 | 4.200459 | 1.219362 | 29.69934
3336.938 | 4.200586 | 1.217861 | 29.69611
3339.969 | 4.200069 | 1.209262 | 29.69454
3342.891 | 4.200117 | 1.209049 | 29.69448
3345.891 | 4.200461 | 1.205558 | 29.69115
3348.891 | 4.200568 | 1.205621 | 29.69156
3351.844 | 4.200852 | 1.206778 | 29.68502
3354.829 | 4.200973 | 1.206291 | 29.69913
3357.766 | 4.201606 | 1.204678 | 29.70621
3360.75 | 4.200626 | 1.1944 | 29.69796
3363.766 | 4.199987 | 1.185833 | 29.6968
3366.704 | 4.199911 | 1.181179 | 29.69211
3369.688 | 4.200122 | 1.183909 | 29.70277
3372.688 | 4.199382 | 1.175661 | 29.71208
3375.641 | 4.199788 | 1.171923 | 29.70825
3378.641 | 4.199832 | 1.174946 | 29.70558
3381.625 | 4.199102 | 1.164818 | 29.70759
3384.563 | 4.198405 | 1.153471 | 29.70966
3387.547 | 4.198527 | 1.158205 | 29.70832
3390.579 | 4.198683 | 1.155696 | 29.70668
3393.5 | 4.19882 | 1.153291 | 29.71255
3396.5 | 4.198025 | 1.144386 | 29.70858
3399.5 | 4.198262 | 1.144274 | 29.70898
3402.422 | 4.197415 | 1.133329 | 29.70413
3405.422 | 4.19674 | 1.126129 | 29.70261
3408.422 | 4.195833 | 1.113352 | 29.70598
3411.36 | 4.19603 | 1.114438 | 29.70274
3414.391 | 4.196335 | 1.117574 | 29.70124
3417.391 | 4.196363 | 1.115021 | 29.69316
3420.344 | 4.19647 | 1.114348 | 29.69853
3423.329 | 4.196574 | 1.114419 | 29.70058
3426.329 | 4.196778 | 1.112977 | 29.69767
3429.25 | 4.197055 | 1.112047 | 29.70113
3432.25 | 4.197048 | 1.112003 | 29.70509
3435.235 | 4.19742 | 1.112071 | 29.70104
3438.204 | 4.197724 | 1.113446 | 29.69137
3441.188 | 4.197849 | 1.11055 | 29.69417
3444.188 | 4.19806 | 1.112544 | 29.70023
3447.235 | 4.198159 | 1.11117 | 29.70037
3450.282 | 4.198593 | 1.10813 | 29.69257
3453.204 | 4.198779 | 1.109532 | 29.68826
3456.188 | 4.198845 | 1.109954 | 29.69041
3459.188 | 4.198312 | 1.100874 | 29.69382
3462.11 | 4.198741 | 1.099965 | 29.69616
3465.11 | 4.199026 | 1.097838 | 29.6913
3468.11 | 4.199057 | 1.09827 | 29.6923
3471.063 | 4.199214 | 1.098514 | 29.69182
3474.079 | 4.199468 | 1.097449 | 29.68195
3477.079 | 4.199751 | 1.09619 | 29.68672
3480 | 4.200014 | 1.094547 | 29.68161
3482.938 | 4.199361 | 1.085501 | 29.68824
3485.922 | 4.199662 | 1.086288 | 29.69784
3488.954 | 4.199889 | 1.084741 | 29.69953
3491.907 | 4.19899 | 1.078043 | 29.68538
3494.829 | 4.19929 | 1.076187 | 29.67881
3497.813 | 4.199587 | 1.074231 | 29.68399
3500.813 | 4.199792 | 1.07303 | 29.68188
3503.735 | 4.200065 | 1.074891 | 29.67681
3506.735 | 4.20028 | 1.075286 | 29.67114
3509.735 | 4.200491 | 1.074633 | 29.66828
3512.657 | 4.200741 | 1.071714 | 29.66103
3515.657 | 4.200889 | 1.076957 | 29.66638
3518.672 | 4.20127 | 1.073265 | 29.6603
3521.61 | 4.201235 | 1.073535 | 29.66324
3524.532 | 4.201558 | 1.071839 | 29.65683
3527.61 | 4.20104 | 1.064365 | 29.66308
3530.61 | 4.201193 | 1.061808 | 29.66503
3533.61 | 4.20059 | 1.052287 | 29.65849
3536.657 | 4.200631 | 1.049071 | 29.64766
3539.672 | 4.201285 | 1.050306 | 29.6431
3542.641 | 4.20115 | 1.050139 | 29.64847
3545.657 | 4.201361 | 1.053024 | 29.6567
3548.657 | 4.201777 | 1.049208 | 29.65873
3551.594 | 4.201034 | 1.038628 | 29.63945
3554.61 | 4.201311 | 1.035847 | 29.63973
3557.625 | 4.201413 | 1.036145 | 29.64136
3560.563 | 4.201428 | 1.037925 | 29.63869
3563.563 | 4.201886 | 1.03718 | 29.63597
3566.563 | 4.200954 | 1.028073 | 29.62623
3569.5 | 4.201267 | 1.027974 | 29.62788
3572.5 | 4.201536 | 1.024672 | 29.62166
3575.516 | 4.202087 | 1.026458 | 29.61819
3578.454 | 4.200865 | 1.014491 | 29.61342
3581.438 | 4.201127 | 1.0145 | 29.61297
3584.469 | 4.20061 | 1.004827 | 29.60596
3587.407 | 4.199788 | 0.9948492 | 29.59619
3590.407 | 4.199971 | 0.9958503 | 29.60919
3593.375 | 4.199163 | 0.9861691 | 29.60524
3596.313 | 4.19918 | 0.9825164 | 29.59923
3599.329 | 4.199473 | 0.9859853 | 29.60181
3602.313 | 4.198839 | 0.9760212 | 29.59588
3605.25 | 4.199083 | 0.9745092 | 29.59415
3608.266 | 4.198981 | 0.9736814 | 29.60318
3611.282 | 4.198236 | 0.9685947 | 29.60016
3614.204 | 4.198608 | 0.9670841 | 29.59575
3617.204 | 4.19849 | 0.9649056 | 29.57836
3620.219 | 4.198701 | 0.9617839 | 29.57786
3623.141 | 4.199048 | 0.9655091 | 29.57242
3626.157 | 4.198112 | 0.9530403 | 29.56534
3629.157 | 4.198232 | 0.9544346 | 29.56921
3632.11 | 4.197517 | 0.9446746 | 29.56433
3635.032 | 4.197601 | 0.9452985 | 29.55492
3638.016 | 4.196902 | 0.9335488 | 29.54918
3641.047 | 4.19618 | 0.922904 | 29.5527
3644.047 | 4.197134 | 0.9349427 | 29.55005
3646.985 | 4.196381 | 0.9240707 | 29.54725
3649.969 | 4.197637 | 0.9328774 | 29.54325
3652.969 | 4.196887 | 0.9236388 | 29.53908
3655.907 | 4.197085 | 0.9248562 | 29.52787
3658.922 | 4.197157 | 0.924766 | 29.52378
3661.938 | 4.19721 | 0.9227031 | 29.52827
3664.875 | 4.196235 | 0.9135941 | 29.52726
3667.891 | 4.197615 | 0.9225904 | 29.52124
3670.86 | 4.197956 | 0.9227813 | 29.50622
3673.875 | 4.198008 | 0.9202488 | 29.50749
3676.875 | 4.19822 | 0.9215906 | 29.50844
3679.797 | 4.198244 | 0.920346 | 29.50585
3682.813 | 4.198644 | 0.919073 | 29.50167
3685.829 | 4.198739 | 0.9204763 | 29.4918
3688.829 | 4.199202 | 0.9201105 | 29.49964
3691.797 | 4.198382 | 0.9093679 | 29.48645
3694.735 | 4.19856 | 0.9100239 | 29.48572
3697.657 | 4.198821 | 0.9091944 | 29.47613
3700.579 | 4.198882 | 0.9089775 | 29.46498
3703.5 | 4.199167 | 0.9079742 | 29.46377
3706.422 | 4.199263 | 0.9057798 | 29.46239
3709.344 | 4.199724 | 0.9057874 | 29.45671
3712.344 | 4.199814 | 0.9080717 | 29.45978
3715.329 | 4.199918 | 0.9062291 | 29.45564
3718.344 | 4.2002 | 0.9026835 | 29.44461
3721.282 | 4.200316 | 0.90728 | 29.43255
3724.235 | 4.200494 | 0.9050474 | 29.4343
3727.188 | 4.200804 | 0.9029891 | 29.42858
3730.188 | 4.201113 | 0.9045821 | 29.42419
3733.172 | 4.200402 | 0.8946903 | 29.41912
3736.172 | 4.200458 | 0.8949829 | 29.41332
3739.11 | 4.19986 | 0.8842823 | 29.39933
3742.11 | 4.199172 | 0.8755641 | 29.40186
3745.032 | 4.199334 | 0.8740859 | 29.39206
3747.969 | 4.199393 | 0.8747756 | 29.39191
3750.922 | 4.199742 | 0.8736511 | 29.37574
3753.86 | 4.198706 | 0.8633838 | 29.38203
3756.86 | 4.197934 | 0.851502 | 29.36152
3759.86 | 4.196975 | 0.843856 | 29.35654
3762.86 | 4.198192 | 0.8524112 | 29.34943
3765.797 | 4.197239 | 0.8468448 | 29.35626
3768.719 | 4.197349 | 0.8411683 | 29.34966
3771.719 | 4.198965 | 0.8541324 | 29.34253
3774.704 | 4.197899 | 0.8435905 | 29.32644
3777.735 | 4.198305 | 0.8427789 | 29.33363
3780.657 | 4.198242 | 0.8417039 | 29.32619
3783.594 | 4.198441 | 0.8421389 | 29.31939
3786.594 | 4.198674 | 0.840702 | 29.31268
3789.625 | 4.198672 | 0.8399511 | 29.31229
3792.61 | 4.198799 | 0.8403172 | 29.30563
3795.547 | 4.198946 | 0.8386299 | 29.29644
3798.516 | 4.198326 | 0.8320972 | 29.29374
3801.516 | 4.198534 | 0.8310843 | 29.28393
3804.5 | 4.19777 | 0.820387 | 29.27243
3807.5 | 4.197853 | 0.8196381 | 29.26907
3810.438 | 4.197055 | 0.8114352 | 29.26261
3813.391 | 4.197036 | 0.8099583 | 29.25777
3816.391 | 4.19721 | 0.8094066 | 29.25812
3819.391 | 4.197419 | 0.810216 | 29.25368
3822.375 | 4.197518 | 0.8084343 | 29.24025
3825.313 | 4.197658 | 0.8096127 | 29.23345
3828.25 | 4.196947 | 0.7995966 | 29.23001
3831.25 | 4.197998 | 0.8094393 | 29.23319
3834.235 | 4.1972 | 0.7993453 | 29.22703
3837.266 | 4.197507 | 0.7989156 | 29.21666
3840.204 | 4.198374 | 0.8080332 | 29.21625
3843.141 | 4.197709 | 0.7977123 | 29.21252
3846.141 | 4.19796 | 0.7982944 | 29.20914
3849.157 | 4.197786 | 0.7967085 | 29.20036
3852.188 | 4.19728 | 0.7881524 | 29.19036
3855.188 | 4.197339 | 0.7879812 | 29.17843
3858.125 | 4.198535 | 0.7972325 | 29.17352
3861.063 | 4.197794 | 0.7877621 | 29.17328
3864.094 | 4.196847 | 0.7774674 | 29.1604
3867.079 | 4.197214 | 0.7777485 | 29.15403
3870.079 | 4.197299 | 0.775475 | 29.15413
3873.016 | 4.197226 | 0.7765135 | 29.14266
3875.954 | 4.197458 | 0.7759839 | 29.14638
3878.985 | 4.197401 | 0.7767974 | 29.14189
3881.969 | 4.197863 | 0.7744087 | 29.13196
3884.969 | 4.196939 | 0.7667759 | 29.12223
3887.907 | 4.197048 | 0.7668307 | 29.11509
3890.844 | 4.197322 | 0.7641699 | 29.11244
3893.766 | 4.197308 | 0.7642465 | 29.11618
3896.797 | 4.197609 | 0.765898 | 29.10254
3899.782 | 4.196648 | 0.7559433 | 29.10537
3902.782 | 4.196867 | 0.7552624 | 29.0967
3905.735 | 4.196914 | 0.7544707 | 29.09747
3908.672 | 4.197941 | 0.7627902 | 29.08614
3911.672 | 4.197329 | 0.7539312 | 29.0797
3914.672 | 4.197539 | 0.7539848 | 29.08027
3917.704 | 4.197702 | 0.754229 | 29.07071
3920.641 | 4.196921 | 0.7440922 | 29.06822
3923.579 | 4.196878 | 0.7429332 | 29.05958
3926.579 | 4.197101 | 0.7452635 | 29.05662
3929.563 | 4.197208 | 0.7453149 | 29.04848
3932.563 | 4.19831 | 0.7528208 | 29.04092
3935.5 | 4.197307 | 0.7426193 | 29.03771
3938.438 | 4.197461 | 0.7429989 | 29.02719
3941.438 | 4.197919 | 0.7422015 | 29.02319
3944.422 | 4.198203 | 0.7416878 | 29.01395
3947.422 | 4.1984 | 0.7421458 | 29.01447
3950.391 | 4.198792 | 0.7418073 | 29.01837
3953.329 | 4.19765 | 0.7315547 | 28.993
3956.329 | 4.196756 | 0.7231786 | 29.00093
3959.313 | 4.19702 | 0.7219668 | 28.99357
3962.313 | 4.197011 | 0.7212696 | 28.98586
3965.297 | 4.197066 | 0.7207434 | 28.98022
3968.266 | 4.19703 | 0.7199511 | 28.97245
3971.204 | 4.197364 | 0.722841 | 28.97043
3974.204 | 4.197625 | 0.7207969 | 28.96688
3977.25 | 4.197617 | 0.7193075 | 28.96177
3980.266 | 4.197926 | 0.7186844 | 28.95454
3983.204 | 4.197841 | 0.7196656 | 28.94862
3986.141 | 4.198234 | 0.7162794 | 28.94185
3989.204 | 4.198562 | 0.7190474 | 28.93294
3992.219 | 4.197551 | 0.7104062 | 28.93354
3995.219 | 4.196461 | 0.6999874 | 28.9317
3998.157 | 4.19666 | 0.7006412 | 28.91375
4001.094 | 4.196893 | 0.6986987 | 28.9036
4004.125 | 4.196848 | 0.696974 | 28.89641
4007.141 | 4.197918 | 0.7112787 | 28.89638
4010.188 | 4.197189 | 0.697503 | 28.89823
4013.219 | 4.197282 | 0.699622 | 28.88746
4016.219 | 4.197429 | 0.6988748 | 28.88465
4019.282 | 4.198147 | 0.7001975 | 28.8826
4022.297 | 4.197899 | 0.6970398 | 28.87776
4025.344 | 4.198073 | 0.6985552 | 28.86697
4028.344 | 4.19823 | 0.6962049 | 28.84732
4031.344 | 4.198309 | 0.695382 | 28.85031
4034.375 | 4.19841 | 0.6983557 | 28.85719
4037.344 | 4.198701 | 0.6967461 | 28.84213
4040.266 | 4.197718 | 0.6871042 | 28.83628
4043.329 | 4.197799 | 0.6854572 | 28.82987
4046.313 | 4.197833 | 0.6828549 | 28.82223
4049.36 | 4.198161 | 0.684217 | 28.82217
4052.36 | 4.198197 | 0.6848338 | 28.81642
4055.36 | 4.198391 | 0.6846377 | 28.81576
4058.36 | 4.198421 | 0.6834241 | 28.80667
4061.297 | 4.198617 | 0.6833797 | 28.79578
4064.297 | 4.197855 | 0.6744893 | 28.79479
4067.282 | 4.197067 | 0.6657363 | 28.78608
4070.297 | 4.197145 | 0.6669138 | 28.7777
4073.235 | 4.197166 | 0.6627283 | 28.77074
4076.157 | 4.197333 | 0.6641697 | 28.77157
4079.188 | 4.197482 | 0.6632912 | 28.76164
4082.219 | 4.197582 | 0.6651687 | 28.75031
4085.204 | 4.197653 | 0.6649689 | 28.74741
4088.204 | 4.197884 | 0.6629484 | 28.73696
4091.141 | 4.19806 | 0.6646708 | 28.73851
4094.079 | 4.198167 | 0.6631727 | 28.73292
4097.016 | 4.19834 | 0.6629119 | 28.7294
4100.016 | 4.198193 | 0.6634455 | 28.72553
4103 | 4.198456 | 0.6614821 | 28.7223
4106.047 | 4.198672 | 0.6618236 | 28.71527
4109.094 | 4.197686 | 0.6535754 | 28.71852
4112.016 | 4.196884 | 0.6428578 | 28.71033
4115.032 | 4.196727 | 0.6433752 | 28.69474
4118.016 | 4.197282 | 0.6423937 | 28.68413
4121.016 | 4.197062 | 0.6434868 | 28.68978
4123.954 | 4.197387 | 0.642849 | 28.68705
4126.891 | 4.197366 | 0.6420811 | 28.67777
4129.891 | 4.197444 | 0.6407396 | 28.67925
4132.891 | 4.19762 | 0.6407553 | 28.67137
4135.829 | 4.197851 | 0.6403624 | 28.66082
4138.813 | 4.197889 | 0.6401611 | 28.64933
4141.766 | 4.197948 | 0.6387089 | 28.65242
4144.766 | 4.198195 | 0.6401846 | 28.64937
4147.75 | 4.198481 | 0.6405257 | 28.64372
4150.719 | 4.198283 | 0.6391266 | 28.63089
4153.735 | 4.198581 | 0.6379006 | 28.63127
4156.782 | 4.197963 | 0.6294803 | 28.62032
4159.797 | 4.197839 | 0.6274153 | 28.61414
4162.829 | 4.197908 | 0.6289399 | 28.60702
4165.844 | 4.198001 | 0.6278844 | 28.59651
4168.844 | 4.198167 | 0.6313861 | 28.60183
4171.782 | 4.19837 | 0.6270621 | 28.59342
4174.766 | 4.198486 | 0.6308983 | 28.5906
4177.704 | 4.198432 | 0.629054 | 28.58294
4180.641 | 4.198774 | 0.6257101 | 28.58158
4183.641 | 4.197801 | 0.6177808 | 28.58316
4186.641 | 4.197935 | 0.6203447 | 28.5836
4189.657 | 4.198103 | 0.6181886 | 28.56398
4192.61 | 4.198235 | 0.6167249 | 28.5651
4195.547 | 4.198254 | 0.6182279 | 28.56124
4198.594 | 4.198598 | 0.617337 | 28.55048
4201.532 | 4.197666 | 0.6081814 | 28.54774
4204.532 | 4.197738 | 0.6079852 | 28.55539
4207.532 | 4.19787 | 0.6098811 | 28.54204
4210.579 | 4.197922 | 0.6059106 | 28.53715
4213.61 | 4.198141 | 0.6066262 | 28.52837
4216.672 | 4.198154 | 0.6083655 | 28.52531
4219.704 | 4.198023 | 0.6062133 | 28.52877
4222.75 | 4.198216 | 0.6068978 | 28.51558
4225.782 | 4.198498 | 0.6043263 | 28.51482
4228.829 | 4.198568 | 0.6044042 | 28.50589
4231.797 | 4.197788 | 0.5935244 | 28.49987
4234.797 | 4.197839 | 0.5961319 | 28.49937
4237.75 | 4.197957 | 0.5960327 | 28.4916
4240.75 | 4.198125 | 0.5940368 | 28.49185
4243.766 | 4.198163 | 0.5941552 | 28.48732
4246.797 | 4.198293 | 0.594052 | 28.48687
4249.86 | 4.198275 | 0.5919332 | 28.47797
4252.86 | 4.198521 | 0.5942735 | 28.45665
4255.875 | 4.198598 | 0.5931676 | 28.46478
4258.891 | 4.197822 | 0.5842205 | 28.45886
4261.875 | 4.197928 | 0.5867972 | 28.45422
4264.844 | 4.197916 | 0.5849011 | 28.44885
4267.86 | 4.198289 | 0.5853218 | 28.4415
4270.797 | 4.198063 | 0.5832267 | 28.4371
4273.766 | 4.198298 | 0.5854105 | 28.42958
4276.782 | 4.198352 | 0.5839007 | 28.42838
4279.875 | 4.19841 | 0.5845046 | 28.41851
4282.891 | 4.198527 | 0.5837081 | 28.41567
4285.875 | 4.198804 | 0.5810184 | 28.40971
4288.922 | 4.198036 | 0.5725472 | 28.40927
4291.922 | 4.197893 | 0.571143 | 28.40903
4294.954 | 4.198265 | 0.5703281 | 28.40078
4297.938 | 4.198152 | 0.5713983 | 28.40297
4300.875 | 4.19825 | 0.5731884 | 28.39683
4303.875 | 4.198406 | 0.5721059 | 28.38978
4306.86 | 4.198461 | 0.57142 | 28.3772
4309.875 | 4.198768 | 0.5718718 | 28.37701
4312.813 | 4.198465 | 0.5698543 | 28.38166
4315.766 | 4.198715 | 0.569947 | 28.36888
4318.766 | 4.199166 | 0.5707453 | 28.3711
4321.766 | 4.199075 | 0.5737607 | 28.36621
4324.766 | 4.199272 | 0.5678861 | 28.36951
4327.704 | 4.19936 | 0.5703333 | 28.35303
4330.641 | 4.199422 | 0.570511 | 28.3542
4333.641 | 4.199375 | 0.5700185 | 28.34853
4336.641 | 4.199762 | 0.570083 | 28.34186
4339.579 | 4.198876 | 0.5616593 | 28.34324
4342.516 | 4.197839 | 0.5505333 | 28.32995
4345.516 | 4.197845 | 0.5518741 | 28.33171
4348.547 | 4.198257 | 0.5497087 | 28.32401
4351.547 | 4.198296 | 0.5492709 | 28.31312
4354.485 | 4.198205 | 0.5488129 | 28.31576
4357.422 | 4.198443 | 0.5481521 | 28.31301
4360.422 | 4.19834 | 0.5499746 | 28.30956
4363.422 | 4.198575 | 0.54959 | 28.30905
4366.36 | 4.197806 | 0.5395346 | 28.30577
4369.297 | 4.197777 | 0.5401151 | 28.29476
4372.297 | 4.197848 | 0.5399565 | 28.29092
4375.329 | 4.197943 | 0.5387877 | 28.28406
4378.375 | 4.198137 | 0.5406966 | 28.2768
4381.344 | 4.19802 | 0.5397071 | 28.2702
4384.266 | 4.198281 | 0.5387931 | 28.26566
4387.235 | 4.198219 | 0.5382689 | 28.26574
4390.25 | 4.198343 | 0.5387999 | 28.26202
4393.282 | 4.198711 | 0.5372527 | 28.26238
4396.313 | 4.197495 | 0.5275492 | 28.25819
4399.297 | 4.197709 | 0.5287314 | 28.25157
4402.313 | 4.197592 | 0.5277837 | 28.2501
4405.297 | 4.197883 | 0.5281404 | 28.24253
4408.297 | 4.197969 | 0.5271601 | 28.23757
4411.36 | 4.198067 | 0.5276552 | 28.23443
4414.297 | 4.198104 | 0.5266471 | 28.23575
4417.235 | 4.198216 | 0.5267769 | 28.2293
4420.235 | 4.198276 | 0.5257914 | 28.22032
4423.282 | 4.198333 | 0.5268998 | 28.21209
4426.313 | 4.198493 | 0.5267254 | 28.20716
4429.25 | 4.198598 | 0.5253278 | 28.21135
4432.219 | 4.197772 | 0.5179284 | 28.20355
4435.219 | 4.197834 | 0.516411 | 28.19552
4438.219 | 4.198056 | 0.5163151 | 28.19088
4441.157 | 4.198001 | 0.5178193 | 28.19072
4444.094 | 4.198151 | 0.5174641 | 28.17862
4447.032 | 4.198061 | 0.516406 | 28.17386
4450.032 | 4.19837 | 0.5176273 | 28.1703
4453.032 | 4.198359 | 0.5177042 | 28.16845
4456.047 | 4.19854 | 0.5158853 | 28.16893
4459.047 | 4.198583 | 0.5161763 | 28.1713
4462.047 | 4.198581 | 0.5165817 | 28.16781
4465.047 | 4.198673 | 0.5136436 | 28.16122
4467.985 | 4.198959 | 0.5146853 | 28.15955
4470.922 | 4.199066 | 0.5140859 | 28.14597
4473.86 | 4.199153 | 0.5135188 | 28.14604
4476.782 | 4.199067 | 0.5161106 | 28.14238
4479.782 | 4.199325 | 0.5162289 | 28.13637
4482.813 | 4.199457 | 0.5149729 | 28.12881
4485.86 | 4.199405 | 0.5144063 | 28.11638
4488.875 | 4.199526 | 0.5133764 | 28.12211
4491.813 | 4.199698 | 0.5139837 | 28.11983
4494.735 | 4.198949 | 0.5040313 | 28.11119
4497.735 | 4.19808 | 0.4935223 | 28.11853
4500.75 | 4.198015 | 0.4926992 | 28.11201
4503.688 | 4.198068 | 0.4932062 | 28.11023
4506.625 | 4.198165 | 0.4927132 | 28.10652
4509.625 | 4.198208 | 0.4907235 | 28.1073
4512.625 | 4.198357 | 0.4951677 | 28.09829
4515.563 | 4.198498 | 0.4943664 | 28.10051
4518.532 | 4.198445 | 0.4932095 | 28.0874
4521.579 | 4.198514 | 0.4904826 | 28.09115
4524.61 | 4.198757 | 0.4919503 | 28.08179
4527.625 | 4.198842 | 0.4900876 | 28.07839
4530.563 | 4.198779 | 0.49317 | 28.0922
4533.5 | 4.198856 | 0.4915916 | 28.08877
4536.422 | 4.198903 | 0.4924123 | 28.07828
4539.422 | 4.199183 | 0.4932026 | 28.07657
4542.422 | 4.199269 | 0.4930498 | 28.07257
4545.36 | 4.199304 | 0.4911096 | 28.06331
4548.297 | 4.199365 | 0.4918441 | 28.06285
4551.297 | 4.19949 | 0.4903571 | 28.0606
4554.297 | 4.199723 | 0.4920778 | 28.05482
4557.266 | 4.198676 | 0.4816832 | 28.04998
4560.204 | 4.197752 | 0.4711051 | 28.0503
4563.204 | 4.197763 | 0.4724282 | 28.04607
4566.219 | 4.197953 | 0.4698892 | 28.04449
4569.157 | 4.198184 | 0.469739 | 28.03839
4572.094 | 4.198096 | 0.4722972 | 28.03113
4575.094 | 4.198071 | 0.4711855 | 28.01896
4578.094 | 4.198268 | 0.4713712 | 28.02272
4581.032 | 4.19814 | 0.4699465 | 28.01236
4583.969 | 4.198339 | 0.469065 | 28.00672
4587 | 4.198593 | 0.4690907 | 27.99796
4590.032 | 4.198585 | 0.4716794 | 27.99635
4592.969 | 4.198583 | 0.4701705 | 27.99006
4595.938 | 4.198651 | 0.4705214 | 27.98773
4598.969 | 4.198701 | 0.4706884 | 27.98045
4601.969 | 4.198863 | 0.4709644 | 27.97966
4604.907 | 4.19889 | 0.4706672 | 27.97868
4607.844 | 4.199063 | 0.4687219 | 27.98077
4610.844 | 4.199096 | 0.4685851 | 27.97195
4613.875 | 4.199232 | 0.4699323 | 27.96388
4616.844 | 4.199339 | 0.4688954 | 27.96273
4619.782 | 4.19957 | 0.4680872 | 27.95697
4622.782 | 4.198605 | 0.4587312 | 27.95657
4625.813 | 4.198338 | 0.4574734 | 27.95419
4628.75 | 4.198479 | 0.458654 | 27.95482
4631.688 | 4.198611 | 0.4591533 | 27.95412
4634.688 | 4.198733 | 0.4579852 | 27.9501
4637.688 | 4.198832 | 0.4580367 | 27.94285
4640.625 | 4.198859 | 0.4552012 | 27.92993
4643.563 | 4.199026 | 0.4575619 | 27.93677
4646.563 | 4.199024 | 0.4573243 | 27.93067
4649.579 | 4.199098 | 0.4574006 | 27.93187
4652.5 | 4.199256 | 0.4565316 | 27.93374
4655.438 | 4.199277 | 0.4577525 | 27.92352
4658.375 | 4.199461 | 0.4551273 | 27.92324
4661.375 | 4.199596 | 0.4571629 | 27.92111
4664.391 | 4.198522 | 0.4495329 | 27.9116
4667.313 | 4.198785 | 0.4458283 | 27.91913
4670.25 | 4.198762 | 0.4454162 | 27.91492
4673.25 | 4.198985 | 0.4461808 | 27.90888
4676.25 | 4.19891 | 0.4471734 | 27.9038
4679.204 | 4.199122 | 0.4436071 | 27.90704
4682.141 | 4.198914 | 0.4446783 | 27.89965
4685.141 | 4.199142 | 0.4474412 | 27.89351
4688.141 | 4.199234 | 0.4485537 | 27.89877
4691.094 | 4.199126 | 0.444213 | 27.90045
4694.032 | 4.199223 | 0.4441292 | 27.88445
4697.032 | 4.199416 | 0.4468801 | 27.88833
4700.032 | 4.19978 | 0.4436065 | 27.87703
4703.047 | 4.198632 | 0.4367226 | 27.88082
4705.985 | 4.198726 | 0.4361062 | 27.8759
4708.985 | 4.198813 | 0.4356331 | 27.86968
4712 | 4.198911 | 0.436864 | 27.86605
4714.938 | 4.199103 | 0.4357848 | 27.85888
4717.875 | 4.199245 | 0.4332404 | 27.86494
4720.875 | 4.199193 | 0.4324093 | 27.85815
4723.875 | 4.199221 | 0.4376088 | 27.85777
4726.813 | 4.199211 | 0.4360828 | 27.84985
4729.75 | 4.199409 | 0.4342718 | 27.8525
4732.75 | 4.199421 | 0.4346341 | 27.84992
4735.766 | 4.1995 | 0.4340779 | 27.84318
4738.766 | 4.199535 | 0.4343576 | 27.84612
4741.75 | 4.199829 | 0.435278 | 27.839
4744.75 | 4.198819 | 0.4248072 | 27.82963
4747.688 | 4.198059 | 0.4124916 | 27.82877
4750.625 | 4.198027 | 0.4141698 | 27.83462
4753.625 | 4.198047 | 0.4126393 | 27.82947
4756.625 | 4.197969 | 0.4136439 | 27.82969
4759.563 | 4.198142 | 0.4144965 | 27.82288
4762.5 | 4.197947 | 0.4143169 | 27.83015
4765.422 | 4.197988 | 0.4138161 | 27.81682
4768.36 | 4.198286 | 0.4131431 | 27.81568
4771.36 | 4.198303 | 0.4132762 | 27.81823
4774.344 | 4.198383 | 0.4129378 | 27.81104
4777.344 | 4.198348 | 0.4159768 | 27.8107
4780.282 | 4.198355 | 0.4137209 | 27.81077
4783.25 | 4.198445 | 0.4133587 | 27.80453
4786.266 | 4.198438 | 0.4155942 | 27.80447
4789.266 | 4.198601 | 0.4109464 | 27.78806
4792.204 | 4.19864 | 0.4124841 | 27.79411
4795.141 | 4.198886 | 0.4123719 | 27.793
4798.063 | 4.198929 | 0.4127485 | 27.78792
4801.063 | 4.198919 | 0.4100488 | 27.79852
4804.079 | 4.198985 | 0.4113091 | 27.79001
4807.016 | 4.199106 | 0.4121313 | 27.77578
4809.954 | 4.199184 | 0.4100118 | 27.77582
4812.954 | 4.199331 | 0.4123142 | 27.77458
4815.954 | 4.199544 | 0.4105917 | 27.77098
4818.907 | 4.199242 | 0.4115701 | 27.78088
4821.844 | 4.199515 | 0.4102198 | 27.75832
4824.86 | 4.199532 | 0.4110356 | 27.75724
4827.86 | 4.199637 | 0.4096525 | 27.75604
4830.813 | 4.199004 | 0.4012451 | 27.74333
4833.75 | 4.198784 | 0.4013538 | 27.74049
4836.75 | 4.198906 | 0.4017814 | 27.73837
4839.75 | 4.198852 | 0.4009758 | 27.73685
4842.688 | 4.198838 | 0.4020843 | 27.7502
4845.625 | 4.199132 | 0.3989658 | 27.7442
4848.625 | 4.198893 | 0.3998349 | 27.73615
4851.641 | 4.199278 | 0.4001339 | 27.73398
4854.641 | 4.1992 | 0.4002509 | 27.73001
4857.579 | 4.199373 | 0.4001789 | 27.72965
4860.516 | 4.199455 | 0.4014707 | 27.72868
4863.516 | 4.199211 | 0.4006994 | 27.72748
4866.516 | 4.199496 | 0.4008556 | 27.72354
4869.454 | 4.199601 | 0.3990774 | 27.72133
4872.391 | 4.198776 | 0.3921009 | 27.71164
4875.391 | 4.199017 | 0.3893483 | 27.71607
4878.391 | 4.198926 | 0.3883522 | 27.70374
4881.329 | 4.199074 | 0.3922317 | 27.71446
4884.266 | 4.199081 | 0.3875647 | 27.7041
4887.204 | 4.199163 | 0.3906179 | 27.6943
4890.204 | 4.199174 | 0.3910736 | 27.6951
4893.204 | 4.199295 | 0.3885368 | 27.69563
4896.141 | 4.199181 | 0.3886449 | 27.69127
4899.079 | 4.199366 | 0.3926673 | 27.69429
4902.079 | 4.199592 | 0.3889103 | 27.68619
4905.11 | 4.198603 | 0.3805622 | 27.68896
4908.047 | 4.198433 | 0.3815669 | 27.68504
4910.985 | 4.198618 | 0.3769687 | 27.67691
4914 | 4.198538 | 0.3783588 | 27.6764
4916.985 | 4.19877 | 0.3776909 | 27.67202
4919.922 | 4.198893 | 0.3793589 | 27.68152
4922.86 | 4.198707 | 0.3790423 | 27.67316
4925.875 | 4.198827 | 0.3804036 | 27.66896
4928.875 | 4.198784 | 0.376337 | 27.65907
4931.813 | 4.199053 | 0.3786597 | 27.66909
4934.75 | 4.199323 | 0.3798243 | 27.65937
4937.688 | 4.199062 | 0.3800891 | 27.6488
4940.704 | 4.19927 | 0.3790635 | 27.64972
4943.704 | 4.199314 | 0.3794442 | 27.64823
4946.641 | 4.199602 | 0.3789871 | 27.64698
4949.61 | 4.198317 | 0.3686001 | 27.64675
4952.61 | 4.198565 | 0.3691732 | 27.64634
4955.61 | 4.198568 | 0.369563 | 27.6397
4958.563 | 4.198658 | 0.370763 | 27.64653
4961.485 | 4.198688 | 0.3694884 | 27.62798
4964.5 | 4.19887 | 0.3682587 | 27.6311
4967.5 | 4.19881 | 0.3668208 | 27.62365
4970.454 | 4.198729 | 0.3681944 | 27.62963
4973.375 | 4.198609 | 0.3683861 | 27.62058
4976.391 | 4.198988 | 0.3674408 | 27.6262
4979.391 | 4.199213 | 0.3675882 | 27.62421
4982.36 | 4.199281 | 0.3672499 | 27.62754
4985.282 | 4.199223 | 0.3677528 | 27.62732
4988.329 | 4.199283 | 0.3643342 | 27.6219
4991.329 | 4.199262 | 0.3656426 | 27.61415
4994.282 | 4.199514 | 0.3648372 | 27.61192
4997.204 | 4.199477 | 0.3653684 | 27.60043
5000.204 | 4.199415 | 0.3666423 | 27.60077
5003.204 | 4.199495 | 0.3665438 | 27.60755
5006.141 | 4.199665 | 0.3660038 | 27.59835
5009.079 | 4.198819 | 0.3550809 | 27.59798
5012.079 | 4.198936 | 0.356666 | 27.59931
5015.079 | 4.198716 | 0.3552045 | 27.6025
5018.063 | 4.198836 | 0.3565727 | 27.59755
5021.079 | 4.198832 | 0.3584662 | 27.592
5024.079 | 4.198848 | 0.3558033 | 27.59471
5027.016 | 4.198967 | 0.3574451 | 27.58756
5030.016 | 4.199359 | 0.355838 | 27.58467
5033.016 | 4.199197 | 0.3552044 | 27.58185
5035.954 | 4.199433 | 0.3564278 | 27.58497
5038.922 | 4.199332 | 0.3555591 | 27.58265
5041.938 | 4.199418 | 0.3573452 | 27.58522
5044.938 | 4.199473 | 0.3553038 | 27.58049
5047.875 | 4.1996 | 0.3537738 | 27.57568
5050.813 | 4.198778 | 0.344741 | 27.57414
5053.813 | 4.198615 | 0.3453006 | 27.56927
5056.813 | 4.198567 | 0.3470629 | 27.57445
5059.75 | 4.198606 | 0.3447553 | 27.58416
5062.688 | 4.198804 | 0.3449364 | 27.56905
5065.61 | 4.19884 | 0.3481782 | 27.56753
5068.61 | 4.198795 | 0.3464064 | 27.55856
5071.61 | 4.198984 | 0.3433087 | 27.55881
5074.61 | 4.199033 | 0.3457412 | 27.55899
5077.547 | 4.199082 | 0.3437226 | 27.5587
5080.485 | 4.198863 | 0.3446194 | 27.55522
5083.5 | 4.199235 | 0.3449542 | 27.54113
5086.5 | 4.199085 | 0.3433877 | 27.541
5089.438 | 4.199185 | 0.3452305 | 27.54829
5092.391 | 4.199413 | 0.3445546 | 27.54599
5095.407 | 4.199281 | 0.3432924 | 27.54024
5098.407 | 4.199441 | 0.3441922 | 27.53815
5101.36 | 4.199492 | 0.3444817 | 27.53994
5104.297 | 4.199514 | 0.3442439 | 27.53858
5107.313 | 4.199538 | 0.3451452 | 27.5295
5110.297 | 4.199575 | 0.3418576 | 27.52806
5113.25 | 4.199833 | 0.3438246 | 27.5222
5116.172 | 4.199901 | 0.3452925 | 27.52156
5119.188 | 4.200111 | 0.3427563 | 27.52559
5122.188 | 4.20009 | 0.3442549 | 27.51355
5125.157 | 4.199759 | 0.3440713 | 27.50948
5128.094 | 4.200076 | 0.3428365 | 27.516
5131.094 | 4.200241 | 0.3440614 | 27.5132
5134.11 | 4.200238 | 0.3431036 | 27.51249
5137.032 | 4.200332 | 0.342523 | 27.5086
5139.969 | 4.200485 | 0.3438061 | 27.51177
5143.016 | 4.200691 | 0.3433709 | 27.5027
5146.016 | 4.199469 | 0.3331697 | 27.49967
5148.954 | 4.199581 | 0.3330933 | 27.50064
5151.891 | 4.198504 | 0.3249866 | 27.49077
5154.891 | 4.198689 | 0.323448 | 27.49502
5157.891 | 4.198699 | 0.3240737 | 27.50534
5160.829 | 4.19874 | 0.322594 | 27.4955
5163.766 | 4.198514 | 0.3248903 | 27.48955
5166.782 | 4.198843 | 0.3239657 | 27.48956
5169.766 | 4.198783 | 0.3229669 | 27.48458
5172.719 | 4.198934 | 0.3226148 | 27.48448
5175.657 | 4.19892 | 0.3243179 | 27.48458
5178.579 | 4.198789 | 0.3249883 | 27.48103
5181.594 | 4.198873 | 0.3223059 | 27.48332
5184.625 | 4.199108 | 0.3212025 | 27.46923
5187.579 | 4.199053 | 0.3226625 | 27.47259
5190.5 | 4.199287 | 0.3228456 | 27.47043
5193.516 | 4.199137 | 0.3240692 | 27.46269
5196.516 | 4.199215 | 0.3214761 | 27.46555
5199.454 | 4.199282 | 0.3210131 | 27.46242
5202.391 | 4.199492 | 0.3219296 | 27.4606
5205.407 | 4.199297 | 0.3219331 | 27.45408
5208.407 | 4.199539 | 0.3234067 | 27.45405
5211.344 | 4.199764 | 0.321237 | 27.4538
5214.297 | 4.199758 | 0.3231167 | 27.45999
5217.235 | 4.19966 | 0.3210937 | 27.46396
5220.235 | 4.199785 | 0.3209819 | 27.45803
5223.235 | 4.199789 | 0.319851 | 27.4532
5226.188 | 4.199823 | 0.3208505 | 27.45381
5229.125 | 4.199791 | 0.3194181 | 27.45082
5232.125 | 4.200056 | 0.3204968 | 27.44708
5235.141 | 4.200167 | 0.3202962 | 27.44407
5238.079 | 4.20017 | 0.3202863 | 27.43938
5241.032 | 4.200303 | 0.3198544 | 27.43991
5244.047 | 4.200364 | 0.3179562 | 27.4372
5247.047 | 4.200257 | 0.3206113 | 27.43438
5249.985 | 4.200128 | 0.3208529 | 27.42399
5252.922 | 4.200386 | 0.3211242 | 27.42202
5255.938 | 4.200566 | 0.3191578 | 27.42188
5258.938 | 4.199616 | 0.3107334 | 27.42221
5261.875 | 4.198689 | 0.3016224 | 27.42202
5264.813 | 4.198648 | 0.2990881 | 27.43038
5267.829 | 4.198513 | 0.3024388 | 27.42658
5270.829 | 4.198577 | 0.2985771 | 27.43045
5273.782 | 4.198722 | 0.300403 | 27.41887
5276.719 | 4.19871 | 0.3010469 | 27.4145
5279.719 | 4.19884 | 0.302346 | 27.42097
5282.719 | 4.19874 | 0.3005626 | 27.41876
5285.657 | 4.198883 | 0.2987584 | 27.41199
5288.594 | 4.198907 | 0.3006005 | 27.40165
5291.61 | 4.198932 | 0.3006266 | 27.40354
5294.61 | 4.198926 | 0.2999253 | 27.39693
5297.547 | 4.199177 | 0.3006231 | 27.39851
5300.485 | 4.199215 | 0.3033869 | 27.40065
5303.5 | 4.19923 | 0.3028928 | 27.40266
5306.485 | 4.199194 | 0.3006629 | 27.40143
5309.516 | 4.19955 | 0.298757 | 27.40095
5312.454 | 4.199251 | 0.3004982 | 27.39638
5315.391 | 4.19928 | 0.2994484 | 27.3907
5318.407 | 4.199589 | 0.2967958 | 27.38732
5321.407 | 4.198623 | 0.2901843 | 27.38413
5324.344 | 4.198621 | 0.2892514 | 27.38677
5327.282 | 4.198415 | 0.2920424 | 27.38551
5330.297 | 4.198535 | 0.2927533 | 27.38393
5333.297 | 4.198653 | 0.2915359 | 27.37964
5336.235 | 4.198566 | 0.2902873 | 27.38137
5339.172 | 4.198445 | 0.288521 | 27.38337
5342.11 | 4.198735 | 0.2908804 | 27.37843
5345.125 | 4.198643 | 0.2912035 | 27.38204
5348.125 | 4.198589 | 0.2902926 | 27.37361
5351.063 | 4.198871 | 0.2899902 | 27.36622
5354 | 4.199018 | 0.2900736 | 27.36586
5357.016 | 4.199019 | 0.2864457 | 27.37557
5360.016 | 4.19908 | 0.2907192 | 27.3796
5362.954 | 4.198645 | 0.2894072 | 27.37146
5365.891 | 4.198894 | 0.2892198 | 27.36602
5368.922 | 4.199246 | 0.2884916 | 27.36428
5371.938 | 4.198958 | 0.2871183 | 27.37087
5374.891 | 4.199391 | 0.2914665 | 27.35838
5377.813 | 4.199225 | 0.2888043 | 27.35799
5380.829 | 4.199361 | 0.2914383 | 27.35837
5383.844 | 4.199344 | 0.2884739 | 27.36195
5386.782 | 4.199171 | 0.2871524 | 27.35681
5389.719 | 4.199123 | 0.2855378 | 27.34817
5392.719 | 4.1991 | 0.2878343 | 27.3488
5395.735 | 4.199654 | 0.2864229 | 27.34218
5398.672 | 4.19985 | 0.2864752 | 27.34529
5401.625 | 4.199624 | 0.2860097 | 27.34935
5404.625 | 4.199442 | 0.2878746 | 27.34879
5407.641 | 4.199907 | 0.2879845 | 27.3439
5410.579 | 4.199781 | 0.2873815 | 27.339
5413.516 | 4.200133 | 0.2860138 | 27.34247
5416.516 | 4.199906 | 0.2868482 | 27.33683
5419.532 | 4.199828 | 0.2871592 | 27.33154
5422.469 | 4.19983 | 0.2854312 | 27.3338
5425.407 | 4.199877 | 0.2875932 | 27.32747
5428.407 | 4.200244 | 0.286427 | 27.3247
5431.422 | 4.200057 | 0.2883127 | 27.33156
5434.375 | 4.200418 | 0.2854503 | 27.32818
5437.313 | 4.200381 | 0.2860399 | 27.32418
5440.329 | 4.200598 | 0.2841821 | 27.32122
5443.36 | 4.199353 | 0.2739016 | 27.32439
5446.438 | 4.199291 | 0.2764887 | 27.32097
5449.5 | 4.199317 | 0.2780422 | 27.32037
5452.438 | 4.199294 | 0.2733864 | 27.32117
5455.375 | 4.199381 | 0.2763324 | 27.31258
5458.375 | 4.199695 | 0.2754169 | 27.31496
5461.391 | 4.198441 | 0.2653591 | 27.31288
5464.329 | 4.19862 | 0.265928 | 27.31017
5467.266 | 4.198542 | 0.2666804 | 27.30476
5470.282 | 4.198666 | 0.2675682 | 27.30659
5473.282 | 4.198519 | 0.2673052 | 27.30053
5476.235 | 4.198615 | 0.2682929 | 27.30404
5479.157 | 4.198833 | 0.2674572 | 27.29819
5482.204 | 4.198733 | 0.2646645 | 27.29331
5485.204 | 4.198905 | 0.2670022 | 27.28606
5488.157 | 4.198865 | 0.267331 | 27.29439
5491.094 | 4.199004 | 0.2687666 | 27.29344
5494.094 | 4.199004 | 0.2652089 | 27.28606
5497.125 | 4.198707 | 0.2672293 | 27.29453
5500.094 | 4.198846 | 0.2657039 | 27.29075
5503.032 | 4.199265 | 0.2649461 | 27.28258
5506.047 | 4.199043 | 0.2655246 | 27.28437
5509.047 | 4.198923 | 0.2665921 | 27.28432
5511.985 | 4.199151 | 0.266862 | 27.28522
5514.922 | 4.199242 | 0.265987 | 27.28392
5517.938 | 4.199057 | 0.2662154 | 27.28246
5520.938 | 4.199375 | 0.2641451 | 27.28164
5523.875 | 4.199338 | 0.2660898 | 27.28883
5526.813 | 4.199319 | 0.2650687 | 27.28274
5529.829 | 4.199183 | 0.2661316 | 27.27822
5532.829 | 4.199451 | 0.2640483 | 27.27449
5535.86 | 4.199532 | 0.26537 | 27.27221
5538.86 | 4.199452 | 0.2651794 | 27.27657
5541.875 | 4.199686 | 0.2640139 | 27.26534
5544.813 | 4.19989 | 0.2659776 | 27.27076
5547.75 | 4.199737 | 0.2651444 | 27.26567
5550.766 | 4.19976 | 0.2633161 | 27.26378
5553.766 | 4.199827 | 0.2641812 | 27.26761
5556.704 | 4.199901 | 0.2658943 | 27.26248
5559.641 | 4.199731 | 0.2653274 | 27.26089
5562.657 | 4.199958 | 0.2642815 | 27.26127
5565.641 | 4.199932 | 0.2639959 | 27.25639
5568.657 | 4.200067 | 0.263655 | 27.26149
5571.594 | 4.200021 | 0.2631698 | 27.25961
5574.532 | 4.200019 | 0.2643683 | 27.26196
5577.547 | 4.200132 | 0.2644623 | 27.25261
5580.547 | 4.200211 | 0.2617356 | 27.26303
5583.5 | 4.200354 | 0.2651033 | 27.26243
5586.422 | 4.200332 | 0.2647251 | 27.24882
5589.438 | 4.200323 | 0.2625053 | 27.25662
5592.454 | 4.200189 | 0.2635299 | 27.24485
5595.391 | 4.200383 | 0.2635895 | 27.25558
5598.329 | 4.200431 | 0.2615776 | 27.24873
5601.344 | 4.200592 | 0.2634173 | 27.25017
5604.344 | 4.199729 | 0.2522042 | 27.2455
5607.297 | 4.198638 | 0.245196 | 27.24392
5610.235 | 4.198651 | 0.2441829 | 27.24129
5613.235 | 4.198584 | 0.2440631 | 27.25046
5616.25 | 4.19878 | 0.2426148 | 27.24261
5619.188 | 4.198712 | 0.2436773 | 27.24543
5622.125 | 4.198649 | 0.2460249 | 27.23724
5625.141 | 4.198815 | 0.2450729 | 27.2429
5628.141 | 4.198791 | 0.2451103 | 27.23858
5631.11 | 4.198658 | 0.2449185 | 27.23446
5634.047 | 4.198816 | 0.2430489 | 27.23621
5637.047 | 4.198852 | 0.2434218 | 27.2263
5640.063 | 4.198901 | 0.2438324 | 27.22949
5643.032 | 4.198856 | 0.244491 | 27.22248
5645.985 | 4.199011 | 0.243162 | 27.23083
5648.985 | 4.199003 | 0.2445428 | 27.22971
5651.985 | 4.199022 | 0.2426243 | 27.22611
5654.922 | 4.19893 | 0.2432487 | 27.22433
5657.86 | 4.199102 | 0.24345 | 27.21402
5660.86 | 4.1991 | 0.2428117 | 27.21729
5663.875 | 4.199266 | 0.2425281 | 27.20839
5666.813 | 4.199178 | 0.2423674 | 27.21676
5669.75 | 4.199276 | 0.243017 | 27.2099
5672.766 | 4.199354 | 0.2436099 | 27.20757
5675.766 | 4.199233 | 0.2421602 | 27.21106
5678.719 | 4.199463 | 0.2443051 | 27.20452
5681.657 | 4.199533 | 0.2443221 | 27.20304
5684.657 | 4.199334 | 0.2425624 | 27.20685
5687.672 | 4.199363 | 0.2429868 | 27.19962
5690.61 | 4.199423 | 0.2432994 | 27.21207
5693.547 | 4.199665 | 0.2419507 | 27.20179
5696.547 | 4.199589 | 0.2435311 | 27.19912
5699.547 | 4.199655 | 0.2435013 | 27.20517
5702.485 | 4.199603 | 0.2434331 | 27.20816
5705.422 | 4.199707 | 0.2405791 | 27.1919
5708.438 | 4.199688 | 0.2402948 | 27.19666
5711.422 | 4.199714 | 0.243068 | 27.19684
5714.438 | 4.200103 | 0.2413069 | 27.20368
5717.375 | 4.199818 | 0.2408519 | 27.19612
5720.375 | 4.199928 | 0.2427982 | 27.20411
5723.391 | 4.200015 | 0.2427373 | 27.19802
5726.329 | 4.199942 | 0.2412451 | 27.19121
5729.25 | 4.200041 | 0.2411123 | 27.19321
5732.266 | 4.200109 | 0.2420047 | 27.19319
5735.266 | 4.20025 | 0.2423118 | 27.18247
5738.204 | 4.200233 | 0.2420885 | 27.18899
5741.125 | 4.200267 | 0.2412504 | 27.18021
5744.063 | 4.200258 | 0.2410781 | 27.17761
5747.079 | 4.200342 | 0.2403883 | 27.18293
5750.079 | 4.200402 | 0.2409079 | 27.18216
5753.016 | 4.200308 | 0.2405931 | 27.18779
5755.954 | 4.200247 | 0.2421936 | 27.18686
5758.954 | 4.200462 | 0.2409793 | 27.1893
5761.954 | 4.200635 | 0.2397395 | 27.18735
5764.891 | 4.199541 | 0.2319123 | 27.18474
5767.829 | 4.199601 | 0.2283545 | 27.1805
5770.844 | 4.199678 | 0.2291629 | 27.17394
5773.844 | 4.199644 | 0.2302368 | 27.16663
5776.797 | 4.199892 | 0.229716 | 27.17623
5779.735 | 4.199627 | 0.2294728 | 27.16883
5782.735 | 4.199764 | 0.230856 | 27.16645
5785.735 | 4.199583 | 0.2287402 | 27.15761
5788.672 | 4.199758 | 0.2299106 | 27.15374
5791.61 | 4.199866 | 0.2310791 | 27.15036
5794.61 | 4.199748 | 0.2286771 | 27.15173
5797.625 | 4.199787 | 0.2306952 | 27.15748
5800.579 | 4.199746 | 0.2301262 | 27.15948
5803.516 | 4.200007 | 0.2296582 | 27.16371
5806.516 | 4.200039 | 0.230909 | 27.16353
5809.532 | 4.199902 | 0.2286858 | 27.15516
5812.469 | 4.199923 | 0.2281899 | 27.15503
5815.391 | 4.200224 | 0.2293575 | 27.15248
5818.407 | 4.200172 | 0.2295474 | 27.15334
5821.407 | 4.200249 | 0.2281623 | 27.15201
5824.344 | 4.200297 | 0.2299333 | 27.16116
5827.282 | 4.200218 | 0.2294644 | 27.15249
5830.297 | 4.200266 | 0.2300029 | 27.14743
5833.282 | 4.200351 | 0.2282886 | 27.14183
5836.282 | 4.200447 | 0.228712 | 27.1432
5839.219 | 4.200398 | 0.2290149 | 27.13803
5842.157 | 4.200427 | 0.2284694 | 27.14619
5845.157 | 4.20058 | 0.228903 | 27.14368
5848.157 | 4.199559 | 0.2194925 | 27.13627
5851.094 | 4.199417 | 0.2174631 | 27.13006
5854.032 | 4.199545 | 0.2189521 | 27.13317
5857.047 | 4.19957 | 0.2191837 | 27.12793
5860.063 | 4.199575 | 0.2199534 | 27.12198
5863 | 4.199819 | 0.2198289 | 27.13217
5865.922 | 4.199562 | 0.21721 | 27.1343
5868.86 | 4.199708 | 0.218202 | 27.1332
5871.86 | 4.199739 | 0.2200236 | 27.1295
5874.875 | 4.19971 | 0.2171826 | 27.12791
5877.829 | 4.199785 | 0.2187411 | 27.13575
5880.797 | 4.199797 | 0.2185119 | 27.13313
5883.797 | 4.199977 | 0.2183937 | 27.12606
5886.797 | 4.199944 | 0.2187173 | 27.12167
5889.735 | 4.199855 | 0.2185487 | 27.12592
5892.672 | 4.19974 | 0.2165903 | 27.12696
5895.672 | 4.200033 | 0.2196263 | 27.12077
5898.672 | 4.199928 | 0.2192921 | 27.12122
5901.61 | 4.200092 | 0.2174942 | 27.12074
5904.547 | 4.200227 | 0.2191327 | 27.12359
5907.547 | 4.200183 | 0.2194861 | 27.11727
5910.563 | 4.20025 | 0.2169379 | 27.11319
5913.516 | 4.200224 | 0.2187838 | 27.11462
5916.438 | 4.200354 | 0.2168336 | 27.11403
5919.454 | 4.200242 | 0.2175185 | 27.11287
5922.454 | 4.200298 | 0.2178104 | 27.10483
5925.391 | 4.200241 | 0.2167083 | 27.10704
5928.329 | 4.200379 | 0.2188085 | 27.11396
5931.329 | 4.200436 | 0.2174672 | 27.10639
5934.329 | 4.200523 | 0.2172695 | 27.11606
5937.266 | 4.200447 | 0.217808 | 27.1177
5940.204 | 4.200701 | 0.2169929 | 27.10285
5943.204 | 4.199508 | 0.2078781 | 27.10474
5946.204 | 4.199751 | 0.2065853 | 27.10612
5949.235 | 4.199745 | 0.2051158 | 27.10681
5952.235 | 4.199669 | 0.2076195 | 27.10396
5955.235 | 4.199794 | 0.2090346 | 27.11263
5958.172 | 4.199612 | 0.2068913 | 27.10932
5961.11 | 4.199675 | 0.2086724 | 27.10522
5964.11 | 4.19973 | 0.2093969 | 27.09619
5967.11 | 4.199681 | 0.2070914 | 27.09225
5970.047 | 4.199764 | 0.2078368 | 27.09811
5972.985 | 4.199925 | 0.207851 | 27.09754
5975.985 | 4.199793 | 0.2059529 | 27.09859
5978.985 | 4.199756 | 0.2081241 | 27.09199
5982 | 4.199904 | 0.2062141 | 27.0897
5985 | 4.200069 | 0.2075191 | 27.08792
5988.016 | 4.200016 | 0.2079054 | 27.09144
5990.938 | 4.20005 | 0.2079743 | 27.09265
5993.875 | 4.200046 | 0.20849 | 27.09143
5996.875 | 4.199962 | 0.2072349 | 27.08892
5999.891 | 4.200126 | 0.2056995 | 27.08858
6002.829 | 4.200168 | 0.2066457 | 27.09259
6005.75 | 4.200106 | 0.2080526 | 27.08588
6008.797 | 4.200293 | 0.2059288 | 27.09001
6011.797 | 4.200308 | 0.2039568 | 27.08041
6014.735 | 4.200281 | 0.2061391 | 27.08747
6017.672 | 4.200303 | 0.2057123 | 27.08078
6020.688 | 4.200524 | 0.2047943 | 27.07777
6023.688 | 4.200396 | 0.2055925 | 27.07559
6026.625 | 4.200525 | 0.2051848 | 27.07687
6029.563 | 4.200296 | 0.2052341 | 27.0691
6032.563 | 4.200346 | 0.2085109 | 27.06866
6035.579 | 4.200509 | 0.2057997 | 27.0628
6038.516 | 4.200647 | 0.2052158 | 27.06126
6041.469 | 4.199607 | 0.1977138 | 27.06843
6044.485 | 4.199737 | 0.1949637 | 27.06855
6047.485 | 4.1997 | 0.1953607 | 27.06769
6050.422 | 4.19974 | 0.1975496 | 27.06836
6053.375 | 4.199665 | 0.1967329 | 27.06232
6056.344 | 4.199791 | 0.1957662 | 27.0623
6059.375 | 4.199746 | 0.1973658 | 27.0642
6062.344 | 4.199731 | 0.1963528 | 27.06033
6065.297 | 4.19958 | 0.1956759 | 27.06178
6068.235 | 4.199641 | 0.1962041 | 27.05491
6071.235 | 4.199725 | 0.1969865 | 27.04805
6074.235 | 4.199728 | 0.1949112 | 27.05868
6077.172 | 4.199962 | 0.1963396 | 27.05456
6080.11 | 4.199867 | 0.1957247 | 27.05142
6083.11 | 4.199831 | 0.1943638 | 27.06101
6086.125 | 4.199839 | 0.1978197 | 27.05692
6089.063 | 4.200152 | 0.1958773 | 27.05362
6092.016 | 4.199948 | 0.195872 | 27.05087
6095.032 | 4.200112 | 0.1976143 | 27.05236
6098.032 | 4.200146 | 0.1972108 | 27.04066
6101 | 4.199843 | 0.195997 | 27.04548
6103.938 | 4.199994 | 0.197682 | 27.0468
6106.938 | 4.200399 | 0.1961691 | 27.0468
6109.938 | 4.20013 | 0.1969384 | 27.0401
6112.875 | 4.200096 | 0.1936505 | 27.04051
6115.813 | 4.200222 | 0.1937595 | 27.04174
6118.829 | 4.200312 | 0.1963571 | 27.04774
6121.829 | 4.200267 | 0.1963684 | 27.04595
6124.766 | 4.200396 | 0.1950994 | 27.04396
6127.704 | 4.200477 | 0.1951289 | 27.03746
6130.704 | 4.200163 | 0.1944083 | 27.03837
6133.704 | 4.200348 | 0.1939798 | 27.03966
6136.719 | 4.200398 | 0.1957244 | 27.03974
6139.657 | 4.200578 | 0.1960693 | 27.03733
6142.672 | 4.199602 | 0.1862981 | 27.03618
6145.672 | 4.199488 | 0.184602 | 27.03811
6148.61 | 4.199623 | 0.1875548 | 27.03446
6151.547 | 4.199471 | 0.1870727 | 27.03269
6154.547 | 4.199411 | 0.184821 | 27.0384
6157.563 | 4.199608 | 0.1849059 | 27.03897
6160.5 | 4.199454 | 0.1851615 | 27.0397
6163.438 | 4.199598 | 0.1830063 | 27.03321
6166.375 | 4.199594 | 0.1846371 | 27.02853
6169.391 | 4.199596 | 0.1865319 | 27.03096
6172.391 | 4.199736 | 0.1822638 | 27.0261
6175.329 | 4.199603 | 0.1854863 | 27.02897
6178.266 | 4.199637 | 0.1837412 | 27.03304
6181.297 | 4.199655 | 0.1825391 | 27.03468
6184.313 | 4.199679 | 0.1850333 | 27.03078
6187.313 | 4.199786 | 0.1834574 | 27.02438
6190.375 | 4.199764 | 0.1855784 | 27.02992
6193.407 | 4.199773 | 0.1850261 | 27.02748
6196.407 | 4.199933 | 0.1846768 | 27.02421
6199.344 | 4.199821 | 0.1839168 | 27.01509
6202.282 | 4.200031 | 0.1860316 | 27.0167
6205.282 | 4.199996 | 0.181363 | 27.01925
6208.297 | 4.20001 | 0.1846028 | 27.01476
6211.219 | 4.2 | 0.1835103 | 27.02088
6214.157 | 4.199983 | 0.1854498 | 27.01543
6217.172 | 4.200154 | 0.1834636 | 27.01132
6220.172 | 4.200074 | 0.1831387 | 27.00962
6223.125 | 4.20033 | 0.1826724 | 27.00726
6226.079 | 4.200101 | 0.1830322 | 27.004
6229.094 | 4.20004 | 0.1836166 | 27.00229
6232.094 | 4.200069 | 0.1829923 | 27.0014
6235.047 | 4.200015 | 0.1845984 | 27.00973
6237.985 | 4.200191 | 0.184794 | 27.01276
6240.985 | 4.200372 | 0.1849905 | 27.00859
6244 | 4.200258 | 0.184677 | 27.00999
6246.938 | 4.200331 | 0.1841172 | 27.00742
6249.86 | 4.200326 | 0.1858037 | 27.00165
6252.875 | 4.200528 | 0.1853688 | 26.99976
6255.875 | 4.200294 | 0.18539 | 27.00221
6258.829 | 4.200611 | 0.1861947 | 26.99943
6261.766 | 4.199324 | 0.1760509 | 27.0067
6264.782 | 4.199561 | 0.1720165 | 26.99813
6267.782 | 4.199708 | 0.1743485 | 27.00249
6270.719 | 4.199582 | 0.175363 | 26.99969
6273.657 | 4.199449 | 0.1770912 | 26.99273
6276.672 | 4.199542 | 0.1753764 | 26.99759
6279.672 | 4.199761 | 0.175114 | 26.99036
6282.61 | 4.199662 | 0.1743513 | 26.99516
6285.547 | 4.199671 | 0.1753765 | 26.98727
6288.547 | 4.199674 | 0.174568 | 26.99314
6291.547 | 4.199639 | 0.1743921 | 26.99255
6294.563 | 4.199628 | 0.1762295 | 26.99162
6297.579 | 4.199793 | 0.1722435 | 26.9872
6300.579 | 4.199579 | 0.1737282 | 26.98602
6303.516 | 4.199789 | 0.1740363 | 26.98476
6306.454 | 4.199776 | 0.173978 | 26.97892
6309.454 | 4.19983 | 0.1766795 | 26.98062
6312.454 | 4.199835 | 0.1746195 | 26.97925
6315.391 | 4.199923 | 0.1728799 | 26.98316
6318.329 | 4.199997 | 0.1735042 | 26.98731
6321.329 | 4.199864 | 0.1743626 | 26.98457
6324.344 | 4.199879 | 0.1734652 | 26.96942
6327.375 | 4.199629 | 0.1718518 | 26.96476
6330.313 | 4.199892 | 0.1751024 | 26.97103
6333.329 | 4.200053 | 0.1747006 | 26.9705
6336.329 | 4.200123 | 0.1741114 | 26.97318
6339.266 | 4.199922 | 0.1718085 | 26.96932
6342.204 | 4.200067 | 0.172366 | 26.96726
6345.219 | 4.200157 | 0.1716445 | 26.97395
6348.219 | 4.199928 | 0.1725228 | 26.97387
6351.172 | 4.200203 | 0.1737287 | 26.96724
6354.11 | 4.200107 | 0.1719226 | 26.97277
6357.125 | 4.200186 | 0.1718254 | 26.97539
6360.125 | 4.200373 | 0.1728131 | 26.98189
6363.157 | 4.200281 | 0.1708774 | 26.97678
6366.172 | 4.200406 | 0.1705626 | 26.9761
6369.188 | 4.200268 | 0.1731143 | 26.96496
6372.11 | 4.200334 | 0.1745655 | 26.96646
6375.047 | 4.200206 | 0.1732935 | 26.97548
6378.063 | 4.200364 | 0.1724302 | 26.96775
6381.063 | 4.200547 | 0.1738645 | 26.96599
6384 | 4.20033 | 0.1717249 | 26.96537
6386.938 | 4.200478 | 0.1715897 | 26.96935
6389.954 | 4.200657 | 0.1730266 | 26.96397
6392.954 | 4.200497 | 0.1713547 | 26.95688
6395.985 | 4.200297 | 0.1704132 | 26.9591
6399 | 4.200668 | 0.1700233 | 26.96478
6402 | 4.200528 | 0.1713728 | 26.96719
6404.938 | 4.200593 | 0.1697798 | 26.9694
6407.875 | 4.200403 | 0.1730048 | 26.96837
6410.891 | 4.200631 | 0.1725029 | 26.96723
6413.891 | 4.200878 | 0.1703683 | 26.96804
6416.86 | 4.200798 | 0.1718688 | 26.97121
6419.797 | 4.201063 | 0.173453 | 26.96116
6422.813 | 4.200759 | 0.1722851 | 26.95811
6425.813 | 4.200643 | 0.1743835 | 26.95988
6428.75 | 4.200932 | 0.1733828 | 26.96826
6431.688 | 4.200843 | 0.1711654 | 26.95859
6434.704 | 4.200915 | 0.1696464 | 26.96174
6437.719 | 4.200983 | 0.1701595 | 26.94893
6440.657 | 4.201157 | 0.1737535 | 26.95186
6443.594 | 4.200822 | 0.1711084 | 26.94954
6446.61 | 4.201129 | 0.1706335 | 26.94932
6449.61 | 4.201085 | 0.1698936 | 26.95782
6452.641 | 4.201133 | 0.1706345 | 26.96326
6455.641 | 4.201104 | 0.1693476 | 26.95937
6458.641 | 4.201276 | 0.172359 | 26.94539
6461.579 | 4.201095 | 0.1687283 | 26.95082
6464.516 | 4.201059 | 0.1696686 | 26.94168
6467.532 | 4.201325 | 0.1700668 | 26.94307
6470.532 | 4.201312 | 0.170328 | 26.94198
6473.469 | 4.20108 | 0.1685195 | 26.93731
6476.407 | 4.20135 | 0.1710834 | 26.93701
6479.407 | 4.20138 | 0.1696463 | 26.94112
6482.422 | 4.20141 | 0.1700668 | 26.93553
6485.422 | 4.201635 | 0.1698125 | 26.93568
6488.36 | 4.200398 | 0.1615574 | 26.93131
6491.375 | 4.200383 | 0.162515 | 26.93368
6494.375 | 4.200264 | 0.1613268 | 26.94252
6497.313 | 4.200612 | 0.1620211 | 26.93846
6500.235 | 4.199589 | 0.1526782 | 26.93872
6503.25 | 4.199377 | 0.1541306 | 26.93515
6506.25 | 4.199578 | 0.1527347 | 26.92857
6509.188 | 4.199525 | 0.1536275 | 26.94129
6512.125 | 4.199492 | 0.1529022 | 26.9394
6515.063 | 4.199538 | 0.1508504 | 26.93437
6518.079 | 4.199356 | 0.1527717 | 26.94058
6521.079 | 4.199639 | 0.1522626 | 26.93717
6524.016 | 4.199645 | 0.1517557 | 26.94162
6526.954 | 4.199587 | 0.1517105 | 26.93891
6529.954 | 4.19932 | 0.1516344 | 26.93736
6532.969 | 4.199349 | 0.1514274 | 26.9387
6535.907 | 4.199648 | 0.1523547 | 26.93474
6538.844 | 4.199721 | 0.1519354 | 26.93779
6541.844 | 4.199718 | 0.1517124 | 26.94246
6544.86 | 4.199503 | 0.1517338 | 26.94028
6547.813 | 4.199593 | 0.1520085 | 26.93679
6550.75 | 4.199562 | 0.1505956 | 26.94063
6553.766 | 4.199579 | 0.1527988 | 26.92955
6556.766 | 4.199506 | 0.152075 | 26.92983
6559.704 | 4.199729 | 0.1521715 | 26.93237
6562.641 | 4.199569 | 0.1540109 | 26.93401
6565.657 | 4.199648 | 0.1522623 | 26.92733
6568.688 | 4.199772 | 0.1521845 | 26.93185
6571.625 | 4.199527 | 0.1523465 | 26.927
6574.563 | 4.199702 | 0.1516342 | 26.93402
6577.563 | 4.199893 | 0.1528029 | 26.92495
6580.579 | 4.199688 | 0.1522733 | 26.93321
6583.516 | 4.199797 | 0.1524747 | 26.92621
6586.438 | 4.199815 | 0.151187 | 26.9267
6589.454 | 4.199794 | 0.1503775 | 26.92701
6592.454 | 4.199793 | 0.1493041 | 26.93088
6595.391 | 4.199733 | 0.150942 | 26.92632
6598.344 | 4.19979 | 0.1494013 | 26.92292
6601.266 | 4.199872 | 0.1517752 | 26.92023
6604.282 | 4.199835 | 0.1528599 | 26.91438
6607.297 | 4.199945 | 0.1506004 | 26.9134
6610.235 | 4.199934 | 0.1520533 | 26.92453
6613.157 | 4.199956 | 0.1510126 | 26.92487
6616.172 | 4.20003 | 0.1520725 | 26.93002
6619.172 | 4.199846 | 0.1511688 | 26.92973
6622.125 | 4.200044 | 0.1517587 | 26.93179
6625.063 | 4.200021 | 0.1504582 | 26.93374
6628.079 | 4.199965 | 0.1524852 | 26.93425
6631.079 | 4.200275 | 0.1514991 | 26.93152
6634.047 | 4.200155 | 0.1518115 | 26.92851
6636.969 | 4.200211 | 0.1510227 | 26.9211
6639.985 | 4.199958 | 0.1515589 | 26.92406
6642.985 | 4.200212 | 0.1531903 | 26.91955
6645.922 | 4.200312 | 0.1495253 | 26.92565
6648.86 | 4.200068 | 0.1523875 | 26.92303
6651.875 | 4.200193 | 0.150461 | 26.91921
6654.891 | 4.200268 | 0.1521514 | 26.92227
6657.813 | 4.200392 | 0.1469012 | 26.92657
6660.75 | 4.200262 | 0.1515251 | 26.92349
6663.766 | 4.20046 | 0.151567 | 26.9185
6666.766 | 4.200324 | 0.1503762 | 26.92039
6669.782 | 4.200309 | 0.1491663 | 26.91377
6672.719 | 4.200248 | 0.148985 | 26.92577
6675.735 | 4.200504 | 0.149086 | 26.91382
6678.75 | 4.200523 | 0.151263 | 26.91565
6681.672 | 4.200432 | 0.1497323 | 26.91626
6684.61 | 4.200454 | 0.1505204 | 26.91493
6687.657 | 4.20059 | 0.1516026 | 26.90398
6690.657 | 4.199545 | 0.1405972 | 26.90497
6693.594 | 4.199497 | 0.1373407 | 26.9034
6696.532 | 4.199637 | 0.1390506 | 26.90827
6699.532 | 4.199359 | 0.1425395 | 26.89994
6702.547 | 4.199479 | 0.1408152 | 26.90475
6705.485 | 4.199343 | 0.1414148 | 26.90785
6708.422 | 4.199773 | 0.1399103 | 26.90455
6711.422 | 4.199474 | 0.1411281 | 26.89709
6714.438 | 4.199308 | 0.1397479 | 26.90581
6717.36 | 4.199472 | 0.1405743 | 26.90039
6720.313 | 4.199557 | 0.1399315 | 26.90045
6723.329 | 4.199459 | 0.1404615 | 26.90846
6726.329 | 4.199414 | 0.1397548 | 26.90629
6729.282 | 4.199492 | 0.140711 | 26.90297
6732.219 | 4.199729 | 0.1400404 | 26.90284
6735.219 | 4.199594 | 0.1397679 | 26.90828
6738.235 | 4.199668 | 0.1413715 | 26.90832
6741.172 | 4.19955 | 0.138816 | 26.90931
6744.11 | 4.199593 | 0.1416973 | 26.90678
6747.11 | 4.199788 | 0.1389809 | 26.90904
6750.125 | 4.199706 | 0.1405105 | 26.91062
6753.079 | 4.199793 | 0.1425596 | 26.90733
6756.016 | 4.199715 | 0.1396913 | 26.90142
6759.016 | 4.19979 | 0.1396759 | 26.90733
6762.016 | 4.199687 | 0.1372215 | 26.90014
6764.954 | 4.199762 | 0.1383102 | 26.90624
6767.891 | 4.199692 | 0.1388805 | 26.90392
6770.891 | 4.199816 | 0.1382097 | 26.89863
6773.891 | 4.199773 | 0.1385871 | 26.90202
6776.829 | 4.199667 | 0.138321 | 26.90321
6779.766 | 4.199716 | 0.1381202 | 26.90049
6782.766 | 4.199841 | 0.1386998 | 26.90303
6785.766 | 4.199872 | 0.1399669 | 26.90124
6788.797 | 4.19985 | 0.1391024 | 26.89159
6791.797 | 4.199766 | 0.141838 | 26.90046
6794.813 | 4.19983 | 0.136653 | 26.90583
6797.75 | 4.199898 | 0.1399862 | 26.89795
6800.672 | 4.200018 | 0.1396635 | 26.8924
6803.688 | 4.199892 | 0.1396064 | 26.89796
6806.688 | 4.199805 | 0.138424 | 26.89074
6809.625 | 4.200048 | 0.1389447 | 26.90497
6812.563 | 4.200076 | 0.14022 | 26.90645
6815.594 | 4.20002 | 0.1378376 | 26.90165
6818.61 | 4.200012 | 0.1402589 | 26.9032
6821.547 | 4.200143 | 0.1383677 | 26.90055
6824.485 | 4.20013 | 0.1384738 | 26.90357
6827.485 | 4.20004 | 0.1392473 | 26.90637
6830.5 | 4.2002 | 0.1364216 | 26.90622
6833.438 | 4.200108 | 0.1395603 | 26.90104
6836.36 | 4.200289 | 0.1385627 | 26.90837
6839.375 | 4.200144 | 0.1390406 | 26.90182
6842.391 | 4.200213 | 0.1404303 | 26.90119
6845.313 | 4.20022 | 0.1391164 | 26.90506
6848.282 | 4.200353 | 0.1387567 | 26.9001
6851.282 | 4.200237 | 0.1369907 | 26.90796
6854.297 | 4.200226 | 0.1399322 | 26.90338
6857.235 | 4.200181 | 0.138803 | 26.90305
6860.172 | 4.20044 | 0.137886 | 26.89702
6863.188 | 4.200375 | 0.1368339 | 26.90724
6866.188 | 4.200408 | 0.1391722 | 26.90256
6869.125 | 4.200629 | 0.1368501 | 26.90159
6872.094 | 4.199529 | 0.1290846 | 26.91118
6875.11 | 4.199425 | 0.1301688 | 26.89898
6878.11 | 4.19932 | 0.1290182 | 26.89083
6881.063 | 4.199482 | 0.1292387 | 26.89616
6884 | 4.199587 | 0.128148 | 26.89897
6887 | 4.19945 | 0.1304198 | 26.89632
6890.016 | 4.199212 | 0.1286869 | 26.89696
6892.954 | 4.199449 | 0.1289989 | 26.89954
6895.891 | 4.199365 | 0.1272813 | 26.89252
6898.907 | 4.199376 | 0.1313895 | 26.89683
6901.907 | 4.199379 | 0.127693 | 26.90111
6904.86 | 4.199376 | 0.1269107 | 26.89481
6907.813 | 4.199369 | 0.129051 | 26.90029
6910.813 | 4.199487 | 0.1297258 | 26.89144
6913.829 | 4.199443 | 0.1278562 | 26.8933
6916.766 | 4.199627 | 0.1291544 | 26.89559
6919.704 | 4.19952 | 0.1289861 | 26.8834
6922.704 | 4.199569 | 0.1292096 | 26.88608
6925.704 | 4.199528 | 0.1289874 | 26.88452
6928.641 | 4.19953 | 0.1285839 | 26.89545
6931.594 | 4.199671 | 0.1272676 | 26.90257
6934.594 | 4.199546 | 0.1281091 | 26.90001
6937.594 | 4.199586 | 0.1271993 | 26.9012
6940.625 | 4.199553 | 0.1313518 | 26.89138
6943.641 | 4.199585 | 0.1293281 | 26.89569
6946.657 | 4.199528 | 0.1288359 | 26.89587
6949.594 | 4.199613 | 0.1296987 | 26.88499
6952.532 | 4.199808 | 0.1273457 | 26.89033
6955.547 | 4.199681 | 0.1291313 | 26.8839
6958.547 | 4.199766 | 0.1286873 | 26.88186
6961.485 | 4.199668 | 0.1280158 | 26.88178
6964.422 | 4.199692 | 0.1271423 | 26.88238
6967.438 | 4.199695 | 0.1275104 | 26.883
6970.438 | 4.199762 | 0.1284586 | 26.89537
6973.469 | 4.199725 | 0.128376 | 26.90025
6976.485 | 4.199801 | 0.1277985 | 26.89498
6979.485 | 4.199816 | 0.1296913 | 26.89706
6982.438 | 4.199778 | 0.1291891 | 26.89709
6985.375 | 4.19974 | 0.1284695 | 26.89421
6988.375 | 4.199861 | 0.1273776 | 26.88378
6991.391 | 4.199952 | 0.1275042 | 26.89116
6994.329 | 4.199872 | 0.1280838 | 26.89338
6997.266 | 4.199957 | 0.128317 | 26.8991
7000.297 | 4.200001 | 0.1290265 | 26.89426
7003.313 | 4.199959 | 0.1294132 | 26.89214
7006.25 | 4.199766 | 0.1270078 | 26.88828
7009.188 | 4.199902 | 0.1278416 | 26.88574
7012.188 | 4.199961 | 0.1258255 | 26.89393
7015.204 | 4.200058 | 0.1279208 | 26.88672
7018.141 | 4.20006 | 0.1274399 | 26.88101
7021.079 | 4.20004 | 0.1276807 | 26.87362
7024.079 | 4.200053 | 0.1288895 | 26.87375
7027.094 | 4.20005 | 0.1267996 | 26.87407
7030.032 | 4.200066 | 0.1279195 | 26.88356
7033 | 4.200115 | 0.1281353 | 26.88432
7036 | 4.200015 | 0.1274525 | 26.89372
7039 | 4.200198 | 0.1276915 | 26.88947
7041.938 | 4.199974 | 0.1280621 | 26.88722
7044.875 | 4.200204 | 0.1289773 | 26.89229
7047.907 | 4.199888 | 0.1279684 | 26.88975
7050.922 | 4.200164 | 0.1266347 | 26.88611
7053.86 | 4.200302 | 0.1262724 | 26.89271
7056.797 | 4.200369 | 0.1278739 | 26.88897
7059.813 | 4.200341 | 0.1267733 | 26.88448
7062.813 | 4.200422 | 0.1261887 | 26.88249
7065.75 | 4.200206 | 0.1263774 | 26.88657
7068.688 | 4.200176 | 0.1262731 | 26.88537
7071.704 | 4.200349 | 0.1273513 | 26.88579
7074.704 | 4.200257 | 0.1271752 | 26.88444
7077.641 | 4.200534 | 0.1259672 | 26.89271
7080.594 | 4.200509 | 0.1263916 | 26.88438
7083.594 | 4.200483 | 0.1280986 | 26.88028
7086.61 | 4.200393 | 0.1266792 | 26.8816
7089.547 | 4.200515 | 0.1274282 | 26.87963
7092.485 | 4.200411 | 0.1276704 | 26.88408
7095.5 | 4.200527 | 0.1270864 | 26.88586
7098.5 | 4.200525 | 0.125799 | 26.88245
7101.454 | 4.200646 | 0.1284943 | 26.88394
7104.391 | 4.199663 | 0.1177811 | 26.89251
7107.407 | 4.199539 | 0.1179822 | 26.88996
7110.407 | 4.199492 | 0.1181308 | 26.88133
7113.375 | 4.199552 | 0.1168476 | 26.89245
7116.313 | 4.199554 | 0.1182067 | 26.89404
7119.329 | 4.199554 | 0.1177495 | 26.88424
7122.329 | 4.19967 | 0.1175416 | 26.89062
7125.282 | 4.199655 | 0.1175668 | 26.88078
7128.204 | 4.199912 | 0.1168616 | 26.88159
7131.219 | 4.199415 | 0.11726 | 26.88174
7134.235 | 4.19959 | 0.1177412 | 26.87971
7137.172 | 4.199579 | 0.1163927 | 26.87946
7140.11 | 4.199695 | 0.1155371 | 26.87915
7143.11 | 4.199514 | 0.1190355 | 26.88443
7146.11 | 4.199708 | 0.1168483 | 26.88163
7149.125 | 4.199744 | 0.1166176 | 26.88449
7152.063 | 4.199854 | 0.1182308 | 26.87589
7155.063 | 4.199674 | 0.1157322 | 26.88984
7158.079 | 4.199679 | 0.1180369 | 26.89076
7161.016 | 4.199835 | 0.1166631 | 26.8905
7163.985 | 4.199729 | 0.1174527 | 26.87645
7166.922 | 4.199829 | 0.1178492 | 26.88304
7169.86 | 4.199863 | 0.1175221 | 26.88303
7172.797 | 4.199842 | 0.1160315 | 26.89057
7175.844 | 4.199772 | 0.1170084 | 26.89032
7178.782 | 4.199877 | 0.1194277 | 26.88988
7181.75 | 4.199799 | 0.1164385 | 26.88782
7184.735 | 4.199872 | 0.1171258 | 26.88883
7187.672 | 4.199946 | 0.1167375 | 26.88434
7190.641 | 4.19981 | 0.1148997 | 26.88244
7193.579 | 4.19999 | 0.1167527 | 26.88049
7196.516 | 4.19993 | 0.1160912 | 26.87703
7199.532 | 4.200081 | 0.1173577 | 26.86928
7202.532 | 4.199962 | 0.115919 | 26.88106
7205.485 | 4.199974 | 0.1173132 | 26.8789
7208.422 | 4.199777 | 0.1164325 | 26.88599
7211.422 | 4.200021 | 0.117869 | 26.88642
7214.438 | 4.199956 | 0.1166215 | 26.88592
7217.375 | 4.199891 | 0.1155101 | 26.88041
7220.313 | 4.200168 | 0.1155898 | 26.88225
7223.313 | 4.199982 | 0.1168799 | 26.88324
7226.313 | 4.199996 | 0.1154345 | 26.88425
7229.329 | 4.200182 | 0.1160466 | 26.88803
7232.266 | 4.200105 | 0.1150179 | 26.8812
7235.282 | 4.200324 | 0.1166958 | 26.88178
7238.282 | 4.200384 | 0.1159006 | 26.88774
7241.235 | 4.200285 | 0.1169009 | 26.87974
7244.172 | 4.200298 | 0.1172707 | 26.88391
7247.188 | 4.200146 | 0.1147614 | 26.87816
7250.204 | 4.20021 | 0.1147284 | 26.88035
7253.141 | 4.200214 | 0.1143324 | 26.89041
7256.079 | 4.200267 | 0.1161025 | 26.89014
7259.032 | 4.200375 | 0.1148143 | 26.88547
7262.032 | 4.200394 | 0.1162673 | 26.88529
7265.047 | 4.200263 | 0.1169721 | 26.88157
7268 | 4.200377 | 0.1151678 | 26.87781
7270.938 | 4.200323 | 0.1146327 | 26.87198
7273.954 | 4.200342 | 0.1155946 | 26.87501
7276.954 | 4.200199 | 0.1155336 | 26.87235
7279.907 | 4.20037 | 0.1160889 | 26.8796
7282.844 | 4.200323 | 0.1166402 | 26.87677
7285.86 | 4.200573 | 0.116733 | 26.88424
7288.891 | 4.200465 | 0.1172252 | 26.88091
7291.844 | 4.200385 | 0.1155721 | 26.88111
7294.766 | 4.200557 | 0.1146375 | 26.87279
7297.782 | 4.200302 | 0.1144926 | 26.87009
7300.797 | 4.200419 | 0.116168 | 26.88035
7303.75 | 4.200394 | 0.1149948 | 26.88537
7306.688 | 4.200666 | 0.1164881 | 26.87906
7309.704 | 4.200573 | 0.1175024 | 26.87324
7312.704 | 4.200443 | 0.1156457 | 26.88161
7315.657 | 4.20049 | 0.1147003 | 26.87952
7318.594 | 4.200547 | 0.1150056 | 26.8766
7321.641 | 4.200619 | 0.1157241 | 26.87557
7324.657 | 4.200615 | 0.1169143 | 26.8766
7327.579 | 4.200771 | 0.1138325 | 26.87948
7330.516 | 4.200557 | 0.1144436 | 26.8805
7333.532 | 4.20081 | 0.11508 | 26.88377
7336.532 | 4.20082 | 0.1130111 | 26.87197
7339.485 | 4.200775 | 0.1165749 | 26.87788
7342.422 | 4.200752 | 0.1164723 | 26.8845
7345.438 | 4.200708 | 0.1147408 | 26.87822
7348.454 | 4.200839 | 0.1170406 | 26.86621
7351.407 | 4.200732 | 0.1147791 | 26.87312
7354.36 | 4.200874 | 0.1150757 | 26.87594
7357.375 | 4.200945 | 0.1154194 | 26.88117
7360.391 | 4.200942 | 0.1155639 | 26.8778
7363.329 | 4.200867 | 0.1141911 | 26.87728
7366.266 | 4.200929 | 0.1148587 | 26.87632
7369.282 | 4.20088 | 0.1132289 | 26.88449
7372.297 | 4.200927 | 0.1154427 | 26.88399
7375.25 | 4.200973 | 0.1149529 | 26.88134
7378.188 | 4.200853 | 0.1134104 | 26.87805
7381.188 | 4.200972 | 0.1137424 | 26.87657
7384.204 | 4.200973 | 0.1154749 | 26.87854
7387.157 | 4.200914 | 0.1146273 | 26.88113
7390.094 | 4.200896 | 0.1152007 | 26.87333
7393.11 | 4.201167 | 0.1155194 | 26.8769
7396.141 | 4.200874 | 0.1149136 | 26.8817
7399.079 | 4.201028 | 0.1148431 | 26.88124
7402.016 | 4.201061 | 0.1142086 | 26.87121
7405.032 | 4.201066 | 0.1150748 | 26.87844
7408.047 | 4.201177 | 0.1130557 | 26.87781
7410.985 | 4.201199 | 0.1138799 | 26.88428
7413.922 | 4.201132 | 0.1156302 | 26.88354
7416.938 | 4.201302 | 0.1141893 | 26.89021
7419.938 | 4.201295 | 0.1136558 | 26.88164
7422.891 | 4.201179 | 0.11519 | 26.87365
7425.829 | 4.201401 | 0.1159748 | 26.86541
7428.766 | 4.201191 | 0.1132742 | 26.86776
7431.782 | 4.201265 | 0.1148664 | 26.87113
7434.782 | 4.201375 | 0.1152104 | 26.86551
7437.735 | 4.201311 | 0.1127096 | 26.86713
7440.672 | 4.201106 | 0.1134825 | 26.85982
7443.672 | 4.201471 | 0.1150453 | 26.86663
7446.688 | 4.201295 | 0.1142611 | 26.85923
7449.641 | 4.201327 | 0.1135994 | 26.87019
7452.579 | 4.201296 | 0.1126103 | 26.86962
7455.579 | 4.201492 | 0.1122638 | 26.87387
7458.594 | 4.201403 | 0.112075 | 26.87395
7461.579 | 4.201614 | 0.1121526 | 26.86833
7464.516 | 4.20054 | 0.1051641 | 26.87087
7467.532 | 4.200428 | 0.1052361 | 26.87259
7470.547 | 4.200537 | 0.1037277 | 26.8738
7473.485 | 4.200426 | 0.1059038 | 26.87086
7476.422 | 4.20057 | 0.1051572 | 26.8717
7479.438 | 4.199406 | 0.09449989 | 26.8801
7482.438 | 4.199203 | 0.0942558 | 26.88377
7485.391 | 4.199281 | 0.0959359 | 26.8755
7488.329 | 4.199263 | 0.09524273 | 26.88089
7491.329 | 4.199162 | 0.09644124 | 26.87629
7494.329 | 4.199307 | 0.09415679 | 26.87589
7497.329 | 4.199148 | 0.09521266 | 26.88282
7500.282 | 4.199319 | 0.09307954 | 26.8708
7503.219 | 4.199205 | 0.09544133 | 26.87886
7506.235 | 4.199255 | 0.09507704 | 26.87607
7509.235 | 4.199174 | 0.09508251 | 26.86514
7512.172 | 4.19917 | 0.09707382 | 26.86296
7515.125 | 4.19916 | 0.09398945 | 26.86458
7518.125 | 4.198196 | 0.08419173 | 26.87209
7521.141 | 4.198199 | 0.08709199 | 26.87534
7524.079 | 4.198255 | 0.08619817 | 26.87085
7527.032 | 4.198127 | 0.08641023 | 26.87628
7530.047 | 4.197026 | 0.07896193 | 26.86981
7533.063 | 4.196998 | 0.07742468 | 26.86927
7536 | 4.196873 | 0.07672236 | 26.86526
7538.938 | 4.196916 | 0.07897202 | 26.86567
7541.938 | 4.19589 | 0.06849187 | 26.87001
7544.954 | 4.19693 | 0.07824429 | 26.86662
7547.907 | 4.196796 | 0.07802483 | 26.86518
7550.844 | 4.196671 | 0.07807181 | 26.87205
7553.86 | 4.196785 | 0.07671983 | 26.8708
7556.86 | 4.196628 | 0.07759231 | 26.86784
7559.797 | 4.196688 | 0.07690365 | 26.87113
7562.75 | 4.195569 | 0.06799723 | 26.871
7565.688 | 4.196625 | 0.07764874 | 26.86845
7568.704 | 4.196711 | 0.0762221 | 26.86229
7571.719 | 4.196623 | 0.07742725 | 26.86675
7574.657 | 4.196783 | 0.07847499 | 26.86608
7577.594 | 4.19656 | 0.0790291 | 26.8663
7580.61 | 4.19649 | 0.07772987 | 26.86546
7583.625 | 4.196495 | 0.0768699 | 26.86552
7586.579 | 4.196575 | 0.07633657 | 26.87238
7589.516 | 4.195551 | 0.06956512 | 26.87143
7592.454 | 4.196386 | 0.07645102 | 26.86472
7595.469 | 4.196474 | 0.07860673 | 26.87056
7598.469 | 4.196349 | 0.07839903 | 26.87917
7601.422 | 4.196433 | 0.08054998 | 26.87543
7604.36 | 4.196346 | 0.08028948 | 26.87752
7607.375 | 4.196354 | 0.0776249 | 26.89285
7610.391 | 4.196621 | 0.07796121 | 26.88655
7613.329 | 4.196455 | 0.07574299 | 26.88057
7616.282 | 4.19624 | 0.07760595 | 26.88366
7619.282 | 4.196492 | 0.07749495 | 26.8798
7622.329 | 4.196396 | 0.0764092 | 26.88916
7625.282 | 4.196406 | 0.07895283 | 26.88802
7628.219 | 4.1964 | 0.07837254 | 26.88737
7631.235 | 4.196409 | 0.07845797 | 26.89251
7634.235 | 4.196611 | 0.07768911 | 26.89264
7637.188 | 4.196395 | 0.07667718 | 26.8872
7640.125 | 4.196353 | 0.07847551 | 26.88753
7643.141 | 4.19628 | 0.07717476 | 26.8889
7646.141 | 4.196274 | 0.07697514 | 26.89355
7649.094 | 4.196576 | 0.07577209 | 26.89202
7652.047 | 4.19651 | 0.0809048 | 26.8898
7655.079 | 4.196429 | 0.07649995 | 26.88873
7658.094 | 4.196422 | 0.08131914 | 26.88794
7661.047 | 4.196574 | 0.07475 | 26.88963
7663.985 | 4.196484 | 0.07809329 | 26.89598
7667 | 4.196487 | 0.07760671 | 26.88673
7670 | 4.196547 | 0.07888651 | 26.89064
7672.954 | 4.196699 | 0.07939202 | 26.89246
7675.891 | 4.196538 | 0.07609451 | 26.88807
7678.907 | 4.196538 | 0.07897125 | 26.89311
7681.907 | 4.196602 | 0.07799873 | 26.88957
7684.86 | 4.19671 | 0.07772582 | 26.89417
7687.797 | 4.196531 | 0.07891808 | 26.89415
7690.735 | 4.196601 | 0.07768863 | 26.89177
7693.75 | 4.196465 | 0.07766483 | 26.90276
7696.766 | 4.196505 | 0.07872465 | 26.90184
7699.704 | 4.196521 | 0.07865305 | 26.90128
7702.641 | 4.196458 | 0.0792891 | 26.90008
7705.657 | 4.196445 | 0.07956299 | 26.89807
7708.672 | 4.196636 | 0.07598014 | 26.90048
7711.625 | 4.196634 | 0.07600794 | 26.89702
7714.563 | 4.196495 | 0.07724271 | 26.91082
7717.579 | 4.196631 | 0.0791535 | 26.90105
7720.579 | 4.196516 | 0.07612103 | 26.90007
7723.579 | 4.196686 | 0.07950621 | 26.90358
7726.532 | 4.19665 | 0.07698345 | 26.90314
7729.469 | 4.196821 | 0.07677085 | 26.90639
7732.485 | 4.196693 | 0.07886861 | 26.8949
7735.5 | 4.196504 | 0.07661788 | 26.90298
7738.454 | 4.196664 | 0.07945401 | 26.89218
7741.391 | 4.196649 | 0.08031622 | 26.89476
7744.407 | 4.196452 | 0.07834712 | 26.89461
7747.407 | 4.196544 | 0.07592508 | 26.88816
7750.36 | 4.196676 | 0.0791451 | 26.88843
7753.297 | 4.196581 | 0.07673347 | 26.89679
7756.235 | 4.196715 | 0.078098 | 26.89301
7759.25 | 4.196597 | 0.07778993 | 26.88592
7762.266 | 4.196606 | 0.07872052 | 26.89587
7765.219 | 4.196607 | 0.07672152 | 26.89673
7768.157 | 4.196614 | 0.07700201 | 26.89371
7771.172 | 4.196331 | 0.07697804 | 26.89373
7774.188 | 4.196618 | 0.0771571 | 26.90277
7777.141 | 4.196506 | 0.0790913 | 26.89143
7780.079 | 4.196766 | 0.07785295 | 26.89249
7783.125 | 4.196634 | 0.07793229 | 26.89576
7786.125 | 4.196586 | 0.07818913 | 26.89008
7789.079 | 4.19675 | 0.07709184 | 26.89378
7792.032 | 4.196652 | 0.07774922 | 26.89756
7795.032 | 4.196643 | 0.07724838 | 26.8987
7798.047 | 4.196653 | 0.07952399 | 26.89413
7801 | 4.196694 | 0.07665253 | 26.89423
7803.938 | 4.196783 | 0.07717933 | 26.89229
7806.938 | 4.196672 | 0.07793357 | 26.89344
7809.954 | 4.196662 | 0.07708 | 26.88912
7812.891 | 4.196682 | 0.07669611 | 26.87911
7815.844 | 4.196807 | 0.07674277 | 26.887
7818.86 | 4.196794 | 0.07869214 | 26.88677
7821.86 | 4.196748 | 0.07797403 | 26.89278
7824.813 | 4.196839 | 0.07828969 | 26.89207
7827.75 | 4.196702 | 0.07694799 | 26.88833
7830.766 | 4.196826 | 0.07813479 | 26.89471
7833.782 | 4.19688 | 0.0760434 | 26.89345
7836.719 | 4.196819 | 0.07457272 | 26.8922
7839.657 | 4.196039 | 0.06843068 | 26.88969
7842.672 | 4.196784 | 0.07756923 | 26.8923
7845.688 | 4.195787 | 0.0682858 | 26.89537
7848.625 | 4.196829 | 0.07567219 | 26.88624
7851.579 | 4.196713 | 0.07654032 | 26.88831
7854.516 | 4.19676 | 0.07748294 | 26.88709
7857.532 | 4.196824 | 0.07855349 | 26.88762
7860.547 | 4.196795 | 0.07944078 | 26.88786
7863.485 | 4.19693 | 0.0765652 | 26.88362
7866.438 | 4.196896 | 0.07757615 | 26.89128
7869.438 | 4.196783 | 0.07636574 | 26.88024
7872.454 | 4.197073 | 0.07591192 | 26.87623
7875.391 | 4.19669 | 0.07733108 | 26.86973
7878.344 | 4.196744 | 0.07467913 | 26.87467
7881.282 | 4.19684 | 0.07663012 | 26.87624
7884.282 | 4.196933 | 0.07710138 | 26.87849
7887.297 | 4.196984 | 0.07554588 | 26.88231
7890.235 | 4.196963 | 0.07579483 | 26.88089
7893.172 | 4.197072 | 0.07647399 | 26.8836
7896.188 | 4.196982 | 0.07764573 | 26.8803
7899.188 | 4.197025 | 0.07705454 | 26.88794
7902.125 | 4.19718 | 0.07693096 | 26.88838
7905.063 | 4.197006 | 0.07816735 | 26.87331
7908.079 | 4.197073 | 0.07849936 | 26.87157
7911.094 | 4.197052 | 0.0781378 | 26.88072
7914.032 | 4.197167 | 0.07800568 | 26.87512
7916.985 | 4.197055 | 0.07727036 | 26.86969
7919.922 | 4.197095 | 0.07722038 | 26.8725
7922.938 | 4.197043 | 0.07686384 | 26.86964
7925.954 | 4.197304 | 0.07659041 | 26.87615
7928.891 | 4.197053 | 0.07731234 | 26.87506
7931.829 | 4.197058 | 0.07494362 | 26.88193
7934.844 | 4.197287 | 0.07755859 | 26.8789
7937.86 | 4.197064 | 0.07586271 | 26.87571
7940.797 | 4.197255 | 0.07679738 | 26.87126
7943.766 | 4.197384 | 0.07562155 | 26.87973
7946.766 | 4.197194 | 0.07666483 | 26.8712
7949.782 | 4.197344 | 0.0763917 | 26.87529
7952.719 | 4.197195 | 0.07831176 | 26.87503
7955.657 | 4.19714 | 0.07443059 | 26.86646
7958.672 | 4.19728 | 0.07462894 | 26.86301
7961.672 | 4.197531 | 0.07555818 | 26.86284
7964.61 | 4.197302 | 0.07571783 | 26.86799
7967.563 | 4.197442 | 0.07708336 | 26.85908
7970.563 | 4.197443 | 0.07492254 | 26.85346
7973.579 | 4.197303 | 0.07522872 | 26.85867
7976.547 | 4.197382 | 0.07579632 | 26.85285
7979.485 | 4.197383 | 0.07628216 | 26.85738
7982.5 | 4.197421 | 0.07578497 | 26.85409
7985.516 | 4.197245 | 0.07623995 | 26.8498
7988.454 | 4.197388 | 0.07589708 | 26.85585
7991.407 | 4.197307 | 0.07724473 | 26.85123
7994.422 | 4.197576 | 0.07437726 | 26.84388
7997.422 | 4.197313 | 0.07438276 | 26.84456
8000.375 | 4.197583 | 0.07803707 | 26.84934
8003.313 | 4.19755 | 0.07606894 | 26.85328
8006.313 | 4.197624 | 0.07607371 | 26.84701
8009.313 | 4.197548 | 0.0756451 | 26.83968
8012.313 | 4.197616 | 0.07541209 | 26.84802
8015.266 | 4.197357 | 0.07393094 | 26.84458
8018.204 | 4.197527 | 0.07424376 | 26.84558
8021.204 | 4.19788 | 0.07387265 | 26.84923
8024.219 | 4.197585 | 0.07302946 | 26.83986
8027.172 | 4.19766 | 0.07487108 | 26.83788
8030.11 | 4.197553 | 0.07417915 | 26.84228
8033.125 | 4.196625 | 0.06584417 | 26.83954
8036.141 | 4.19648 | 0.06562884 | 26.84174
8039.094 | 4.197472 | 0.07589261 | 26.83101
8042.032 | 4.197615 | 0.0764726 | 26.8312
8045.047 | 4.197598 | 0.07547638 | 26.83554
8048.063 | 4.197529 | 0.07372804 | 26.8363
8051.016 | 4.19772 | 0.07555569 | 26.82734
8053.954 | 4.197627 | 0.0763009 | 26.83942
8056.969 | 4.197694 | 0.07457412 | 26.83794
8059.969 | 4.197479 | 0.07461412 | 26.82862
8062.922 | 4.197602 | 0.07449901 | 26.82934
8065.891 | 4.197882 | 0.07636503 | 26.8246
8068.907 | 4.197764 | 0.07398646 | 26.82942
8071.907 | 4.197814 | 0.07624787 | 26.82034
8074.86 | 4.19761 | 0.07542712 | 26.82666
8077.813 | 4.197621 | 0.076159 | 26.82475
8080.813 | 4.19771 | 0.07633004 | 26.81995
8083.829 | 4.197883 | 0.07417915 | 26.81609
8086.782 | 4.197802 | 0.07599087 | 26.81883
8089.719 | 4.197658 | 0.07521701 | 26.81661
8092.735 | 4.197879 | 0.07648587 | 26.81514
8095.735 | 4.197881 | 0.07512679 | 26.80437
8098.704 | 4.197742 | 0.07597331 | 26.81444
8101.641 | 4.197794 | 0.07609564 | 26.80496
8104.657 | 4.197822 | 0.07270729 | 26.80874
8107.657 | 4.197879 | 0.07574975 | 26.81157
8110.61 | 4.198032 | 0.07523108 | 26.81758
8113.563 | 4.198051 | 0.07532268 | 26.8056
8116.563 | 4.197959 | 0.077068 | 26.80378
8119.563 | 4.197953 | 0.07403297 | 26.8079
8122.516 | 4.197978 | 0.07427117 | 26.80547
8125.454 | 4.198022 | 0.07504708 | 26.81241
8128.469 | 4.197955 | 0.07400203 | 26.80437
8131.469 | 4.197783 | 0.07547144 | 26.80975
8134.469 | 4.198021 | 0.07481313 | 26.80508
8137.407 | 4.198117 | 0.07453764 | 26.79815
8140.344 | 4.198075 | 0.07489911 | 26.80025
8143.36 | 4.19811 | 0.07440202 | 26.79776
8146.375 | 4.197894 | 0.07494712 | 26.79426
8149.329 | 4.19811 | 0.07426233 | 26.79079
8152.266 | 4.198219 | 0.07585232 | 26.78599
8155.282 | 4.198281 | 0.07554448 | 26.79172
8158.282 | 4.197895 | 0.07721496 | 26.79457
8161.235 | 4.197979 | 0.07440053 | 26.79767
8164.188 | 4.198091 | 0.07579949 | 26.79108
8167.188 | 4.198087 | 0.07552698 | 26.80233
8170.204 | 4.198209 | 0.07512976 | 26.79136
8173.157 | 4.198165 | 0.07413085 | 26.79757
8176.094 | 4.19809 | 0.07354522 | 26.79374
8179.11 | 4.198223 | 0.07337601 | 26.7924
8182.125 | 4.198208 | 0.07508346 | 26.79565
8185.063 | 4.198323 | 0.07551719 | 26.79753
8188.016 | 4.198292 | 0.0734944 | 26.79514
8191.016 | 4.198145 | 0.07291017 | 26.79005
8194.032 | 4.198373 | 0.07510972 | 26.7897
8197 | 4.19818 | 0.07513628 | 26.785
8199.938 | 4.198347 | 0.07463624 | 26.77985
8202.954 | 4.197317 | 0.06615966 | 26.78501
8205.969 | 4.197192 | 0.06568279 | 26.78817
8208.922 | 4.197279 | 0.06698629 | 26.77354
8211.86 | 4.197249 | 0.06596534 | 26.7714
8214.875 | 4.197331 | 0.0665243 | 26.77252
8217.891 | 4.197296 | 0.06512552 | 26.78346
8220.844 | 4.197326 | 0.06610152 | 26.77985
8223.782 | 4.197303 | 0.0662606 | 26.7785
8226.829 | 4.19724 | 0.06687747 | 26.77656
8229.829 | 4.197119 | 0.06482199 | 26.78153
8232.782 | 4.197143 | 0.06540217 | 26.77326
8235.735 | 4.197281 | 0.06448103 | 26.77112
8238.735 | 4.197352 | 0.06652646 | 26.77559
8241.75 | 4.197244 | 0.06704772 | 26.76537
8244.704 | 4.197333 | 0.06560896 | 26.76615
8247.641 | 4.197275 | 0.06517266 | 26.76837
8250.657 | 4.197211 | 0.06745146 | 26.7632
8253.672 | 4.197175 | 0.06627395 | 26.76289
8256.625 | 4.197215 | 0.06642214 | 26.76424
8259.579 | 4.197301 | 0.06687443 | 26.76018
8262.594 | 4.197149 | 0.06660874 | 26.76539
8265.61 | 4.197326 | 0.06562268 | 26.76125
8268.563 | 4.19728 | 0.06700992 | 26.76191
8271.516 | 4.197224 | 0.06675509 | 26.76589
8274.532 | 4.197249 | 0.06730132 | 26.76294
8277.547 | 4.197286 | 0.0660787 | 26.7609
8280.485 | 4.197259 | 0.06644072 | 26.75828
8283.438 | 4.197213 | 0.06544072 | 26.76165
8286.438 | 4.196239 | 0.05507822 | 26.76001
8289.469 | 4.196213 | 0.0549257 | 26.75487
8292.422 | 4.196235 | 0.05491987 | 26.75322
8295.375 | 4.196013 | 0.05602481 | 26.75449
8298.375 | 4.196285 | 0.05577139 | 26.75717
8301.391 | 4.196154 | 0.05556406 | 26.7553
8304.344 | 4.195986 | 0.05628323 | 26.75365
8307.282 | 4.196061 | 0.05543796 | 26.74933
8310.297 | 4.196103 | 0.05499186 | 26.75029
8313.313 | 4.195982 | 0.05667042 | 26.74541
8316.25 | 4.196156 | 0.0555172 | 26.74098
8319.204 | 4.196088 | 0.05676042 | 26.75323
8322.204 | 4.196062 | 0.0565971 | 26.74915
8325.219 | 4.196018 | 0.05725705 | 26.75364
8328.219 | 4.19618 | 0.05535895 | 26.74909
8331.172 | 4.195924 | 0.05791367 | 26.74836
8334.125 | 4.196183 | 0.05631079 | 26.75283
8337.125 | 4.196136 | 0.05614603 | 26.74593
8340.141 | 4.196224 | 0.05749504 | 26.73888
8343.094 | 4.196189 | 0.05763677 | 26.73608
8346.032 | 4.196114 | 0.05486805 | 26.74406
8349.047 | 4.196059 | 0.05631744 | 26.7448
8352.063 | 4.19609 | 0.0572574 | 26.73578
8355.016 | 4.196097 | 0.0572 | 26.73367
8357.969 | 4.196293 | 0.05620886 | 26.73468
8360.969 | 4.196077 | 0.05504347 | 26.73969
8364 | 4.196005 | 0.05611126 | 26.73109
8366.938 | 4.196176 | 0.05876363 | 26.73149
8369.891 | 4.196056 | 0.05681669 | 26.72811
8372.891 | 4.196007 | 0.05529144 | 26.72742
8375.922 | 4.196177 | 0.0569823 | 26.72444
8378.86 | 4.196049 | 0.05515237 | 26.72816
8381.829 | 4.195933 | 0.05723054 | 26.72351
8384.829 | 4.195884 | 0.05527068 | 26.72979
8387.891 | 4.196047 | 0.05380898 | 26.72825
8390.829 | 4.195913 | 0.05497325 | 26.72511
8393.782 | 4.196025 | 0.05625968 | 26.72612
8396.797 | 4.196077 | 0.05559421 | 26.72619
8399.813 | 4.195887 | 0.05638153 | 26.72183
8402.766 | 4.195831 | 0.05560152 | 26.72511
8405.704 | 4.196247 | 0.05407566 | 26.72235
8408.719 | 4.19609 | 0.05619438 | 26.72044
8411.735 | 4.196102 | 0.05544815 | 26.72271
8414.688 | 4.196131 | 0.05629139 | 26.73143
8417.641 | 4.196137 | 0.05780454 | 26.7281
8420.688 | 4.196128 | 0.05585249 | 26.72606
8423.704 | 4.196108 | 0.05667417 | 26.72307
8426.657 | 4.196071 | 0.05642737 | 26.72606
8429.61 | 4.196185 | 0.05613199 | 26.71434
8432.625 | 4.196139 | 0.05648848 | 26.717
8435.625 | 4.19626 | 0.05551794 | 26.72484
8438.579 | 4.195789 | 0.05607475 | 26.72481
8441.532 | 4.19608 | 0.05604219 | 26.71653
8444.547 | 4.196167 | 0.05691607 | 26.72014
8447.563 | 4.196256 | 0.05500277 | 26.70906
8450.516 | 4.196167 | 0.05614336 | 26.71236
8453.485 | 4.196047 | 0.05462138 | 26.71868
8456.485 | 4.196335 | 0.05695448 | 26.71644
8459.516 | 4.19611 | 0.05540569 | 26.71203
8462.469 | 4.196092 | 0.0567789 | 26.71825
8465.422 | 4.196297 | 0.05613087 | 26.71003
8468.422 | 4.19627 | 0.05632519 | 26.71518
8471.438 | 4.196039 | 0.05571557 | 26.7086
8474.391 | 4.196259 | 0.05749246 | 26.7021
8477.344 | 4.196172 | 0.05429792 | 26.71027
8480.344 | 4.196171 | 0.05414087 | 26.70957
8483.375 | 4.196116 | 0.05471125 | 26.71373
8486.313 | 4.196192 | 0.05530192 | 26.7072
8489.282 | 4.196092 | 0.05603737 | 26.70052
8492.219 | 4.196314 | 0.05662868 | 26.7122
8495.235 | 4.196159 | 0.054974 | 26.70587
8498.297 | 4.196163 | 0.05405993 | 26.69867
8501.25 | 4.196084 | 0.05645867 | 26.69252
8504.204 | 4.196264 | 0.05597582 | 26.69275
8507.204 | 4.196294 | 0.05681809 | 26.6915
8510.219 | 4.196266 | 0.05529373 | 26.70384
8513.172 | 4.196259 | 0.05551714 | 26.69398
8516.125 | 4.196235 | 0.05360142 | 26.69525
8519.125 | 4.196296 | 0.05633707 | 26.69339
8522.141 | 4.196206 | 0.05713894 | 26.6949
8525.094 | 4.196279 | 0.05572369 | 26.68806
8528.047 | 4.1961 | 0.05510788 | 26.69365
8530.985 | 4.19603 | 0.05603648 | 26.69468
8534 | 4.196306 | 0.0563733 | 26.69775
8537.016 | 4.196362 | 0.0572445 | 26.69162
8539.969 | 4.196261 | 0.05382771 | 26.68665
8542.907 | 4.196347 | 0.05652131 | 26.6895
8545.922 | 4.196273 | 0.05424926 | 26.68192
8548.938 | 4.196153 | 0.05540321 | 26.67566
8551.891 | 4.196466 | 0.05723894 | 26.6873
8554.829 | 4.196302 | 0.05512697 | 26.6898
8557.844 | 4.196356 | 0.05437448 | 26.68527
8560.844 | 4.19628 | 0.05594779 | 26.68835
8563.797 | 4.196066 | 0.05486343 | 26.67806
8566.75 | 4.196273 | 0.05541185 | 26.68491
8569.688 | 4.196465 | 0.05443015 | 26.68464
8572.704 | 4.196339 | 0.05660953 | 26.68101
8575.704 | 4.196481 | 0.05539383 | 26.68433
8578.657 | 4.196308 | 0.05525726 | 26.68243
8581.61 | 4.196171 | 0.05424415 | 26.68324
8584.61 | 4.196282 | 0.05638464 | 26.68492
8587.625 | 4.196309 | 0.05427632 | 26.68004
8590.579 | 4.196515 | 0.05675726 | 26.68021225
8593.532 | 4.196322 | 0.05684957 | 26.68129
8596.469 | 4.196534 | 0.05505105 | 26.678
8599.485 | 4.196341 | 0.05615699 | 26.67247
8602.5 | 4.196477 | 0.05555533 | 26.67776
8605.454 | 4.196435 | 0.05596484 | 26.67615
8608.391 | 4.196483 | 0.05523559 | 26.67724
8611.407 | 4.19641 | 0.05680402 | 26.67377
8614.407 | 4.196494 | 0.05617559 | 26.67431
8617.36 | 4.196474 | 0.05667317 | 26.67542
8620.313 | 4.196475 | 0.05502021 | 26.67706
8623.313 | 4.196215 | 0.05483699 | 26.68073
8626.329 | 4.196497 | 0.05389406 | 26.66933
8629.282 | 4.196416 | 0.0551024 | 26.6676
8632.235 | 4.196326 | 0.05536906 | 26.67389
8635.172 | 4.196538 | 0.05547354 | 26.66601
8638.188 | 4.19654 | 0.05562098 | 26.665
8641.204 | 4.196605 | 0.05657982 | 26.66273
8644.157 | 4.19648 | 0.05345215 | 26.66596
8647.094 | 4.196543 | 0.05666768 | 26.66076
8650.094 | 4.196545 | 0.05533436 | 26.66568
8653.125 | 4.196476 | 0.05437654 | 26.65907
8656.063 | 4.196405 | 0.05510834 | 26.66826
8659.016 | 4.196652 | 0.05585961 | 26.65662
8661.954 | 4.195768 | 0.04716644 | 26.65869
8664.969 | 4.196281 | 0.05352074 | 26.66007
8667.985 | 4.196316 | 0.05560167 | 26.65542
8670.938 | 4.196448 | 0.05405136 | 26.65549
8673.875 | 4.196613 | 0.05441271 | 26.65395
8676.891 | 4.196526 | 0.05606677 | 26.65769
8679.907 | 4.196399 | 0.0548861 | 26.64937
8682.844 | 4.196645 | 0.0561491 | 26.64926
8685.797 | 4.196398 | 0.0559516 | 26.65623
8688.797 | 4.196449 | 0.05555799 | 26.65787
8691.86 | 4.196638 | 0.05546716 | 26.64942
8694.797 | 4.19659 | 0.05592859 | 26.64951
8697.735 | 4.196642 | 0.05587325 | 26.64521
8700.75 | 4.196525 | 0.05581945 | 26.64905
8703.766 | 4.196675 | 0.0545911 | 26.64963
8706.719 | 4.19662 | 0.05432763 | 26.6546
8709.657 | 4.196704 | 0.05608042 | 26.64532
8712.672 | 4.196643 | 0.05565787 | 26.65621
8715.672 | 4.196701 | 0.05527221 | 26.65221
8718.625 | 4.196686 | 0.05529801 | 26.65226
8721.579 | 4.196648 | 0.05546319 | 26.65041
8724.516 | 4.196662 | 0.0553719 | 26.6553
8727.516 | 4.196656 | 0.05331986 | 26.65215
8730.547 | 4.196586 | 0.05610777 | 26.64811
8733.5 | 4.196762 | 0.05653373 | 26.65459
8736.438 | 4.196571 | 0.05720682 | 26.64823
8739.438 | 4.196709 | 0.05221255 | 26.63827
8742.454 | 4.196665 | 0.05406374 | 26.63895
8745.407 | 4.196575 | 0.05649729 | 26.63949
8748.36 | 4.196637 | 0.05533881 | 26.64278
8751.36 | 4.196901 | 0.05594128 | 26.64614
8754.375 | 4.196706 | 0.05576604 | 26.65117
8757.329 | 4.196791 | 0.05506191 | 26.64858
8760.282 | 4.196633 | 0.05440743 | 26.64702
8763.219 | 4.196725 | 0.05341031 | 26.64291
8766.235 | 4.196738 | 0.05623852 | 26.65149
8769.235 | 4.196781 | 0.05564206 | 26.65125
8772.188 | 4.195669 | 0.04570152 | 26.65466
8775.125 | 4.196793 | 0.05377217 | 26.64261
8778.141 | 4.196802 | 0.05476823 | 26.64225
8781.157 | 4.196613 | 0.05518065 | 26.63928
8784.094 | 4.196982 | 0.0552676 | 26.62468
8787.047 | 4.196932 | 0.05414861 | 26.63061
8789.985 | 4.196772 | 0.05254272 | 26.63705
8793 | 4.196741 | 0.05258971 | 26.64183
8796.016 | 4.195845 | 0.04612431 | 26.636
8798.954 | 4.196852 | 0.05428471 | 26.63841
8801.907 | 4.196707 | 0.05502593 | 26.63096
8804.907 | 4.196864 | 0.05468607 | 26.63086
8807.922 | 4.196752 | 0.0533155 | 26.63089
8810.86 | 4.196781 | 0.05381083 | 26.63322
8813.813 | 4.196688 | 0.05483064 | 26.63602
8816.813 | 4.197015 | 0.05321128 | 26.63528
8819.844 | 4.196955 | 0.05366697 | 26.63299
8822.797 | 4.196911 | 0.05362571 | 26.63535
8825.735 | 4.196976 | 0.05483415 | 26.63815
8828.75 | 4.195708 | 0.04431924 | 26.63199
8831.766 | 4.196689 | 0.05557493 | 26.63189
8834.719 | 4.196722 | 0.05642503 | 26.62874
8837.657 | 4.196987 | 0.0542339 | 26.6236
8840.672 | 4.196971 | 0.05370111 | 26.62186
8843.688 | 4.196908 | 0.05421297 | 26.62927
8846.625 | 4.195814 | 0.04466536 | 26.62867
8849.579 | 4.196888 | 0.05642904 | 26.63269
8852.61 | 4.195849 | 0.04479587 | 26.62862
8855.625 | 4.196719 | 0.05779634 | 26.6231
8858.579 | 4.19691 | 0.05674393 | 26.62136
8861.532 | 4.196951 | 0.05435195 | 26.62496
8864.547 | 4.196965 | 0.05529049 | 26.62147
8867.547 | 4.197066 | 0.05712079 | 26.62868
8870.5 | 4.197114 | 0.05309396 | 26.6245
8873.438 | 4.196961 | 0.05574646 | 26.62117
8876.454 | 4.196801 | 0.05374849 | 26.62047
8879.469 | 4.196719 | 0.05594179 | 26.61858
8882.422 | 4.197105 | 0.05557596 | 26.61906
8885.407 | 4.197021 | 0.05349698 | 26.61673
8888.407 | 4.196116 | 0.04446547 | 26.61466
8891.438 | 4.196828 | 0.05382915 | 26.62085
8894.391 | 4.197013 | 0.05596327 | 26.61478
8897.329 | 4.197074 | 0.05274048 | 26.6193
8900.344 | 4.197038 | 0.05535446 | 26.62059
8903.36 | 4.197086 | 0.05368015 | 26.61642
8906.297 | 4.196962 | 0.05210384 | 26.6177
8909.25 | 4.197049 | 0.05707206 | 26.61376
8912.266 | 4.196898 | 0.05407156 | 26.6213
8915.266 | 4.19711 | 0.05458388 | 26.61458
8918.219 | 4.197001 | 0.05426976 | 26.62368
8921.188 | 4.197119 | 0.05276523 | 26.62039
8924.141 | 4.196254 | 0.0428098 | 26.61846
8927.141 | 4.197235 | 0.05403581 | 26.61548
8930.157 | 4.197046 | 0.05442665 | 26.61143
8933.094 | 4.197202 | 0.05478788 | 26.61276
8936.047 | 4.197056 | 0.05215031 | 26.60556
8939.063 | 4.197069 | 0.05196331 | 26.61241
8942.063 | 4.196254 | 0.04447296 | 26.60663
8945.016 | 4.196984 | 0.0536579 | 26.61438
8947.969 | 4.197024 | 0.05697695 | 26.61835
8950.985 | 4.196083 | 0.04436973 | 26.60575
8953.985 | 4.196933 | 0.05544734 | 26.61103
8956.985 | 4.196208 | 0.04494343 | 26.59851
8959.938 | 4.197011 | 0.05251733 | 26.60477
8962.875 | 4.197063 | 0.05425969 | 26.60101
8965.891 | 4.197293 | 0.05284726 | 26.60638
8968.907 | 4.197206 | 0.05270047 | 26.60634
8971.86 | 4.196312 | 0.04329659 | 26.61388
8974.813 | 4.197246 | 0.05117028 | 26.61252
8977.813 | 4.197116 | 0.05513407 | 26.60854
8980.829 | 4.196854 | 0.05507792 | 26.60572
8983.782 | 4.196087 | 0.04249022 | 26.60017
8986.735 | 4.197245 | 0.05479738 | 26.60468
8989.75 | 4.196151 | 0.03985814 | 26.60303
8992.75 | 4.197233 | 0.05489464 | 26.60069
8995.719 | 4.19723 | 0.05323409 | 26.59032
8998.657 | 4.197261 | 0.05173252 | 26.60053
9001.672 | 4.19731 | 0.05545206 | 26.59808
9004.672 | 4.197264 | 0.05539142 | 26.59213
9007.641 | 4.197213 | 0.05442257 | 26.59485
9010.579 | 4.197377 | 0.05523054 | 26.59427
9013.594 | 4.19703 | 0.05171294 | 26.58869
9016.61 | 4.197438 | 0.0511657 | 26.59208
9019.579 | 4.197253 | 0.05405709 | 26.58225
9022.516 | 4.197486 | 0.05352722 | 26.58667
9025.532 | 4.197602 | 0.05309939 | 26.58935
9028.547 | 4.197528 | 0.05396345 | 26.5962
9031.5 | 4.197511 | 0.05425354 | 26.58617
9034.454 | 4.197036 | 0.05354536 | 26.58672
9037.454 | 4.197399 | 0.0536845 | 26.59311
9040.469 | 4.197314 | 0.05198642 | 26.5836
9043.422 | 4.19721 | 0.05425713 | 26.58962
9046.375 | 4.197511 | 0.05221106 | 26.58503
9049.375 | 4.197356 | 0.05368559 | 26.58258
9052.375 | 4.197286 | 0.05560029 | 26.58467
9055.375 | 4.197439 | 0.05498701 | 26.58741
9058.329 | 4.197503 | 0.05128188 | 26.58292
9061.282 | 4.197594 | 0.05308268 | 26.58575
9064.297 | 4.197324 | 0.05377112 | 26.58463
9067.313 | 4.19745 | 0.05212742 | 26.58395
9070.25 | 4.197543 | 0.05292875 | 26.58466
9073.204 | 4.196485 | 0.04348453 | 26.5841
9076.219 | 4.19756 | 0.05206206 | 26.5854
9079.235 | 4.197392 | 0.05400745 | 26.58353
9082.219 | 4.197593 | 0.05358447 | 26.58388
9085.157 | 4.197456 | 0.05358679 | 26.58292
9088.172 | 4.197447 | 0.05501693 | 26.57823
9091.188 | 4.197559 | 0.0535944 | 26.58882
9094.141 | 4.197647 | 0.05258846 | 26.57979
9097.079 | 4.197428 | 0.05509112 | 26.58118
9100.094 | 4.197549 | 0.05114607 | 26.58297
9103.11 | 4.197569 | 0.05639419 | 26.57957
9106.063 | 4.196463 | 0.04565639 | 26.58465
9109 | 4.197513 | 0.05237468 | 26.58763
9112.016 | 4.197744 | 0.05264462 | 26.59161
9115.079 | 4.197564 | 0.05294814 | 26.57214
9118.016 | 4.19765 | 0.05109734 | 26.57691
9120.954 | 4.197643 | 0.05298211 | 26.58082
9123.969 | 4.197542 | 0.05398717 | 26.57704
9126.985 | 4.197584 | 0.05340761 | 26.57362
9129.938 | 4.197577 | 0.05149537 | 26.578
9132.891 | 4.197708 | 0.05228352 | 26.57683
9135.891 | 4.197625 | 0.05424317 | 26.5739
9138.907 | 4.19763 | 0.05075159 | 26.56846
9141.86 | 4.197681 | 0.05244138 | 26.57116
9144.813 | 4.197588 | 0.05146777 | 26.57085
9147.75 | 4.197783 | 0.055805 | 26.57258
9150.766 | 4.197732 | 0.05354824 | 26.57638
9153.782 | 4.196824 | 0.04238952 | 26.57586
9156.735 | 4.19658 | 0.04382654 | 26.57217
9159.672 | 4.19665 | 0.04673089 | 26.57506
9162.688 | 4.196649 | 0.04434242 | 26.57411
9165.704 | 4.196903 | 0.04068601 | 26.56363
9168.657 | 4.196558 | 0.04332929 | 26.5689
9171.594 | 4.196547 | 0.04496024 | 26.57356
9174.61 | 4.197744 | 0.05399398 | 26.56491
9177.625 | 4.197822 | 0.05205617 | 26.56528
9180.563 | 4.196655 | 0.04478997 | 26.55829
9183.516 | 4.196668 | 0.04281965 | 26.55661
9186.469 | 4.196728 | 0.04236445 | 26.56635
9189.469 | 4.196511 | 0.04449694 | 26.56246
9192.485 | 4.197681 | 0.05245749 | 26.56264
9195.438 | 4.197668 | 0.05331017 | 26.55952
9198.391 | 4.197759 | 0.05346575 | 26.55875
9201.391 | 4.197707 | 0.05157998 | 26.55817
9204.407 | 4.197856 | 0.05171611 | 26.55881
9207.36 | 4.197713 | 0.05256695 | 26.55846
9210.313 | 4.197832 | 0.05308017 | 26.56284
9213.25 | 4.197824 | 0.05303098 | 26.55768
9216.266 | 4.197734 | 0.05197971 | 26.56009
9219.266 | 4.197008 | 0.04058483 | 26.56009
9222.219 | 4.196816 | 0.04370937 | 26.56254
9225.157 | 4.19677 | 0.04082151 | 26.55946
9228.157 | 4.196899 | 0.04441497 | 26.56451
9231.188 | 4.196816 | 0.04266699 | 26.56465
9234.125 | 4.196639 | 0.042393 | 26.56156
9237.063 | 4.196823 | 0.04438595 | 26.55857
9240.079 | 4.196794 | 0.04385324 | 26.56173
9243.094 | 4.196588 | 0.04514895 | 26.55442
9246.063 | 4.196965 | 0.04506225 | 26.55345
9249.094 | 4.196602 | 0.04472725 | 26.54725
9252.11 | 4.196946 | 0.04267658 | 26.55113
9255.047 | 4.196706 | 0.0411738 | 26.55024
9258 | 4.196905 | 0.04158174 | 26.54956
9261.016 | 4.195689 | 0.03474337 | 26.55247
9264.016 | 4.195607 | 0.03469861 | 26.55797
9266.969 | 4.19561 | 0.0334661 | 26.55409
9269.907 | 4.195815 | 0.0328003 | 26.55599
9272.922 | 4.195696 | 0.0354085 | 26.5549
9275.969 | 4.195871 | 0.03123032 | 26.5557
9278.922 | 4.195715 | 0.03620703 | 26.55152
9281.86 | 4.195561 | 0.03531314 | 26.55019
9284.875 | 4.195584 | 0.03539253 | 26.55202
9287.891 | 4.195696 | 0.03415007 | 26.54561
9290.844 | 4.195338 | 0.03508432 | 26.54651
9293.782 | 4.196319 | 0.04341157 | 26.54711
9296.797 | 4.197588 | 0.05324262 | 26.55475
9299.813 | 4.197669 | 0.05266281 | 26.54821
9302.766 | 4.197849 | 0.05523651 | 26.54654
9305.704 | 4.197771 | 0.05252754 | 26.54218
9308.672 | 4.197872 | 0.05427921 | 26.54217
9311.672 | 4.197882 | 0.05219066 | 26.53894
9314.688 | 4.198063 | 0.05329357 | 26.53485
9317.641 | 4.197801 | 0.05107714 | 26.54201
9320.579 | 4.197841 | 0.05198293 | 26.53534
9323.594 | 4.197991 | 0.05133052 | 26.54574
9326.61 | 4.197752 | 0.05215134 | 26.52851
9329.547 | 4.197912 | 0.05129207 | 26.53733
9332.485 | 4.19816 | 0.05477471 | 26.53424
9335.5 | 4.197806 | 0.05273191 | 26.54341
9338.516 | 4.198246 | 0.05389544 | 26.53547
9341.469 | 4.197957 | 0.05304789 | 26.54724
9344.422 | 4.197786 | 0.05266289 | 26.5446
9347.422 | 4.196858 | 0.04246849 | 26.53802
9350.438 | 4.196876 | 0.04260753 | 26.53992
9353.391 | 4.196037 | 0.03193054 | 26.54
9356.329 | 4.195834 | 0.03395157 | 26.54063
9359.344 | 4.195799 | 0.0326949 | 26.54212
9362.36 | 4.195882 | 0.03249468 | 26.53539
9365.297 | 4.195949 | 0.03797167 | 26.5297
9368.25 | 4.195899 | 0.03499719 | 26.53375
9371.25 | 4.195823 | 0.03859904 | 26.53305
9374.266 | 4.19566 | 0.03521816 | 26.53046
9377.266 | 4.195823 | 0.03470964 | 26.53245
9380.204 | 4.195953 | 0.03492059 | 26.52743
9383.157 | 4.195894 | 0.03212754 | 26.53616
9386.157 | 4.195571 | 0.03395624 | 26.54027
9389.172 | 4.195651 | 0.03585445 | 26.53945
9392.125 | 4.195716 | 0.03562513 | 26.53852
9395.079 | 4.195705 | 0.03633591 | 26.52483
9398.079 | 4.19562 | 0.03577931 | 26.52837
9401.11 | 4.195635 | 0.03375523 | 26.52169
9404.063 | 4.195497 | 0.03753798 | 26.52257
9407.016 | 4.196526 | 0.04526403 | 26.52434
9410.032 | 4.197642 | 0.05333124 | 26.5256
9413.047 | 4.197862 | 0.05102134 | 26.52389
9416 | 4.197811 | 0.04994361 | 26.52045
9418.938 | 4.197741 | 0.05395748 | 26.52832
9421.954 | 4.197805 | 0.05437773 | 26.52203
9424.969 | 4.198185 | 0.04764652 | 26.52144
9427.922 | 4.1969 | 0.04268247 | 26.51973
9430.875 | 4.197112 | 0.04426681 | 26.52205
9433.891 | 4.196851 | 0.04115841 | 26.5205
9436.938 | 4.197074 | 0.04556893 | 26.51853
9439.875 | 4.196103 | 0.03371335 | 26.52105
9442.829 | 4.194967 | 0.02504037 | 26.51505
9445.829 | 4.195937 | 0.03348249 | 26.5114
9448.844 | 4.195619 | 0.03788553 | 26.5147
9451.797 | 4.195844 | 0.03399076 | 26.51359
9454.75 | 4.195971 | 0.03428529 | 26.51675
9457.766 | 4.195912 | 0.03104466 | 26.51812
9460.782 | 4.195904 | 0.03505003 | 26.5161
9463.735 | 4.194755 | 0.02319162 | 26.51992
9466.672 | 4.195907 | 0.03867038 | 26.51941
9469.719 | 4.195851 | 0.03481567 | 26.51855
9472.735 | 4.19557 | 0.03279911 | 26.51488
9475.688 | 4.195622 | 0.03526421 | 26.51097
9478.641 | 4.195847 | 0.03624096 | 26.50847
9481.641 | 4.195684 | 0.03576463 | 26.51822
9484.657 | 4.195662 | 0.03505429 | 26.5172
9487.61 | 4.195908 | 0.03393317 | 26.51172
9490.563 | 4.195919 | 0.03329423 | 26.50799
9493.579 | 4.195885 | 0.03455144 | 26.51479
9496.594 | 4.195696 | 0.03467269 | 26.50886
9499.532 | 4.1958 | 0.03376206 | 26.51442
9502.485 | 4.195813 | 0.03467059 | 26.51461
9505.5 | 4.19474 | 0.0228659 | 26.51812
9508.516 | 4.195697 | 0.03516545 | 26.50835
9511.485 | 4.195756 | 0.03333074 | 26.50723
9514.422 | 4.195733 | 0.03285785 | 26.50636
9517.438 | 4.19569 | 0.0342599 | 26.5096
9520.454 | 4.195649 | 0.03423451 | 26.51272
9523.407 | 4.195718 | 0.032424 | 26.50464
9526.36 | 4.195626 | 0.03459535 | 26.50113
9529.375 | 4.195631 | 0.03531843 | 26.50367
9532.391 | 4.195723 | 0.03303404 | 26.4995
9535.329 | 4.195705 | 0.03473161 | 26.5004
9538.297 | 4.19567 | 0.0319267 | 26.50011
9541.235 | 4.195843 | 0.03275584 | 26.50473
9544.25 | 4.19566 | 0.03576617 | 26.50427
9547.266 | 4.195688 | 0.0329691 | 26.49978
9550.219 | 4.19575 | 0.03508557 | 26.49741
9553.157 | 4.195669 | 0.03525191 | 26.50045
9556.172 | 4.195776 | 0.03542833 | 26.49782
9559.188 | 4.195621 | 0.03542712 | 26.49437
9562.141 | 4.195718 | 0.03347522 | 26.4947
9565.094 | 4.195704 | 0.03753827 | 26.49609
9568.032 | 4.194688 | 0.0258059 | 26.50023
9571.047 | 4.195816 | 0.03271314 | 26.50097
9574.063 | 4.195763 | 0.03472721 | 26.50814
9577.016 | 4.19493 | 0.02932901 | 26.50753
9579.969 | 4.195746 | 0.03526981 | 26.50253
9582.985 | 4.195807 | 0.03555509 | 26.50955
9586 | 4.196043 | 0.03390128 | 26.50332
9588.938 | 4.196021 | 0.03474332 | 26.51284
9591.891 | 4.195628 | 0.03712313 | 26.5018
9594.891 | 4.195659 | 0.03563768 | 26.51014
9597.922 | 4.19584 | 0.03405153 | 26.51026
9600.891 | 4.195816 | 0.03276527 | 26.4977
9603.844 | 4.195517 | 0.03656488 | 26.49992
9606.797 | 4.19673 | 0.04403289 | 26.49105
9609.797 | 4.196768 | 0.04099705 | 26.49975
9612.813 | 4.196688 | 0.04154516 | 26.49356
9615.766 | 4.196883 | 0.04368356 | 26.49958
9618.719 | 4.196851 | 0.04371048 | 26.48909
9621.719 | 4.196858 | 0.04341895 | 26.48976
9624.735 | 4.196834 | 0.04384666 | 26.49435
9627.688 | 4.196843 | 0.0442217 | 26.49616
9630.641 | 4.195867 | 0.03431459 | 26.4921
9633.657 | 4.195898 | 0.0333431 | 26.48898
9636.672 | 4.195808 | 0.03266344 | 26.4851
9639.625 | 4.196081 | 0.03635871 | 26.48127
9642.579 | 4.195041 | 0.0269752 | 26.48443
9645.579 | 4.195901 | 0.03448673 | 26.48814
9648.594 | 4.19583 | 0.0346443 | 26.48656
9651.547 | 4.195906 | 0.03554687 | 26.49142
9654.5 | 4.195754 | 0.03378703 | 26.47935
9657.516 | 4.19579 | 0.03417498 | 26.4819
9660.532 | 4.195702 | 0.03332598 | 26.48453
9663.469 | 4.195939 | 0.03333246 | 26.48312
9666.422 | 4.195965 | 0.03523345 | 26.48298
9669.438 | 4.195923 | 0.03594034 | 26.48788
9672.454 | 4.195805 | 0.03340139 | 26.48019
9675.407 | 4.195932 | 0.03404537 | 26.48084
9678.36 | 4.195794 | 0.03471749 | 26.47322
9681.36 | 4.195625 | 0.0319743 | 26.4796
9684.375 | 4.19596 | 0.03376896 | 26.48091
9687.329 | 4.195761 | 0.03509187 | 26.48073
9690.282 | 4.195807 | 0.037186 | 26.4813
9693.282 | 4.195947 | 0.03368511 | 26.4842
9696.297 | 4.195904 | 0.03371699 | 26.48675
9699.266 | 4.195881 | 0.03404344 | 26.48275
9702.219 | 4.195864 | 0.03385317 | 26.48489
9705.219 | 4.195914 | 0.03431779 | 26.48224
9708.25 | 4.195882 | 0.03378347 | 26.48232
9711.204 | 4.196004 | 0.03549941 | 26.48019
9714.141 | 4.195933 | 0.03392485 | 26.48519
9717.157 | 4.195828 | 0.03449107 | 26.48774
9720.172 | 4.195921 | 0.03657353 | 26.48454
9723.125 | 4.196066 | 0.03305682 | 26.47968
9726.079 | 4.195985 | 0.0345708 | 26.47305
9729.079 | 4.195973 | 0.03295327 | 26.48083
9732.079 | 4.195909 | 0.03410267 | 26.47826
9735.079 | 4.196007 | 0.03270626 | 26.47796
9738.032 | 4.196031 | 0.03375536 | 26.47427
9740.985 | 4.195797 | 0.03373212 | 26.47719
9743.985 | 4.195787 | 0.03384005 | 26.47724
9747.016 | 4.195796 | 0.0322191 | 26.48254
9749.954 | 4.195873 | 0.03380617 | 26.47299
9752.907 | 4.195868 | 0.03457071 | 26.47947
9755.922 | 4.195715 | 0.03657923 | 26.47823
9758.938 | 4.19595 | 0.03409433 | 26.47833
9761.907 | 4.195743 | 0.03329263 | 26.47752
9764.86 | 4.195855 | 0.0364965 | 26.47945
9767.875 | 4.194706 | 0.02379709 | 26.47231
9770.891 | 4.195906 | 0.03556079 | 26.47491
9773.844 | 4.195966 | 0.03345512 | 26.47419
9776.782 | 4.196012 | 0.03638512 | 26.46625
9779.797 | 4.196007 | 0.03403759 | 26.47284
9782.813 | 4.195932 | 0.03198397 | 26.47057
9785.766 | 4.194958 | 0.02447761 | 26.47056
9788.704 | 4.195757 | 0.034998 | 26.47961
9791.719 | 4.195768 | 0.0347344 | 26.47282
9794.766 | 4.195996 | 0.03407132 | 26.4755
9797.719 | 4.195879 | 0.03298571 | 26.47059
9800.672 | 4.19597 | 0.03473726 | 26.47251
9803.672 | 4.196098 | 0.0348683 | 26.46943
9806.688 | 4.196025 | 0.03359487 | 26.46844
9809.641 | 4.195943 | 0.03509789 | 26.46942
9812.594 | 4.195867 | 0.03488986 | 26.46622
9815.594 | 4.196036 | 0.03314362 | 26.45873
9818.61 | 4.196011 | 0.03427491 | 26.47084
9821.563 | 4.195994 | 0.03308118 | 26.47299
9824.516 | 4.195738 | 0.0356629 | 26.47595
9827.532 | 4.195926 | 0.03486012 | 26.47186
9830.547 | 4.196042 | 0.03494248 | 26.46915
9833.5 | 4.196108 | 0.03381846 | 26.47235
9836.454 | 4.195975 | 0.03246708 | 26.4683
9839.454 | 4.196212 | 0.03401739 | 26.46674
9842.469 | 4.195973 | 0.03384411 | 26.46946
9845.422 | 4.195973 | 0.03344443 | 26.46497
9848.36 | 4.195941 | 0.0339614 | 26.46655
9851.375 | 4.19607 | 0.03413994 | 26.46465
9854.391 | 4.19596 | 0.03341172 | 26.46072
9857.344 | 4.196101 | 0.03430075 | 26.45851
9860.297 | 4.196144 | 0.03266301 | 26.46474
9863.313 | 4.195994 | 0.03501536 | 26.45397
9866.329 | 4.19618 | 0.03541746 | 26.46799
9869.266 | 4.196046 | 0.03327624 | 26.46987
9872.219 | 4.195928 | 0.03450972 | 26.46706
9875.235 | 4.196192 | 0.03596927 | 26.47218
9878.25 | 4.19611 | 0.03431716 | 26.4619
9881.204 | 4.195927 | 0.0347645 | 26.45128
9884.157 | 4.195945 | 0.03496885 | 26.45472
9887.157 | 4.195957 | 0.03485969 | 26.4508
9890.172 | 4.196068 | 0.03314302 | 26.45219
9893.141 | 4.196 | 0.03034526 | 26.45376
9896.094 | 4.195987 | 0.03444537 | 26.45677
9899.094 | 4.196205 | 0.03355883 | 26.45255
9902.11 | 4.19505 | 0.021971 | 26.4521
9905.063 | 4.196191 | 0.03410553 | 26.45087
9908.016 | 4.195001 | 0.02186587 | 26.45454
9911.016 | 4.195968 | 0.03582264 | 26.44509
9914.032 | 4.195999 | 0.03755859 | 26.45299
9916.985 | 4.196028 | 0.03270783 | 26.45121
9919.938 | 4.196106 | 0.03205849 | 26.44319
9922.969 | 4.195181 | 0.02469124 | 26.44651
9925.985 | 4.196025 | 0.03294098 | 26.44934
9928.938 | 4.195958 | 0.03377547 | 26.45103
9931.891 | 4.195979 | 0.03393182 | 26.44431
9934.891 | 4.196008 | 0.03472876 | 26.43542
9937.922 | 4.196113 | 0.03244014 | 26.43683
9940.86 | 4.194958 | 0.02329051 | 26.45242
9943.813 | 4.195937 | 0.03044594 | 26.4483
9946.829 | 4.19588 | 0.03552807 | 26.44891
9949.844 | 4.196016 | 0.03312051 | 26.45478
9952.797 | 4.196068 | 0.03156278 | 26.44989
9955.766 | 4.196139 | 0.03386616 | 26.44383
9958.766 | 4.19621 | 0.03345376 | 26.44194
9961.782 | 4.19626 | 0.03299316 | 26.44673
9964.735 | 4.196234 | 0.0331165 | 26.44821
9967.688 | 4.19607 | 0.0359826 | 26.44931
9970.688 | 4.196211 | 0.03217265 | 26.45172
9973.704 | 4.196095 | 0.03248177 | 26.44564
9976.657 | 4.19611 | 0.03476472 | 26.44953
9979.61 | 4.196185 | 0.03364986 | 26.44738
9982.61 | 4.196282 | 0.03370665 | 26.4373
9985.625 | 4.196044 | 0.03253777 | 26.44523
9988.594 | 4.196261 | 0.03468282 | 26.44831
9991.547 | 4.195986 | 0.03241056 | 26.44886
9994.547 | 4.195348 | 0.02587297 | 26.45099
9997.563 | 4.196019 | 0.03358949 | 26.44576
10000.516 | 4.196225 | 0.03320216 | 26.44051
10003.454 | 4.196118 | 0.03348031 | 26.44261
10006.469 | 4.196175 | 0.03377992 | 26.44253
10009.485 | 4.196148 | 0.03507519 | 26.44388
10012.438 | 4.196279 | 0.03488444 | 26.44417
10015.391 | 4.196345 | 0.03525096 | 26.43966
10018.391 | 4.195868 | 0.03228965 | 26.43758
10021.422 | 4.19624 | 0.03231843 | 26.44119
10024.375 | 4.196182 | 0.03468085 | 26.43821
10027.313 | 4.196272 | 0.03294712 | 26.44318
10030.329 | 4.19649 | 0.03433521 | 26.43253
10033.344 | 4.196305 | 0.03220435 | 26.4324
10036.297 | 4.196361 | 0.0328627 | 26.43689
10039.25 | 4.196143 | 0.03408421 | 26.4414
10042.25 | 4.196372 | 0.03216743 | 26.43772
10045.266 | 4.196365 | 0.03223275 | 26.43284
10048.219 | 4.19604 | 0.03105132 | 26.44103
10051.172 | 4.196384 | 0.03101101 | 26.43714
10054.188 | 4.19632 | 0.03512477 | 26.42865
10057.204 | 4.19639 | 0.03453078 | 26.43114
10060.157 | 4.196506 | 0.03490831 | 26.42701
10063.094 | 4.196206 | 0.03240335 | 26.42597
10066.11 | 4.196357 | 0.03408517 | 26.42994
10069.125 | 4.196431 | 0.03491031 | 26.44147
10072.079 | 4.19634 | 0.03333144 | 26.43196
10075.032 | 4.196361 | 0.03245792 | 26.4312
10078.047 | 4.196136 | 0.03174215 | 26.43469
10081.063 | 4.196334 | 0.0349233 | 26.43744
10084.016 | 4.196393 | 0.03553503 | 26.44297
10086.969 | 4.196353 | 0.03474706 | 26.43458
10089.985 | 4.196387 | 0.03073453 | 26.43215
10093 | 4.19536 | 0.02219292 | 26.43383
10095.954 | 4.196324 | 0.03417667 | 26.43651
10098.907 | 4.196351 | 0.03452649 | 26.43886
10101.907 | 4.196244 | 0.03234508 | 26.43339
10104.938 | 4.196325 | 0.03540375 | 26.43039
10107.891 | 4.196248 | 0.0344874 | 26.43852
10110.844 | 4.196547 | 0.03413526 | 26.43371
10113.844 | 4.196163 | 0.03233213 | 26.43271
10116.891 | 4.196303 | 0.03293717 | 26.43509
10119.844 | 4.195413 | 0.02210757 | 26.43697
10122.797 | 4.1965 | 0.03519049 | 26.43523
10125.797 | 4.196221 | 0.03378439 | 26.43411
10128.829 | 4.196371 | 0.03402319 | 26.43829
10131.782 | 4.196386 | 0.03344498 | 26.42942
10134.735 | 4.196321 | 0.03469389 | 26.4334
10137.735 | 4.196171 | 0.03310014 | 26.4324
10140.75 | 4.196223 | 0.03479795 | 26.42881
10143.704 | 4.196339 | 0.03230491 | 26.43352
10146.657 | 4.196386 | 0.03359091 | 26.43189
10149.672 | 4.196497 | 0.0336402 | 26.42007
10152.704 | 4.196244 | 0.0346231 | 26.42398
10155.657 | 4.19649 | 0.03121337 | 26.42264
10158.672 | 4.196435 | 0.03613881 | 26.42674
10161.688 | 4.195399 | 0.02486303 | 26.43076
10164.641 | 4.196402 | 0.03402886 | 26.4346
10167.594 | 4.196378 | 0.03318312 | 26.43022
10170.594 | 4.196636 | 0.03201602 | 26.42937
10173.625 | 4.196455 | 0.03483344 | 26.43481
10176.579 | 4.196334 | 0.0328965 | 26.43036
10179.532 | 4.196439 | 0.03280872 | 26.4215
10182.547 | 4.196455 | 0.03393827 | 26.41775
10185.563 | 4.196438 | 0.03188497 | 26.42754
10188.516 | 4.196431 | 0.03459675 | 26.42019
10191.532 | 4.196624 | 0.03469953 | 26.422
10194.547 | 4.196459 | 0.03322922 | 26.42494
10197.5 | 4.196443 | 0.03159072 | 26.42846
10200.454 | 4.196567 | 0.03366063 | 26.41992
10203.454 | 4.196562 | 0.0332933 | 26.42464
10206.469 | 4.196617 | 0.03348844 | 26.42075
10209.422 | 4.19636 | 0.03304296 | 26.42256
10212.438 | 4.196573 | 0.03268988 | 26.41906
10215.469 | 4.196547 | 0.03185452 | 26.41449
10218.407 | 4.196431 | 0.03390661 | 26.41469
10221.36 | 4.196448 | 0.03209539 | 26.41181
10224.375 | 4.196719 | 0.03472864 | 26.41625
10227.391 | 4.196469 | 0.03116873 | 26.41489
10230.344 | 4.196516 | 0.03210322 | 26.42267
10233.297 | 4.196648 | 0.03304569 | 26.42969
10236.297 | 4.196576 | 0.03147762 | 26.41756
10239.313 | 4.196567 | 0.03414506 | 26.4233
10242.266 | 4.196518 | 0.03182794 | 26.41119
10245.219 | 4.196561 | 0.03223873 | 26.41178
10248.172 | 4.196628 | 0.03154114 | 26.41707
10251.172 | 4.196525 | 0.03243318 | 26.41642
10254.188 | 4.196557 | 0.03166224 | 26.41844
10257.141 | 4.196414 | 0.03163193 | 26.40977
10260.094 | 4.196537 | 0.03404901 | 26.40773
10263.094 | 4.19652 | 0.03538387 | 26.41072
10266.125 | 4.196697 | 0.03097434 | 26.40651
10269.079 | 4.196604 | 0.03233159 | 26.41883
10272.016 | 4.196624 | 0.03276484 | 26.41214
10275.032 | 4.196889 | 0.03333001 | 26.4151
10278.079 | 4.196789 | 0.03106342 | 26.41042
10281.032 | 4.19685 | 0.03239163 | 26.41076
10283.985 | 4.196613 | 0.03273558 | 26.41347
10286.985 | 4.196477 | 0.03209696 | 26.40775
10290 | 4.196677 | 0.03230661 | 26.40607
10292.969 | 4.196648 | 0.03162056 | 26.40499
10295.922 | 4.196757 | 0.03170948 | 26.4088
10298.922 | 4.196774 | 0.0315314 | 26.40594
10301.969 | 4.196542 | 0.03336619 | 26.40761
10304.985 | 4.196686 | 0.03164436 | 26.40074
10307.969 | 4.196601 | 0.03503909 | 26.40463
10311.016 | 4.196709 | 0.03261521 | 26.41195
10314.094 | 4.196675 | 0.03236089 | 26.41021
10317.125 | 4.196597 | 0.03332412 | 26.40362
10320.157 | 4.196711 | 0.03171371 | 26.40726
10323.141 | 4.196568 | 0.03284138 | 26.4043
10326.188 | 4.19676 | 0.03137579 | 26.40473
10329.204 | 4.196659 | 0.0320144 | 26.40576
10332.235 | 4.196748 | 0.03090302 | 26.40683
10335.282 | 4.196638 | 0.03287628 | 26.40764
10338.375 | 4.196692 | 0.03071523 | 26.39986
10341.422 | 4.196614 | 0.03219023 | 26.40503
10344.469 | 4.196723 | 0.0333208 | 26.41015
10347.5 | 4.195635 | 0.02310016 | 26.40585
10350.5 | 4.195632 | 0.02458512 | 26.40559
10353.485 | 4.195813 | 0.0227172 | 26.39406
10356.5 | 4.195664 | 0.01955915 | 26.39921
10359.438 | 4.188594 | -0.002789017 | 26.40047
10362.329 | 4.190558 | -0.001019638 | 26.41347
10365.235 | 4.190836 | -0.001770436 | 26.41806
10368.125 | 4.190903 | -0.000579576 | 26.41596
10371.032 | 4.191073 | -0.001237434 | 26.41053
10373.922 | 4.191112 | 0.0005397238 | 26.41805
10376.829 | 4.191055 | -0.0004138373 | 26.41428
10379.719 | 4.190958 | -0.002692857 | 26.41887
10382.625 | 4.191449 | -0.002136653 | 26.4269
10385.516 | 4.19138 | 9.659226e-05 | 26.41846
10388.422 | 4.191083 | -0.002384274 | 26.41705
10391.313 | 4.19116 | -0.001910564 | 26.41286
10394.219 | 4.191058 | -0.001493697 | 26.4121
10397.125 | 4.191255 | 0.000320638 | 26.41502
10400.016 | 4.191411 | -0.001918867 | 26.40662
10402.922 | 4.191196 | -0.0005306084 | 26.41143
10405.813 | 4.191135 | -0.004913868 | 26.41433
10408.719 | 4.191124 | -0.002685866 | 26.41774
10411.625 | 4.191247 | -0.0004334427 | 26.41092
10414.516 | 4.191197 | 0.0008134627 | 26.41198
10417.422 | 4.191058 | -0.001829068 | 26.41089
10420.313 | 4.191214 | -0.00255348 | 26.41172
10423.219 | 4.191318 | -0.001483903 | 26.40823
10426.125 | 4.191169 | -0.001355022 | 26.41061
10429.032 | 4.190923 | -0.001844576 | 26.40994
10431.922 | 4.191069 | -0.002106863 | 26.41034
10434.829 | 4.190987 | -0.0004494894 | 26.40899
10437.719 | 4.191114 | -0.0004015473 | 26.41262
10440.625 | 4.191144 | -0.001810657 | 26.40734
10443.516 | 4.190916 | -0.0002994363 | 26.40611
10446.422 | 4.191008 | -0.002320844 | 26.40469
10449.313 | 4.19108 | -0.002834431 | 26.41438
10452.219 | 4.190985 | -0.0004987172 | 26.40545
10455.11 | 4.190935 | -0.003229202 | 26.40942
10458.016 | 4.190958 | -0.001375014 | 26.40358
10460.922 | 4.191144 | 0.00286872 | 26.40538
10463.829 | 4.190888 | -0.006197111 | 26.40963
10466.719 | 4.190903 | -0.0003472452 | 26.40289
10469.625 | 4.190936 | -0.001148835 | 26.40476
10472.516 | 4.190703 | 0.000517952 | 26.40116
10475.422 | 4.190997 | -0.006175097 | 26.39919
10478.329 | 4.190551 | -0.004028681 | 26.4044
10481.219 | 4.190384 | 0.001453889 | 26.39872
10484.125 | 4.190716 | -0.001851706 | 26.40136
10487.016 | 4.190842 | 0.001285709 | 26.39796
10489.922 | 4.1907 | -0.0007553553 | 26.39882
10492.829 | 4.190926 | 0.000644055 | 26.40335
10495.719 | 4.191032 | -0.0007089633 | 26.40353
10498.625 | 4.190659 | -0.00107179 | 26.40572
10501.516 | 4.190599 | -0.002109027 | 26.39477
10504.422 | 4.190579 | 0.0007325526 | 26.40221
10507.313 | 4.190929 | -0.003528275 | 26.40088
10510.219 | 4.190719 | -0.00367857 | 26.39699
10513.125 | 4.19049 | -0.004318465 | 26.39654
10516.016 | 4.190687 | -0.002550716 | 26.40442
10518.922 | 4.19043 | -0.003516966 | 26.39564
10521.829 | 4.190754 | 0.0001127671 | 26.39677
10524.719 | 4.190453 | -0.002749784 | 26.38962
10527.625 | 4.190616 | 0.0009075153 | 26.39204
10530.516 | 4.190544 | 0.0002756797 | 26.38862
10533.422 | 4.190718 | -0.0006361303 | 26.39329
10536.313 | 4.190766 | -0.002444885 | 26.39077
10539.219 | 4.190782 | 0.0001545751 | 26.39473
10542.11 | 4.190542 | -0.003437937 | 26.39801
10545.016 | 4.190718 | 0.0005681432 | 26.39585
10547.922 | 4.190825 | -0.004448462 | 26.39545
10550.813 | 4.190611 | -0.001341033 | 26.38783
10553.719 | 4.190301 | 0.001850964 | 26.39141
10556.625 | 4.190645 | -0.003148483 | 26.38728
10559.516 | 4.190582 | -0.0001083921 | 26.39209
10562.422 | 4.190334 | 9.131808e-05 | 26.39093
10565.313 | 4.190565 | -0.001073276 | 26.39019
10568.219 | 4.19034 | -0.001323225 | 26.39101
10571.11 | 4.190292 | -0.0007673202 | 26.38787
10574.016 | 4.190385 | -0.001088464 | 26.39243
10576.907 | 4.190199 | -0.004012856 | 26.39932
10579.813 | 4.190556 | -0.001695143 | 26.40266
10582.719 | 4.190416 | -0.0006059822 | 26.39061
10585.625 | 4.190447 | -0.0006813139 | 26.40041
10588.516 | 4.190454 | -0.003717933 | 26.39284
10591.422 | 4.190221 | -0.001594081 | 26.38467
10594.313 | 4.190269 | -0.0007764753 | 26.38706
10597.219 | 4.190219 | -0.001954941 | 26.38875
10600.11 | 4.190059 | -0.002449393 | 26.38933
10603.016 | 4.190277 | -0.001968434 | 26.37941
10605.907 | 4.19023 | -0.0008429005 | 26.38228
10608.813 | 4.190237 | 0.001239436 | 26.37686
10611.704 | 4.190226 | -0.00340606 | 26.39088
10614.61 | 4.190405 | -0.001005461 | 26.38236
10617.532 | 4.190135 | -0.001724366 | 26.37765
10620.438 | 4.190399 | -0.00195525 | 26.38347
10623.329 | 4.190233 | 0.0007612027 | 26.39108
10626.235 | 4.190122 | -0.002623917 | 26.38564
10629.125 | 4.190167 | 0.0001625214 | 26.38777
10632.032 | 4.190203 | -0.002153368 | 26.379
10634.922 | 4.190034 | -0.002895661 | 26.37916
10637.829 | 4.190242 | -0.003375104 | 26.38683
10640.719 | 4.190279 | -0.002382484 | 26.38405
10643.625 | 4.190102 | -0.001645468 | 26.37696
10646.516 | 4.190236 | -0.002267426 | 26.37954
10649.454 | 4.190241 | -0.001687803 | 26.3793
10652.344 | 4.190194 | -0.000863285 | 26.37479
10655.25 | 4.190185 | -0.001323616 | 26.37764
10658.141 | 4.18986 | 0.0002287268 | 26.37456
10661.047 | 4.190068 | -0.004219006 | 26.37394
10663.954 | 4.190132 | -0.001357645 | 26.38044
10666.844 | 4.189914 | -0.003011111 | 26.37585
10669.75 | 4.19005 | -0.000931941 | 26.37422
10672.657 | 4.190042 | -0.0001767016 | 26.37628
10675.547 | 4.190092 | -0.00134501 | 26.38175
10678.454 | 4.189992 | -0.0009150236 | 26.38448
10681.344 | 4.189768 | 0.0006281271 | 26.38011
10684.25 | 4.189996 | -0.0015645 | 26.37909
10687.157 | 4.189802 | -0.003224155 | 26.38175
10690.047 | 4.189853 | -0.001109424 | 26.38057
10692.954 | 4.189929 | -0.001912065 | 26.37638
10695.86 | 4.189902 | -0.001097951 | 26.37869
10698.75 | 4.189891 | -0.001617186 | 26.37567
10701.657 | 4.18994 | -0.0004940521 | 26.37766
10704.547 | 4.189864 | -0.0004673588 | 26.36896
10707.454 | 4.189944 | -0.00313761 | 26.37656
10710.344 | 4.189825 | -0.0005521956 | 26.37516
10713.25 | 4.18992 | -0.002224816 | 26.37824
10716.157 | 4.189762 | -0.0001067418 | 26.37882
10719.047 | 4.189658 | 0.0002111291 | 26.37239
10721.954 | 4.189831 | 0.0006359747 | 26.3725
10724.86 | 4.189804 | 0.0006029634 | 26.3726
10727.75 | 4.189804 | -0.002343002 | 26.36891
10730.657 | 4.18975 | -0.003663051 | 26.37632
10733.563 | 4.189859 | 0.0006840872 | 26.37079
10736.469 | 4.189791 | -0.002104977 | 26.37232
10739.36 | 4.189859 | -0.003521796 | 26.36961
10742.266 | 4.189557 | -0.002096606 | 26.37069
10745.157 | 4.18975 | 0.0001108841 | 26.37588
10748.063 | 4.189877 | -0.002129312 | 26.3799
10750.969 | 4.189633 | -0.0009766365 | 26.37387
10753.86 | 4.189592 | -0.0005703765 | 26.36707
10756.766 | 4.189782 | -0.002977494 | 26.37039
10759.672 | 4.189646 | -0.0004677582 | 26.36411
10762.563 | 4.189672 | -0.002064433 | 26.35873
10765.469 | 4.189825 | -0.003055812 | 26.36441
10768.375 | 4.189567 | 0.0009625373 | 26.36533
10771.266 | 4.189671 | -0.00219978 | 26.36988
10774.172 | 4.189485 | -0.0005036471 | 26.37795
10777.063 | 4.189578 | -0.0002618563 | 26.3743
10779.969 | 4.189933 | -0.0005544418 | 26.37629
10782.875 | 4.189566 | -0.002537309 | 26.37077
10785.766 | 4.189662 | -0.001149701 | 26.37568
10788.672 | 4.189727 | -0.002596284 | 26.36858
10791.563 | 4.189773 | -0.002435122 | 26.37143
10794.469 | 4.189703 | -0.002351166 | 26.36826
10797.375 | 4.189371 | -0.001596257 | 26.37194
10800.266 | 4.189503 | -0.001765049 | 26.37623
10803.172 | 4.189491 | -0.0006599956 | 26.37009
10806.079 | 4.18964 | -0.001741552 | 26.37049

## 充电40
时间(s) | 电压(V) | 电流(A) | 温度(°C)
0 | 3.377966 | -0.0003288356 | 27.63288
2.453 | 3.007631 | -3.29426 | 27.62303
5.937 | 3.511914 | 1.514782 | 27.64729
9.265 | 3.533298 | 1.514104 | 27.67885
12.609 | 3.5483 | 1.514259 | 27.69463
15.953 | 3.56098 | 1.516691 | 27.71816
19.296 | 3.572292 | 1.51527 | 27.72268
22.625 | 3.582962 | 1.514935 | 27.73309
25.968 | 3.592361 | 1.515093 | 27.73322
29.312 | 3.601602 | 1.514023 | 27.7376
32.656 | 3.610386 | 1.510346 | 27.72837
36 | 3.619038 | 1.510778 | 27.73293
39.343 | 3.627163 | 1.512134 | 27.72825
42.75 | 3.63509 | 1.513688 | 27.73165
46.078 | 3.642532 | 1.514928 | 27.72326
49.453 | 3.649618 | 1.515437 | 27.72117
52.796 | 3.656486 | 1.515496 | 27.70268
56.14 | 3.663294 | 1.512824 | 27.69942
59.546 | 3.669998 | 1.513651 | 27.69246
62.89 | 3.676503 | 1.516472 | 27.67933
66.234 | 3.682696 | 1.515674 | 27.67419
69.625 | 3.68821 | 1.512306 | 27.66134
72.968 | 3.69439 | 1.514125 | 27.65813
76.312 | 3.700076 | 1.513724 | 27.64766
79.656 | 3.705631 | 1.51425 | 27.63453
83 | 3.711136 | 1.51673 | 27.62535
86.39 | 3.716279 | 1.51488 | 27.6226
89.734 | 3.721492 | 1.513317 | 27.60885
93.125 | 3.726596 | 1.515795 | 27.60771
96.468 | 3.731181 | 1.514201 | 27.60043
99.812 | 3.736066 | 1.513547 | 27.59523
103.218 | 3.740819 | 1.515507 | 27.58943
106.562 | 3.745267 | 1.514719 | 27.58161
109.906 | 3.749783 | 1.513639 | 27.57207
113.312 | 3.754314 | 1.513631 | 27.55213
116.656 | 3.758546 | 1.51182 | 27.54841
120 | 3.762716 | 1.514461 | 27.53684
123.39 | 3.766694 | 1.513566 | 27.52855
126.734 | 3.77075 | 1.511018 | 27.52382
130.078 | 3.774655 | 1.51222 | 27.52024
133.421 | 3.778695 | 1.514043 | 27.51435
136.75 | 3.782356 | 1.514334 | 27.50416
140.203 | 3.786217 | 1.513342 | 27.5009
143.546 | 3.789843 | 1.513776 | 27.48889
146.89 | 3.79352 | 1.513796 | 27.47057
150.312 | 3.797088 | 1.516126 | 27.4739
153.656 | 3.800413 | 1.513655 | 27.46566
156.984 | 3.803776 | 1.515053 | 27.45376
160.406 | 3.807028 | 1.51529 | 27.44566
163.75 | 3.81026 | 1.512368 | 27.43355
167.093 | 3.813443 | 1.515589 | 27.42896
170.484 | 3.816427 | 1.517411 | 27.41539
173.828 | 3.819846 | 1.513925 | 27.42104
177.156 | 3.822871 | 1.511635 | 27.4114
180.546 | 3.825609 | 1.515354 | 27.40319
183.89 | 3.82853 | 1.513675 | 27.3946
187.25 | 3.831151 | 1.513314 | 27.38949
190.593 | 3.834091 | 1.513667 | 27.3726
193.921 | 3.836666 | 1.513773 | 27.36899
197.312 | 3.8393 | 1.513373 | 27.36089
200.656 | 3.841775 | 1.514335 | 27.35581
204 | 3.8442 | 1.514735 | 27.35309
207.39 | 3.84632 | 1.513592 | 27.34938
210.734 | 3.848728 | 1.513363 | 27.33221
214.078 | 3.850857 | 1.513104 | 27.34125
217.5 | 3.852815 | 1.514108 | 27.32915
220.828 | 3.854506 | 1.512709 | 27.3251
224.218 | 3.856328 | 1.51738 | 27.31091
227.562 | 3.857732 | 1.51202 | 27.30423
230.89 | 3.85941 | 1.513294 | 27.29409
234.281 | 3.860524 | 1.512786 | 27.30088
237.625 | 3.862234 | 1.512301 | 27.2934
240.968 | 3.863632 | 1.5153 | 27.284
244.359 | 3.8647 | 1.514956 | 27.27047
247.703 | 3.865884 | 1.513 | 27.26349
251.046 | 3.866885 | 1.51314 | 27.26044
254.437 | 3.867776 | 1.513452 | 27.2593
257.781 | 3.868744 | 1.515495 | 27.25488
261.125 | 3.869524 | 1.512814 | 27.24799
264.468 | 3.87056 | 1.514878 | 27.24457
267.843 | 3.87122 | 1.51255 | 27.24487
271.187 | 3.871813 | 1.514041 | 27.24946
274.531 | 3.872654 | 1.514074 | 27.23552
277.921 | 3.873494 | 1.514532 | 27.23444
281.265 | 3.874126 | 1.513909 | 27.23335
284.593 | 3.874661 | 1.514139 | 27.22698
287.984 | 3.875411 | 1.51389 | 27.22519
291.328 | 3.876063 | 1.514478 | 27.22004
294.656 | 3.876543 | 1.512323 | 27.21344
298.046 | 3.877125 | 1.512443 | 27.22674
301.375 | 3.87801 | 1.513652 | 27.21384
304.703 | 3.878583 | 1.514136 | 27.21012
308.109 | 3.879021 | 1.515423 | 27.20733
311.437 | 3.87944 | 1.513806 | 27.20351
314.765 | 3.880223 | 1.514465 | 27.21312
318.14 | 3.880668 | 1.513699 | 27.20902
321.546 | 3.88128 | 1.515128 | 27.20468
324.89 | 3.882035 | 1.515441 | 27.19847
328.234 | 3.882561 | 1.512733 | 27.19871
331.609 | 3.883291 | 1.514674 | 27.19531
334.953 | 3.883915 | 1.513642 | 27.19383
338.281 | 3.884368 | 1.515039 | 27.1897
341.671 | 3.885019 | 1.514763 | 27.18988
345.015 | 3.885833 | 1.514499 | 27.19496
348.343 | 3.886344 | 1.514105 | 27.19308
351.75 | 3.886916 | 1.514915 | 27.18637
355.078 | 3.887583 | 1.515103 | 27.19548
358.406 | 3.888319 | 1.514511 | 27.18411
361.812 | 3.888789 | 1.51551 | 27.19119
365.14 | 3.889444 | 1.516553 | 27.18368
368.484 | 3.890159 | 1.514064 | 27.17839
371.89 | 3.890691 | 1.51729 | 27.18061
375.265 | 3.8914 | 1.515329 | 27.18647
378.609 | 3.892062 | 1.514743 | 27.18448
381.937 | 3.892816 | 1.515778 | 27.18839
385.343 | 3.893344 | 1.515693 | 27.18088
388.671 | 3.894144 | 1.5163 | 27.18676
392 | 3.894658 | 1.514911 | 27.1866
395.406 | 3.89526 | 1.514389 | 27.17886
398.734 | 3.895904 | 1.514798 | 27.17496
402.062 | 3.89683 | 1.512609 | 27.18334
405.453 | 3.897403 | 1.516135 | 27.1909
408.781 | 3.898005 | 1.51445 | 27.18036
412.171 | 3.898669 | 1.512855 | 27.18562
415.5 | 3.899204 | 1.51544 | 27.19544
418.828 | 3.899952 | 1.514032 | 27.18803
422.234 | 3.900621 | 1.516401 | 27.18567
425.562 | 3.901341 | 1.514864 | 27.19101
428.89 | 3.902111 | 1.513434 | 27.19323
432.281 | 3.902508 | 1.514142 | 27.18229
435.609 | 3.903204 | 1.51228 | 27.1897
438.937 | 3.904047 | 1.51314 | 27.18728
442.328 | 3.904479 | 1.514134 | 27.1876
445.671 | 3.905181 | 1.51544 | 27.20023
449 | 3.90582 | 1.515695 | 27.18784
452.39 | 3.906599 | 1.514038 | 27.1873
455.718 | 3.907222 | 1.511337 | 27.19235
459.062 | 3.907728 | 1.514028 | 27.19472
462.421 | 3.908533 | 1.513748 | 27.19544
465.75 | 3.908937 | 1.515545 | 27.19326
469.093 | 3.909366 | 1.514173 | 27.19642
472.484 | 3.91036 | 1.513483 | 27.19886
475.812 | 3.910673 | 1.512806 | 27.19904
479.156 | 3.911417 | 1.513059 | 27.19862
482.546 | 3.912225 | 1.512664 | 27.19922
485.875 | 3.912668 | 1.512663 | 27.20015
489.203 | 3.91314 | 1.513359 | 27.19541
492.593 | 3.913901 | 1.515101 | 27.19906
495.937 | 3.914518 | 1.513918 | 27.19923
499.265 | 3.915107 | 1.513428 | 27.19449
502.656 | 3.915784 | 1.512303 | 27.1998
505.984 | 3.916309 | 1.513774 | 27.19758
509.312 | 3.917117 | 1.513902 | 27.19494
512.703 | 3.917446 | 1.515499 | 27.19508
516.046 | 3.918095 | 1.516992 | 27.20591
519.375 | 3.918912 | 1.513565 | 27.21016
522.765 | 3.919504 | 1.509303 | 27.21364
526.14 | 3.920151 | 1.51401 | 27.21183
529.468 | 3.920503 | 1.514024 | 27.21241
532.859 | 3.921117 | 1.511155 | 27.21397
536.187 | 3.921945 | 1.51545 | 27.21198
539.515 | 3.9223 | 1.512735 | 27.21383
542.906 | 3.92291 | 1.514337 | 27.21098
546.234 | 3.923475 | 1.516146 | 27.21048
549.562 | 3.924092 | 1.514233 | 27.21759
552.953 | 3.924579 | 1.514086 | 27.21876
556.296 | 3.925382 | 1.515366 | 27.22309
559.625 | 3.925938 | 1.51481 | 27.22544
563.015 | 3.926232 | 1.513563 | 27.2232
566.343 | 3.926881 | 1.513876 | 27.22258
569.687 | 3.927473 | 1.514617 | 27.22732
573.078 | 3.92801 | 1.514261 | 27.23144
576.406 | 3.928437 | 1.514117 | 27.22977
579.734 | 3.929226 | 1.513701 | 27.23688
583.125 | 3.929771 | 1.514571 | 27.24069
586.468 | 3.930279 | 1.51387 | 27.23892
589.859 | 3.930842 | 1.513756 | 27.23633
593.218 | 3.931478 | 1.515041 | 27.23401
596.546 | 3.931932 | 1.514179 | 27.24016
599.875 | 3.932562 | 1.514147 | 27.24378
603.203 | 3.932976 | 1.51493 | 27.24385
606.593 | 3.933658 | 1.514503 | 27.23743
609.937 | 3.934282 | 1.514692 | 27.24976
613.265 | 3.934748 | 1.515855 | 27.25374
616.656 | 3.93538 | 1.512938 | 27.2571
619.984 | 3.93584 | 1.513957 | 27.25051
623.312 | 3.936472 | 1.514029 | 27.25809
626.703 | 3.937136 | 1.514448 | 27.25999
630.031 | 3.937283 | 1.513583 | 27.2658
633.375 | 3.938023 | 1.51449 | 27.26041
636.765 | 3.938631 | 1.516574 | 27.27018
640.093 | 3.939126 | 1.514307 | 27.27396
643.421 | 3.939821 | 1.513168 | 27.27532
646.812 | 3.940203 | 1.513097 | 27.26547
650.14 | 3.940699 | 1.514198 | 27.27327
653.515 | 3.941195 | 1.513618 | 27.28451
656.859 | 3.941675 | 1.513297 | 27.27937
660.234 | 3.942353 | 1.514412 | 27.2808
663.562 | 3.942673 | 1.513737 | 27.27923
666.89 | 3.943382 | 1.514533 | 27.28305
670.281 | 3.943809 | 1.513526 | 27.27706
673.609 | 3.94435 | 1.514218 | 27.27216
676.937 | 3.94477 | 1.513981 | 27.27891
680.328 | 3.945439 | 1.515359 | 27.27705
683.656 | 3.945806 | 1.51445 | 27.28668
687 | 3.946013 | 1.514997 | 27.28321
690.421 | 3.946507 | 1.514766 | 27.27277
693.75 | 3.94724 | 1.514008 | 27.27569
697.078 | 3.947645 | 1.513066 | 27.27954
700.468 | 3.948166 | 1.513639 | 27.2872
703.812 | 3.948773 | 1.514362 | 27.28072
707.14 | 3.94907 | 1.514919 | 27.28815
710.531 | 3.949753 | 1.51552 | 27.29627
713.859 | 3.950115 | 1.515929 | 27.30168
717.187 | 3.950465 | 1.514344 | 27.29652
720.593 | 3.951047 | 1.515536 | 27.29936
723.921 | 3.951483 | 1.516138 | 27.2964
727.281 | 3.951845 | 1.514662 | 27.30233
730.609 | 3.952258 | 1.513756 | 27.29979
734 | 3.952561 | 1.513509 | 27.30305
737.328 | 3.953006 | 1.514105 | 27.30044
740.671 | 3.953417 | 1.516032 | 27.31635
744 | 3.953915 | 1.515105 | 27.3012
747.39 | 3.954427 | 1.513981 | 27.31367
750.718 | 3.954684 | 1.515188 | 27.30874
754.062 | 3.955184 | 1.515373 | 27.30444
757.453 | 3.955535 | 1.514111 | 27.31579
760.781 | 3.955771 | 1.515286 | 27.31281
764.109 | 3.956087 | 1.514194 | 27.31796
767.5 | 3.956564 | 1.514607 | 27.31877
770.843 | 3.956951 | 1.513565 | 27.32007
774.171 | 3.957487 | 1.512909 | 27.32236
777.578 | 3.957912 | 1.512342 | 27.31734
780.906 | 3.958268 | 1.515725 | 27.3227
784.234 | 3.958455 | 1.513232 | 27.32569
787.625 | 3.95888 | 1.513754 | 27.32799
790.953 | 3.959277 | 1.514458 | 27.32446
794.281 | 3.959764 | 1.511708 | 27.32932
797.671 | 3.959863 | 1.51534 | 27.3198
801.015 | 3.96034 | 1.512994 | 27.33025
804.343 | 3.960795 | 1.514215 | 27.32804
807.734 | 3.961108 | 1.514751 | 27.33661
811.078 | 3.961416 | 1.513887 | 27.33218
814.406 | 3.961767 | 1.514682 | 27.33476
817.796 | 3.962076 | 1.515221 | 27.33638
821.125 | 3.962415 | 1.514421 | 27.3346
824.468 | 3.962697 | 1.514728 | 27.34627
827.796 | 3.963073 | 1.516201 | 27.33869
831.14 | 3.963424 | 1.51428 | 27.34007
834.468 | 3.963689 | 1.514003 | 27.34951
837.859 | 3.963857 | 1.513623 | 27.34671
841.203 | 3.96437 | 1.515085 | 27.35221
844.531 | 3.964667 | 1.511865 | 27.36039
847.921 | 3.964923 | 1.515402 | 27.36244
851.25 | 3.96522 | 1.515684 | 27.36731
854.593 | 3.96536 | 1.51383 | 27.36534
857.984 | 3.965875 | 1.513427 | 27.36842
861.312 | 3.966294 | 1.516187 | 27.36811
864.64 | 3.966464 | 1.514338 | 27.3732
868.031 | 3.966703 | 1.513995 | 27.37139
871.375 | 3.967188 | 1.515165 | 27.37047
874.703 | 3.96733 | 1.513536 | 27.37884
878.093 | 3.967758 | 1.513266 | 27.37035
881.421 | 3.968146 | 1.515692 | 27.37249
884.765 | 3.968229 | 1.513427 | 27.37352
888.187 | 3.968724 | 1.5144 | 27.37334
891.546 | 3.968875 | 1.512239 | 27.37343
894.875 | 3.969228 | 1.514037 | 27.37314
898.25 | 3.969447 | 1.514157 | 27.38967
901.593 | 3.969622 | 1.514364 | 27.39639
904.937 | 3.969991 | 1.511892 | 27.39193
908.328 | 3.970176 | 1.515266 | 27.38936
911.656 | 3.970541 | 1.514177 | 27.39391
914.984 | 3.970827 | 1.513045 | 27.40371
918.375 | 3.971113 | 1.513873 | 27.39951
921.703 | 3.97134 | 1.514718 | 27.40456
925.031 | 3.971632 | 1.512436 | 27.4004
928.437 | 3.971841 | 1.515088 | 27.39804
931.765 | 3.972219 | 1.514374 | 27.41472
935.093 | 3.972485 | 1.514332 | 27.40922
938.421 | 3.972819 | 1.514034 | 27.40327
941.75 | 3.973094 | 1.514575 | 27.41136
945.156 | 3.973229 | 1.512956 | 27.40732
948.484 | 3.973368 | 1.512652 | 27.41599
951.812 | 3.973892 | 1.513997 | 27.41494
955.203 | 3.974076 | 1.514507 | 27.41693
958.531 | 3.974396 | 1.513876 | 27.42011
961.875 | 3.974411 | 1.513994 | 27.42742
965.265 | 3.974712 | 1.515572 | 27.43219
968.593 | 3.975111 | 1.512264 | 27.42953
971.937 | 3.975146 | 1.51444 | 27.44348
975.328 | 3.97538 | 1.516799 | 27.4405
978.656 | 3.975866 | 1.515905 | 27.4342
981.984 | 3.97616 | 1.513021 | 27.44822
985.375 | 3.976566 | 1.514743 | 27.45474
988.703 | 3.976681 | 1.51487 | 27.45197
992.046 | 3.976859 | 1.513454 | 27.46089
995.421 | 3.977264 | 1.51293 | 27.4602
998.765 | 3.977424 | 1.51446 | 27.46352
1002.093 | 3.977455 | 1.516197 | 27.46572
1005.5 | 3.97801 | 1.513785 | 27.46314
1008.828 | 3.978302 | 1.513286 | 27.46542
1012.156 | 3.978332 | 1.514533 | 27.46143
1015.546 | 3.978577 | 1.514134 | 27.46184
1018.89 | 3.97897 | 1.514769 | 27.45997
1022.25 | 3.979239 | 1.514401 | 27.46656
1025.671 | 3.97959 | 1.515257 | 27.46325
1029.015 | 3.979669 | 1.517696 | 27.46976
1032.468 | 3.979945 | 1.513583 | 27.47344
1035.796 | 3.980251 | 1.51506 | 27.47028
1039.156 | 3.980754 | 1.513835 | 27.47867
1042.484 | 3.980609 | 1.514524 | 27.48168
1045.812 | 3.981131 | 1.515881 | 27.48623
1049.203 | 3.981447 | 1.512956 | 27.48668
1052.531 | 3.981426 | 1.516134 | 27.49428
1055.875 | 3.981626 | 1.51659 | 27.5054
1059.265 | 3.981895 | 1.51482 | 27.50435
1062.593 | 3.982594 | 1.512303 | 27.51352
1065.921 | 3.982776 | 1.513425 | 27.5158
1069.312 | 3.982635 | 1.515479 | 27.51808
1072.656 | 3.983199 | 1.513308 | 27.51882
1075.984 | 3.983421 | 1.516244 | 27.52256
1079.39 | 3.983738 | 1.512531 | 27.51813
1082.718 | 3.984133 | 1.512733 | 27.53244
1086.046 | 3.984271 | 1.513085 | 27.52627
1089.437 | 3.984426 | 1.513779 | 27.53273
1092.765 | 3.984805 | 1.515263 | 27.53937
1096.109 | 3.985232 | 1.514168 | 27.53649
1099.5 | 3.985243 | 1.514248 | 27.53599
1102.828 | 3.985402 | 1.512268 | 27.54467
1106.171 | 3.98584 | 1.515676 | 27.55351
1109.562 | 3.986149 | 1.516153 | 27.55075
1112.89 | 3.986323 | 1.515516 | 27.55059
1116.218 | 3.986775 | 1.511975 | 27.5425
1119.625 | 3.986976 | 1.515281 | 27.54974
1122.953 | 3.987241 | 1.515403 | 27.55787
1126.281 | 3.987548 | 1.51433 | 27.54574
1129.671 | 3.987714 | 1.513816 | 27.55567
1133.031 | 3.987972 | 1.513509 | 27.56681
1136.375 | 3.988309 | 1.514418 | 27.57273
1139.765 | 3.988539 | 1.513193 | 27.5654
1143.093 | 3.988807 | 1.51321 | 27.57329
1146.421 | 3.988932 | 1.514672 | 27.5788
1149.812 | 3.989317 | 1.514879 | 27.58612
1153.14 | 3.989676 | 1.512613 | 27.5862
1156.484 | 3.989871 | 1.515232 | 27.59326
1159.875 | 3.990119 | 1.515138 | 27.58937
1163.203 | 3.990442 | 1.514868 | 27.59755
1166.625 | 3.990804 | 1.514938 | 27.59591
1169.984 | 3.991066 | 1.5132 | 27.60549
1173.343 | 3.991443 | 1.51302 | 27.60385
1176.734 | 3.991609 | 1.515825 | 27.61573
1180.078 | 3.991843 | 1.513259 | 27.62081
1183.406 | 3.992206 | 1.512824 | 27.61633
1186.812 | 3.992468 | 1.513862 | 27.62707
1190.14 | 3.992688 | 1.514106 | 27.61903
1193.468 | 3.992901 | 1.51339 | 27.61744
1196.859 | 3.993455 | 1.514507 | 27.63031
1200.203 | 3.993572 | 1.515631 | 27.63002
1203.531 | 3.993867 | 1.515055 | 27.62761
1206.921 | 3.994152 | 1.514936 | 27.63055
1210.25 | 3.994491 | 1.515905 | 27.63006
1213.593 | 3.994721 | 1.513132 | 27.63482
1216.984 | 3.995027 | 1.515045 | 27.64152
1220.312 | 3.995259 | 1.514031 | 27.64762
1223.687 | 3.995556 | 1.518231 | 27.65262
1227.046 | 3.995718 | 1.51559 | 27.65511
1230.375 | 3.995999 | 1.515243 | 27.66108
1233.703 | 3.996605 | 1.516225 | 27.66198
1237.093 | 3.996836 | 1.514282 | 27.6693
1240.437 | 3.996975 | 1.511271 | 27.66611
1243.765 | 3.99739 | 1.515432 | 27.68345
1247.171 | 3.997723 | 1.513126 | 27.67495
1250.5 | 3.997665 | 1.516502 | 27.67868
1253.828 | 3.99782 | 1.514854 | 27.676
1257.234 | 3.998395 | 1.514056 | 27.68412
1260.562 | 3.998383 | 1.511791 | 27.69711
1263.89 | 3.998855 | 1.516443 | 27.70388
1267.281 | 3.999305 | 1.51625 | 27.70418
1270.625 | 3.999455 | 1.514146 | 27.7099
1273.953 | 3.999748 | 1.514715 | 27.70458
1277.343 | 4.000264 | 1.51622 | 27.71061
1280.671 | 4.000475 | 1.51632 | 27.71316
1284.015 | 4.000582 | 1.514203 | 27.71303
1287.406 | 4.000992 | 1.513717 | 27.72582
1290.734 | 4.001103 | 1.514255 | 27.72393
1294.125 | 4.001506 | 1.515065 | 27.71612
1297.5 | 4.001718 | 1.513719 | 27.72696
1300.828 | 4.002241 | 1.516938 | 27.72735
1304.218 | 4.002398 | 1.51231 | 27.73582
1307.562 | 4.002586 | 1.51609 | 27.74869
1310.89 | 4.003057 | 1.515992 | 27.74845
1314.218 | 4.00334 | 1.515329 | 27.74813
1317.609 | 4.003364 | 1.51511 | 27.74456
1320.953 | 4.003728 | 1.513216 | 27.75655
1324.281 | 4.003913 | 1.515491 | 27.76013
1327.671 | 4.0044 | 1.516096 | 27.75897
1331.015 | 4.004601 | 1.514864 | 27.76735
1334.343 | 4.004893 | 1.513203 | 27.75823
1337.734 | 4.005206 | 1.517578 | 27.77081
1341.078 | 4.005282 | 1.511733 | 27.76681
1344.406 | 4.005995 | 1.514369 | 27.78207
1347.796 | 4.006189 | 1.515461 | 27.77929
1351.14 | 4.006187 | 1.511877 | 27.77949
1354.468 | 4.006555 | 1.514532 | 27.79642
1357.859 | 4.006571 | 1.512251 | 27.8024
1361.203 | 4.006988 | 1.514535 | 27.80103
1364.531 | 4.007351 | 1.515529 | 27.80077
1367.921 | 4.007792 | 1.514077 | 27.79794
1371.25 | 4.007859 | 1.514628 | 27.8042
1374.593 | 4.007904 | 1.516131 | 27.81066
1377.984 | 4.008561 | 1.51524 | 27.81165
1381.312 | 4.008866 | 1.512063 | 27.81381
1384.656 | 4.00894 | 1.514521 | 27.81686
1388.046 | 4.009362 | 1.515153 | 27.8182
1391.375 | 4.009335 | 1.514285 | 27.82364
1394.703 | 4.009769 | 1.515969 | 27.82797
1398.109 | 4.01004 | 1.516504 | 27.82696
1401.437 | 4.010386 | 1.516355 | 27.82541
1404.765 | 4.010296 | 1.515512 | 27.8349
1408.109 | 4.010698 | 1.513576 | 27.8371
1411.437 | 4.011089 | 1.51468 | 27.83837
1414.828 | 4.011331 | 1.51489 | 27.84689
1418.171 | 4.011577 | 1.511471 | 27.85471
1421.5 | 4.012122 | 1.514711 | 27.85737
1424.906 | 4.012138 | 1.514679 | 27.85451
1428.25 | 4.012177 | 1.513646 | 27.86887
1431.578 | 4.012643 | 1.514515 | 27.86729
1434.984 | 4.013102 | 1.514205 | 27.87024
1438.312 | 4.013226 | 1.515095 | 27.87485
1441.656 | 4.01339 | 1.510633 | 27.88541
1445.046 | 4.013681 | 1.515059 | 27.88543
1448.406 | 4.013894 | 1.514549 | 27.88534
1451.75 | 4.014232 | 1.514461 | 27.89465
1455.156 | 4.014534 | 1.514515 | 27.88398
1458.531 | 4.014716 | 1.513214 | 27.89868
1461.875 | 4.015127 | 1.514246 | 27.88993
1465.265 | 4.015322 | 1.512442 | 27.90065
1468.609 | 4.015794 | 1.512398 | 27.90703
1471.953 | 4.015729 | 1.515097 | 27.90931
1475.343 | 4.016177 | 1.515016 | 27.91297
1478.687 | 4.016132 | 1.512973 | 27.91246
1482.031 | 4.01674 | 1.51467 | 27.91266
1485.421 | 4.017089 | 1.515911 | 27.91791
1488.765 | 4.017004 | 1.515333 | 27.91486
1492.109 | 4.01733 | 1.513763 | 27.92676
1495.5 | 4.017592 | 1.514941 | 27.93006
1498.843 | 4.018056 | 1.516176 | 27.93326
1502.171 | 4.018172 | 1.516259 | 27.93854
1505.562 | 4.01855 | 1.515897 | 27.94007
1508.906 | 4.018943 | 1.514497 | 27.94409
1512.25 | 4.019078 | 1.51595 | 27.94527
1515.64 | 4.019513 | 1.513864 | 27.95815
1519.015 | 4.019683 | 1.514941 | 27.95845
1522.343 | 4.019918 | 1.514325 | 27.9629
1525.75 | 4.020122 | 1.515066 | 27.96723
1529.093 | 4.020398 | 1.514598 | 27.97343
1532.437 | 4.020716 | 1.514204 | 27.97988
1535.812 | 4.02073 | 1.516107 | 27.98308
1539.156 | 4.021067 | 1.512246 | 27.9854
1542.5 | 4.021524 | 1.513758 | 27.97985
1545.89 | 4.021765 | 1.51503 | 27.99218
1549.234 | 4.021896 | 1.513287 | 27.99094
1552.593 | 4.022159 | 1.515835 | 27.98644
1555.984 | 4.022568 | 1.515279 | 27.99514
1559.328 | 4.022554 | 1.516917 | 27.99669
1562.671 | 4.023018 | 1.51412 | 28.00243
1566.062 | 4.023431 | 1.51513 | 28.0083
1569.406 | 4.023505 | 1.514616 | 28.0136
1572.75 | 4.023932 | 1.511341 | 28.01421
1576.14 | 4.023901 | 1.513026 | 28.01588
1579.484 | 4.024402 | 1.515135 | 28.02448
1582.875 | 4.024484 | 1.515713 | 28.02999
1586.25 | 4.024554 | 1.516474 | 28.02332
1589.593 | 4.024984 | 1.514846 | 28.03484
1592.937 | 4.025335 | 1.514815 | 28.02823
1596.328 | 4.025649 | 1.513824 | 28.04013
1599.671 | 4.026003 | 1.513446 | 28.04705
1603.031 | 4.026199 | 1.513807 | 28.05003
1606.375 | 4.026542 | 1.515571 | 28.05896
1609.703 | 4.026617 | 1.514845 | 28.05714
1613.093 | 4.027074 | 1.514201 | 28.06937
1616.437 | 4.02729 | 1.513332 | 28.06886
1619.781 | 4.027451 | 1.514913 | 28.07453
1623.171 | 4.027806 | 1.515255 | 28.07458
1626.515 | 4.028015 | 1.514314 | 28.08761
1629.859 | 4.02837 | 1.515315 | 28.08289
1633.234 | 4.028563 | 1.514987 | 28.09219
1636.593 | 4.028907 | 1.514706 | 28.09041
1639.921 | 4.029112 | 1.513242 | 28.08767
1643.312 | 4.029425 | 1.515539 | 28.08813
1646.671 | 4.029692 | 1.515703 | 28.0855
1650.015 | 4.029802 | 1.513372 | 28.10058
1653.359 | 4.030269 | 1.514227 | 28.10171
1656.765 | 4.030456 | 1.511654 | 28.10601
1660.109 | 4.03066 | 1.513553 | 28.1135
1663.515 | 4.031247 | 1.514488 | 28.12342
1666.859 | 4.03122 | 1.514628 | 28.12551
1670.203 | 4.031515 | 1.512363 | 28.12973
1673.593 | 4.031883 | 1.515188 | 28.13798
1676.937 | 4.032097 | 1.515539 | 28.14691
1680.265 | 4.032224 | 1.513568 | 28.1492
1683.656 | 4.032784 | 1.515358 | 28.15947
1687 | 4.032957 | 1.515167 | 28.16075
1690.343 | 4.033256 | 1.515911 | 28.16101
1693.734 | 4.033359 | 1.514749 | 28.16784
1697.078 | 4.033629 | 1.514164 | 28.17713
1700.406 | 4.03385 | 1.511663 | 28.1847
1703.812 | 4.03435 | 1.514857 | 28.18924
1707.14 | 4.034316 | 1.514289 | 28.1897
1710.484 | 4.035048 | 1.514304 | 28.1997
1713.875 | 4.035222 | 1.512963 | 28.1893
1717.203 | 4.035499 | 1.513083 | 28.20388
1720.531 | 4.035631 | 1.513179 | 28.2031
1723.937 | 4.035948 | 1.513202 | 28.20721
1727.265 | 4.036192 | 1.51679 | 28.21415
1730.609 | 4.036454 | 1.515194 | 28.22091
1734 | 4.036757 | 1.514943 | 28.21839
1737.328 | 4.036843 | 1.516429 | 28.21538
1740.671 | 4.037332 | 1.515968 | 28.22791
1744.062 | 4.037527 | 1.514442 | 28.22831
1747.406 | 4.037878 | 1.516751 | 28.24451
1750.734 | 4.03809 | 1.513878 | 28.24324
1754.125 | 4.038411 | 1.515585 | 28.24262
1757.468 | 4.038777 | 1.514234 | 28.23707
1760.812 | 4.039043 | 1.515887 | 28.23306
1764.203 | 4.039348 | 1.513409 | 28.24243
1767.546 | 4.039456 | 1.515856 | 28.25961
1770.875 | 4.039829 | 1.513988 | 28.26225
1774.265 | 4.040424 | 1.512583 | 28.26084
1777.609 | 4.040479 | 1.514466 | 28.26436
1780.937 | 4.040816 | 1.513737 | 28.27906
1784.281 | 4.040972 | 1.514266 | 28.28401
1787.625 | 4.041057 | 1.512692 | 28.28699
1790.984 | 4.04154 | 1.514054 | 28.28339
1794.328 | 4.041881 | 1.514449 | 28.29045
1797.656 | 4.04226 | 1.514367 | 28.29629
1801.015 | 4.042426 | 1.514224 | 28.30388
1804.343 | 4.042683 | 1.513955 | 28.3116
1807.671 | 4.042913 | 1.512924 | 28.31402
1811.062 | 4.043614 | 1.517186 | 28.32258
1814.406 | 4.04356 | 1.515751 | 28.32343
1817.734 | 4.043864 | 1.515578 | 28.32587
1821.14 | 4.044015 | 1.513771 | 28.33349
1824.468 | 4.044739 | 1.515555 | 28.33354
1827.812 | 4.044745 | 1.516549 | 28.3316
1831.203 | 4.045241 | 1.515115 | 28.34892
1834.531 | 4.045338 | 1.517252 | 28.36057
1837.875 | 4.045668 | 1.515471 | 28.35765
1841.265 | 4.046079 | 1.515049 | 28.3655
1844.609 | 4.046397 | 1.514544 | 28.34914
1847.937 | 4.046576 | 1.51453 | 28.35067
1851.328 | 4.047047 | 1.515461 | 28.36703
1854.671 | 4.047062 | 1.514705 | 28.36732
1858 | 4.047523 | 1.514744 | 28.36721
1861.406 | 4.047835 | 1.514128 | 28.37565
1864.75 | 4.048022 | 1.516428 | 28.38221
1868.078 | 4.048441 | 1.516077 | 28.38317
1871.468 | 4.048786 | 1.513797 | 28.38489
1874.796 | 4.048991 | 1.515592 | 28.38943
1878.14 | 4.049308 | 1.514355 | 28.38257
1881.531 | 4.049801 | 1.512581 | 28.39212
1884.875 | 4.050087 | 1.514567 | 28.41133
1888.203 | 4.050164 | 1.514417 | 28.41495
1891.593 | 4.050625 | 1.515814 | 28.42878
1894.937 | 4.050812 | 1.51269 | 28.43097
1898.281 | 4.051135 | 1.514171 | 28.42419
1901.671 | 4.05157 | 1.513611 | 28.43018
1905.015 | 4.051755 | 1.514362 | 28.43493
1908.359 | 4.052065 | 1.514742 | 28.4374
1911.687 | 4.052376 | 1.515749 | 28.44245
1915.031 | 4.052638 | 1.514651 | 28.44115
1918.421 | 4.052955 | 1.51309 | 28.44916
1921.75 | 4.053424 | 1.514242 | 28.4532
1925.093 | 4.053784 | 1.513264 | 28.45233
1928.484 | 4.054178 | 1.513936 | 28.47414
1931.828 | 4.054512 | 1.51398 | 28.47595
1935.156 | 4.054667 | 1.515619 | 28.47658
1938.546 | 4.054863 | 1.515828 | 28.47691
1941.89 | 4.055365 | 1.513058 | 28.47549
1945.234 | 4.055356 | 1.516115 | 28.47925
1948.625 | 4.055828 | 1.514086 | 28.48682
1951.968 | 4.056381 | 1.51381 | 28.48786
1955.296 | 4.056685 | 1.515521 | 28.49518
1958.687 | 4.056856 | 1.51262 | 28.50348
1962.031 | 4.057127 | 1.512943 | 28.50925
1965.359 | 4.057657 | 1.513582 | 28.50378
1968.765 | 4.057962 | 1.512639 | 28.51154
1972.093 | 4.058157 | 1.514908 | 28.51973
1975.437 | 4.058461 | 1.51699 | 28.52356
1978.828 | 4.058841 | 1.515098 | 28.53443
1982.171 | 4.059211 | 1.515457 | 28.53622
1985.5 | 4.059459 | 1.517598 | 28.53998
1988.906 | 4.059906 | 1.516001 | 28.53676
1992.234 | 4.06015 | 1.514841 | 28.52873
1995.562 | 4.060768 | 1.514001 | 28.54114
1998.968 | 4.060989 | 1.512878 | 28.54625
2002.296 | 4.061385 | 1.515264 | 28.5563
2005.64 | 4.061519 | 1.514091 | 28.54967
2009.031 | 4.061931 | 1.515515 | 28.55851
2012.39 | 4.062255 | 1.513136 | 28.5662
2015.75 | 4.062558 | 1.515067 | 28.57784
2019.109 | 4.062835 | 1.515679 | 28.57876
2022.5 | 4.063266 | 1.514068 | 28.58461
2025.828 | 4.063675 | 1.514731 | 28.58781
2029.171 | 4.063812 | 1.515225 | 28.58766
2032.562 | 4.064376 | 1.515648 | 28.59775
2035.89 | 4.064636 | 1.515928 | 28.59979
2039.234 | 4.064845 | 1.51592 | 28.61153
2042.625 | 4.065279 | 1.516563 | 28.60842
2045.968 | 4.065807 | 1.514102 | 28.60667
2049.296 | 4.066212 | 1.51651 | 28.61026
2052.687 | 4.066555 | 1.514399 | 28.61531
2056.031 | 4.066744 | 1.515243 | 28.62384
2059.359 | 4.067157 | 1.513392 | 28.62856
2062.765 | 4.067557 | 1.516114 | 28.62654
2066.093 | 4.067785 | 1.51522 | 28.63718
2069.437 | 4.06829 | 1.51658 | 28.64251
2072.828 | 4.068517 | 1.512731 | 28.64276
2076.156 | 4.06883 | 1.515398 | 28.65206
2079.5 | 4.069233 | 1.516379 | 28.65572
2082.89 | 4.069665 | 1.515185 | 28.65048
2086.234 | 4.069953 | 1.512992 | 28.65877
2089.562 | 4.070356 | 1.51649 | 28.67077
2092.953 | 4.070777 | 1.512843 | 28.67647
2096.296 | 4.070855 | 1.514058 | 28.67282
2099.625 | 4.071368 | 1.514851 | 28.67913
2103.031 | 4.071827 | 1.513901 | 28.69059
2106.359 | 4.072359 | 1.515081 | 28.69288
2109.703 | 4.072425 | 1.513417 | 28.70065
2113.109 | 4.072901 | 1.51354 | 28.69583
2116.484 | 4.073405 | 1.516391 | 28.70768
2119.828 | 4.073691 | 1.514159 | 28.71022
2123.203 | 4.073925 | 1.514257 | 28.71575
2126.546 | 4.074508 | 1.514967 | 28.71218
2129.875 | 4.074592 | 1.515208 | 28.71015
2133.265 | 4.075218 | 1.514945 | 28.72518
2136.609 | 4.075493 | 1.514502 | 28.71849
2139.953 | 4.075809 | 1.51323 | 28.72507
2143.343 | 4.076248 | 1.513974 | 28.73276
2146.765 | 4.076693 | 1.514155 | 28.7359
2150.109 | 4.076952 | 1.515137 | 28.74369
2153.453 | 4.077466 | 1.514821 | 28.74802
2156.859 | 4.077645 | 1.512278 | 28.74768
2160.203 | 4.078156 | 1.514846 | 28.74831
2163.531 | 4.07865 | 1.513727 | 28.75059
2166.921 | 4.078975 | 1.516497 | 28.75571
2170.265 | 4.079338 | 1.515831 | 28.76576
2173.609 | 4.079607 | 1.515993 | 28.77975
2177 | 4.080085 | 1.512167 | 28.77965
2180.343 | 4.080389 | 1.515762 | 28.77602
2183.703 | 4.08094 | 1.515652 | 28.7719
2187.093 | 4.081288 | 1.513384 | 28.78139
2190.437 | 4.081503 | 1.516807 | 28.79361
2193.781 | 4.08204 | 1.51436 | 28.80388
2197.171 | 4.082368 | 1.51525 | 28.80656
2200.515 | 4.08296 | 1.514696 | 28.80072
2203.953 | 4.083053 | 1.514737 | 28.81329
2207.312 | 4.083481 | 1.515384 | 28.80832
2210.703 | 4.084104 | 1.515169 | 28.82652
2214.046 | 4.084514 | 1.516008 | 28.82853
2217.375 | 4.084772 | 1.514672 | 28.82683
2220.781 | 4.08513 | 1.517045 | 28.82137
2224.109 | 4.085588 | 1.516222 | 28.83575
2227.453 | 4.085917 | 1.514705 | 28.84068
2230.843 | 4.086447 | 1.512396 | 28.84898
2234.187 | 4.086758 | 1.514785 | 28.85161
2237.515 | 4.087125 | 1.515224 | 28.84541
2240.921 | 4.087707 | 1.513798 | 28.84666
2244.265 | 4.087913 | 1.513897 | 28.84436
2247.593 | 4.088304 | 1.514988 | 28.85654
2251 | 4.088686 | 1.514026 | 28.86114
2254.343 | 4.089138 | 1.516343 | 28.86642
2257.671 | 4.089654 | 1.514319 | 28.8659
2261.062 | 4.090055 | 1.513909 | 28.86176
2264.406 | 4.090428 | 1.51283 | 28.86595
2267.734 | 4.090963 | 1.514326 | 28.87608
2271.14 | 4.091373 | 1.515317 | 28.88779
2274.484 | 4.091693 | 1.516473 | 28.88287
2277.812 | 4.092113 | 1.514868 | 28.8949
2281.218 | 4.092416 | 1.514916 | 28.89144
2284.546 | 4.092988 | 1.515528 | 28.89619
2287.89 | 4.093449 | 1.512568 | 28.90321
2291.281 | 4.093807 | 1.515535 | 28.90341
2294.625 | 4.094169 | 1.51398 | 28.91148
2297.984 | 4.094528 | 1.51413 | 28.92134
2301.328 | 4.095006 | 1.515063 | 28.92696
2304.656 | 4.0954 | 1.515265 | 28.9276
2308 | 4.095784 | 1.514669 | 28.93262
2311.39 | 4.09644 | 1.5135 | 28.93922
2314.734 | 4.096991 | 1.515161 | 28.93076
2318.078 | 4.097026 | 1.515903 | 28.93731
2321.468 | 4.097464 | 1.515437 | 28.9377
2324.812 | 4.097974 | 1.514595 | 28.95055
2328.14 | 4.098424 | 1.514258 | 28.94194
2331.546 | 4.098827 | 1.513852 | 28.94942
2334.875 | 4.099186 | 1.512676 | 28.94586
2338.218 | 4.099853 | 1.512338 | 28.95019
2341.609 | 4.100167 | 1.514015 | 28.96295
2344.937 | 4.100635 | 1.513843 | 28.95954
2348.281 | 4.101029 | 1.513604 | 28.96847
2351.671 | 4.101455 | 1.514449 | 28.98181
2355.015 | 4.101827 | 1.513589 | 28.98447
2358.359 | 4.10249 | 1.514713 | 28.99177
2361.75 | 4.102736 | 1.513991 | 28.99531
2365.078 | 4.103257 | 1.513761 | 28.99035
2368.421 | 4.103777 | 1.514322 | 28.99416
2371.828 | 4.104141 | 1.512327 | 29.00125
2375.156 | 4.104642 | 1.513309 | 29.00381
2378.5 | 4.104998 | 1.514626 | 29.01279
2381.89 | 4.105608 | 1.515442 | 29.00381
2385.234 | 4.105776 | 1.514526 | 29.00356
2388.578 | 4.10616 | 1.51473 | 29.00193
2391.968 | 4.106701 | 1.513499 | 29.01698
2395.312 | 4.107301 | 1.51468 | 29.01428
2398.64 | 4.107593 | 1.514769 | 29.02169
2402.046 | 4.108229 | 1.513362 | 29.02831
2405.375 | 4.108502 | 1.514726 | 29.03524
2408.718 | 4.10915 | 1.515162 | 29.03953
2412.125 | 4.10947 | 1.514272 | 29.04255
2415.5 | 4.110013 | 1.5136 | 29.04238
2418.875 | 4.11033 | 1.513361 | 29.05662
2422.218 | 4.111003 | 1.51382 | 29.06236
2425.562 | 4.111535 | 1.516737 | 29.0619
2428.953 | 4.111712 | 1.514678 | 29.05734
2432.281 | 4.112248 | 1.514092 | 29.06631
2435.625 | 4.112832 | 1.514502 | 29.07472
2439.015 | 4.113209 | 1.513539 | 29.07676
2442.359 | 4.113691 | 1.513059 | 29.06872
2445.687 | 4.11416 | 1.515472 | 29.07762
2449.093 | 4.114687 | 1.515442 | 29.08521
2452.421 | 4.11503 | 1.514255 | 29.09249
2455.781 | 4.115429 | 1.512581 | 29.09403
2459.171 | 4.116093 | 1.515665 | 29.08151
2462.515 | 4.116312 | 1.512523 | 29.09416
2465.843 | 4.116798 | 1.517676 | 29.10798
2469.234 | 4.117373 | 1.514848 | 29.11464
2472.578 | 4.117664 | 1.514053 | 29.10912
2475.921 | 4.118315 | 1.5162 | 29.11811
2479.312 | 4.118632 | 1.515882 | 29.13115
2482.64 | 4.119504 | 1.513588 | 29.13741
2485.984 | 4.119669 | 1.514668 | 29.14134
2489.39 | 4.120061 | 1.51297 | 29.14076
2492.718 | 4.120731 | 1.514698 | 29.14623
2496.109 | 4.121224 | 1.513702 | 29.15827
2499.484 | 4.121342 | 1.515577 | 29.14795
2502.859 | 4.121972 | 1.515113 | 29.14819
2506.203 | 4.122581 | 1.516159 | 29.15183
2509.531 | 4.122952 | 1.517144 | 29.15515
2512.937 | 4.123455 | 1.513435 | 29.15752
2516.281 | 4.12377 | 1.513982 | 29.16144
2519.609 | 4.124518 | 1.512437 | 29.16267
2523.015 | 4.12493 | 1.517038 | 29.16773
2526.359 | 4.125554 | 1.514245 | 29.17004
2529.687 | 4.125699 | 1.511896 | 29.18083
2533.093 | 4.126308 | 1.513554 | 29.1878
2536.437 | 4.12663 | 1.514555 | 29.19075
2539.765 | 4.127262 | 1.514706 | 29.1947
2543.171 | 4.127422 | 1.51509 | 29.19824
2546.5 | 4.128362 | 1.513872 | 29.20395
2549.843 | 4.128832 | 1.513289 | 29.20757
2553.234 | 4.129387 | 1.515488 | 29.20929
2556.578 | 4.129539 | 1.516465 | 29.20928
2559.921 | 4.130111 | 1.514891 | 29.22178
2563.328 | 4.130773 | 1.513773 | 29.22812
2566.671 | 4.131255 | 1.513589 | 29.23286
2570.031 | 4.131685 | 1.513048 | 29.24354
2573.375 | 4.13223 | 1.512548 | 29.25479
2576.75 | 4.132593 | 1.514612 | 29.25497
2580.093 | 4.133014 | 1.512727 | 29.24317
2583.421 | 4.133509 | 1.515199 | 29.2483
2586.828 | 4.13404 | 1.516647 | 29.25656
2590.171 | 4.134704 | 1.515709 | 29.26487
2593.5 | 4.135332 | 1.512788 | 29.26512
2596.906 | 4.135614 | 1.512946 | 29.2639
2600.25 | 4.136188 | 1.51176 | 29.28168
2603.593 | 4.136195 | 1.515568 | 29.27072
2606.984 | 4.137044 | 1.514921 | 29.28772
2610.468 | 4.137875 | 1.512525 | 29.29484
2614.015 | 4.138048 | 1.513179 | 29.29893
2617.546 | 4.138627 | 1.515587 | 29.30055
2620.906 | 4.139119 | 1.51466 | 29.30201
2624.281 | 4.139756 | 1.514933 | 29.30927
2627.625 | 4.140323 | 1.514298 | 29.30929
2630.953 | 4.140517 | 1.513247 | 29.31606
2634.343 | 4.141056 | 1.513317 | 29.32715
2637.687 | 4.141619 | 1.512736 | 29.33492
2641.031 | 4.142186 | 1.514031 | 29.34594
2644.421 | 4.14239 | 1.51346 | 29.34798
2647.75 | 4.143129 | 1.512844 | 29.34743
2651.14 | 4.143775 | 1.513969 | 29.34677
2654.5 | 4.144484 | 1.512938 | 29.34879
2657.828 | 4.144629 | 1.514085 | 29.35095
2661.171 | 4.145164 | 1.514955 | 29.36133
2664.562 | 4.145569 | 1.513902 | 29.35461
2667.906 | 4.146301 | 1.515115 | 29.35337
2671.25 | 4.146736 | 1.513167 | 29.36977
2674.64 | 4.14734 | 1.513708 | 29.38265
2677.984 | 4.147954 | 1.515602 | 29.38334
2681.312 | 4.148126 | 1.516795 | 29.38888
2684.718 | 4.148821 | 1.510874 | 29.39555
2688.062 | 4.149411 | 1.511068 | 29.39428
2691.39 | 4.149693 | 1.513957 | 29.39542
2694.796 | 4.150508 | 1.513572 | 29.40087
2698.125 | 4.150895 | 1.512658 | 29.40903
2701.468 | 4.151325 | 1.517494 | 29.41823
2704.859 | 4.151883 | 1.51519 | 29.4127
2708.203 | 4.152326 | 1.515702 | 29.41525
2711.531 | 4.152728 | 1.515531 | 29.41934
2714.937 | 4.153306 | 1.514965 | 29.42807
2718.265 | 4.154041 | 1.513246 | 29.43483
2721.953 | 4.154363 | 1.512865 | 29.44155
2725.406 | 4.154983 | 1.51322 | 29.42806
2728.875 | 4.155604 | 1.511922 | 29.42044
2732.343 | 4.155928 | 1.514676 | 29.43632
2735.812 | 4.156488 | 1.515475 | 29.4564
2739.281 | 4.156999 | 1.51795 | 29.45539
2742.734 | 4.157712 | 1.515239 | 29.46478
2746.203 | 4.158265 | 1.516045 | 29.43864
2749.671 | 4.158789 | 1.514638 | 29.43986
2753.14 | 4.159001 | 1.51445 | 29.4548
2756.64 | 4.159558 | 1.512501 | 29.46924
2760.093 | 4.160258 | 1.512299 | 29.47626
2763.562 | 4.161042 | 1.512244 | 29.48106
2767.031 | 4.161382 | 1.514971 | 29.47674
2770.5 | 4.161967 | 1.514627 | 29.48509
2773.953 | 4.162394 | 1.51416 | 29.50025
2777.421 | 4.162791 | 1.514075 | 29.50358
2780.89 | 4.163671 | 1.513325 | 29.491
2784.359 | 4.164013 | 1.514623 | 29.49685
2787.843 | 4.164614 | 1.516169 | 29.51076
2791.343 | 4.165017 | 1.511364 | 29.51574
2794.796 | 4.165648 | 1.513724 | 29.53126
2798.25 | 4.16636 | 1.512375 | 29.52536
2801.687 | 4.16657 | 1.51304 | 29.52036
2805.187 | 4.167333 | 1.512981 | 29.52649
2808.656 | 4.167762 | 1.514966 | 29.54444
2812.125 | 4.168258 | 1.51252 | 29.54486
2815.578 | 4.168867 | 1.513238 | 29.54469
2819.046 | 4.169403 | 1.51357 | 29.52962
2822.515 | 4.170067 | 1.515296 | 29.5396
2826.031 | 4.170447 | 1.512682 | 29.55257
2829.484 | 4.170989 | 1.513138 | 29.55877
2833.015 | 4.171488 | 1.514682 | 29.57098
2836.515 | 4.172059 | 1.515401 | 29.56707
2839.953 | 4.172316 | 1.516459 | 29.57616
2843.421 | 4.173017 | 1.516235 | 29.5784
2846.89 | 4.173705 | 1.513722 | 29.59434
2850.359 | 4.174147 | 1.515217 | 29.59952
2853.812 | 4.174573 | 1.515535 | 29.58774
2857.281 | 4.175121 | 1.511689 | 29.56693
2860.75 | 4.175697 | 1.51345 | 29.5905
2864.218 | 4.176203 | 1.513206 | 29.60486
2867.718 | 4.176865 | 1.514351 | 29.60781
2871.171 | 4.17718 | 1.515025 | 29.6169
2874.64 | 4.177643 | 1.51626 | 29.62529
2878.109 | 4.178156 | 1.514326 | 29.62019
2881.578 | 4.178658 | 1.515538 | 29.62489
2885.031 | 4.179303 | 1.517083 | 29.63141
2888.5 | 4.17969 | 1.513474 | 29.64053
2891.968 | 4.180331 | 1.513217 | 29.63831
2895.437 | 4.180714 | 1.513649 | 29.64396
2898.921 | 4.18134 | 1.51415 | 29.64962
2902.39 | 4.181838 | 1.514137 | 29.65257
2905.89 | 4.182535 | 1.516118 | 29.66251
2909.375 | 4.183134 | 1.515114 | 29.66432
2912.812 | 4.183504 | 1.514633 | 29.67582
2916.265 | 4.183949 | 1.514824 | 29.67703
2919.703 | 4.184332 | 1.513095 | 29.67255
2923.156 | 4.185101 | 1.514946 | 29.68841
2926.593 | 4.185707 | 1.513426 | 29.69109
2930.046 | 4.186261 | 1.515816 | 29.69469
2933.484 | 4.186696 | 1.515588 | 29.70581
2936.937 | 4.187299 | 1.514669 | 29.71838
2940.39 | 4.187669 | 1.513649 | 29.72456
2943.859 | 4.188128 | 1.513277 | 29.72427
2947.296 | 4.188934 | 1.514232 | 29.72792
2950.75 | 4.189543 | 1.513908 | 29.72288
2954.203 | 4.189759 | 1.514973 | 29.72859
2957.656 | 4.19002 | 1.515537 | 29.73261
2961.109 | 4.190678 | 1.515218 | 29.74193
2964.562 | 4.191352 | 1.514387 | 29.75222
2968.015 | 4.191849 | 1.514096 | 29.75714
2971.468 | 4.192529 | 1.51479 | 29.76082
2974.937 | 4.193052 | 1.517254 | 29.76323
2978.39 | 4.19354 | 1.515111 | 29.76604
2981.859 | 4.193809 | 1.513238 | 29.77386
2985.39 | 4.194542 | 1.514386 | 29.77858
2988.89 | 4.195101 | 1.517673 | 29.78908
2992.39 | 4.195443 | 1.516025 | 29.7941
2995.89 | 4.196033 | 1.512688 | 29.79879
2999.359 | 4.196479 | 1.513092 | 29.80529
3002.812 | 4.197147 | 1.515624 | 29.81074
3006.281 | 4.197664 | 1.515851 | 29.81462
3009.75 | 4.19806 | 1.514385 | 29.81774
3013.218 | 4.198522 | 1.514503 | 29.82665
3016.687 | 4.19908 | 1.514413 | 29.83982
3020.187 | 4.199647 | 1.513277 | 29.84164
3023.656 | 4.200264 | 1.513684 | 29.84458
3027.828 | 4.197486 | 1.482909 | 29.85598
3031.546 | 4.197791 | 1.479178 | 29.8587
3035.296 | 4.19839 | 1.479376 | 29.86897
3039 | 4.198423 | 1.479495 | 29.86878
3042.703 | 4.198879 | 1.478827 | 29.8716
3046.421 | 4.199241 | 1.479544 | 29.88078
3050.203 | 4.199689 | 1.477678 | 29.88696
3053.906 | 4.19915 | 1.469885 | 29.8895
3057.609 | 4.199259 | 1.466484 | 29.89933
3061.39 | 4.199874 | 1.464606 | 29.91368
3065.14 | 4.19926 | 1.455059 | 29.91233
3068.875 | 4.199803 | 1.454684 | 29.91562
3072.64 | 4.199227 | 1.446048 | 29.92288
3076.328 | 4.199212 | 1.443532 | 29.93602
3080.031 | 4.199594 | 1.444524 | 29.93651
3083.75 | 4.198936 | 1.435971 | 29.93502
3087.5 | 4.199236 | 1.43267 | 29.93866
3091.203 | 4.199588 | 1.434015 | 29.9509
3094.906 | 4.199122 | 1.426147 | 29.95283
3098.656 | 4.19947 | 1.424884 | 29.96973
3102.406 | 4.199701 | 1.421175 | 29.96726
3106.468 | 4.199034 | 1.413104 | 29.97408
3110.265 | 4.199394 | 1.410499 | 29.97668
3114.062 | 4.199737 | 1.410432 | 29.98359
3117.859 | 4.199149 | 1.401906 | 29.98404
3121.656 | 4.199231 | 1.402838 | 29.99122
3125.453 | 4.199685 | 1.399697 | 29.9983
3129.25 | 4.199084 | 1.388328 | 30.0034
3133.046 | 4.199357 | 1.392576 | 30.00532
3136.828 | 4.199668 | 1.388371 | 30.00339
3140.656 | 4.198822 | 1.379676 | 30.00713
3144.546 | 4.199235 | 1.378933 | 30.02224
3148.421 | 4.199487 | 1.375948 | 30.02457
3152.265 | 4.200085 | 1.377413 | 30.03389
3156.125 | 4.199306 | 1.368291 | 30.0357
3159.968 | 4.199766 | 1.368468 | 30.04309
3163.859 | 4.199802 | 1.367297 | 30.04898
3167.718 | 4.200343 | 1.366755 | 30.06901
3171.546 | 4.200512 | 1.362405 | 30.06615
3175.406 | 4.20087 | 1.363431 | 30.06662
3179.234 | 4.200118 | 1.355256 | 30.08705
3183.046 | 4.199793 | 1.343921 | 30.09707
3186.843 | 4.199872 | 1.340603 | 30.10509
3190.625 | 4.200126 | 1.344096 | 30.10103
3194.453 | 4.200521 | 1.338603 | 30.11776
3198.234 | 4.201226 | 1.341593 | 30.11338
3202.031 | 4.200527 | 1.329775 | 30.11949
3205.812 | 4.199632 | 1.323032 | 30.12692
3209.609 | 4.199958 | 1.323202 | 30.14024
3213.437 | 4.200282 | 1.321323 | 30.14131
3217.25 | 4.200633 | 1.320852 | 30.14334
3221.046 | 4.200088 | 1.310967 | 30.1454
3224.828 | 4.200086 | 1.31177 | 30.15125
3228.625 | 4.20085 | 1.311737 | 30.15679
3232.406 | 4.200043 | 1.299536 | 30.17088
3236.234 | 4.200087 | 1.298986 | 30.17166
3240.046 | 4.200555 | 1.298197 | 30.16851
3243.843 | 4.199981 | 1.287132 | 30.16918
3247.64 | 4.200267 | 1.287744 | 30.17044
3251.421 | 4.200695 | 1.286509 | 30.16792
3255.312 | 4.199911 | 1.277459 | 30.17438
3259.187 | 4.199252 | 1.266676 | 30.18043
3263.031 | 4.199635 | 1.265781 | 30.18117
3266.89 | 4.199882 | 1.268159 | 30.17609
3270.718 | 4.199979 | 1.262786 | 30.18762
3274.515 | 4.200472 | 1.263467 | 30.1961
3278.328 | 4.200505 | 1.258477 | 30.2012
3282.125 | 4.20057 | 1.260077 | 30.2076
3285.937 | 4.200331 | 1.248775 | 30.20385
3289.75 | 4.200386 | 1.250096 | 30.20969
3293.546 | 4.200799 | 1.249413 | 30.21475
3297.328 | 4.200043 | 1.239422 | 30.21681
3301.125 | 4.200567 | 1.239931 | 30.22073
3304.921 | 4.19997 | 1.229217 | 30.22862
3308.75 | 4.20024 | 1.230217 | 30.22785
3312.562 | 4.200548 | 1.226883 | 30.22272
3316.343 | 4.200831 | 1.225206 | 30.23125
3320.14 | 4.200134 | 1.217305 | 30.24014
3323.921 | 4.200397 | 1.216976 | 30.24109
3327.75 | 4.200646 | 1.216399 | 30.23841
3331.531 | 4.200185 | 1.205544 | 30.22587
3335.359 | 4.200414 | 1.203596 | 30.23587
3339.14 | 4.200875 | 1.205611 | 30.23589
3342.921 | 4.200033 | 1.194638 | 30.24176
3346.812 | 4.200341 | 1.193451 | 30.24447
3350.656 | 4.200615 | 1.191701 | 30.24704
3354.546 | 4.20112 | 1.192419 | 30.24466
3358.39 | 4.201388 | 1.191656 | 30.24607
3362.25 | 4.201575 | 1.192693 | 30.24019
3366.125 | 4.201103 | 1.181454 | 30.24718
3369.984 | 4.200588 | 1.171281 | 30.25506
3373.859 | 4.200729 | 1.170667 | 30.25218
3377.718 | 4.201281 | 1.170555 | 30.25224
3381.578 | 4.201514 | 1.170628 | 30.23742
3385.421 | 4.202067 | 1.168032 | 30.23386
3389.265 | 4.201367 | 1.159053 | 30.23721
3393.14 | 4.200673 | 1.149397 | 30.24196
3397.031 | 4.2002 | 1.136786 | 30.24958
3400.906 | 4.199599 | 1.128849 | 30.25707
3404.75 | 4.199752 | 1.128793 | 30.25005
3408.609 | 4.199959 | 1.128943 | 30.25581
3412.484 | 4.200283 | 1.126665 | 30.26362
3416.343 | 4.200547 | 1.125665 | 30.2616
3420.156 | 4.200984 | 1.124936 | 30.25593
3423.953 | 4.200215 | 1.115781 | 30.26542
3427.796 | 4.199809 | 1.106647 | 30.25315
3431.656 | 4.199812 | 1.104495 | 30.2611
3435.5 | 4.200332 | 1.105451 | 30.26448
3439.39 | 4.200565 | 1.104533 | 30.2659
3443.265 | 4.199942 | 1.092142 | 30.25992
3447.109 | 4.200255 | 1.094475 | 30.26158
3450.968 | 4.20037 | 1.093056 | 30.25126
3454.843 | 4.200949 | 1.092827 | 30.24338
3458.734 | 4.201378 | 1.089142 | 30.22988
3462.578 | 4.200824 | 1.081515 | 30.22667
3466.437 | 4.201099 | 1.081772 | 30.23306
3470.312 | 4.201472 | 1.080512 | 30.2436
3474.171 | 4.201677 | 1.081651 | 30.24646
3478.046 | 4.201282 | 1.069832 | 30.2426
3481.906 | 4.200774 | 1.059106 | 30.24138
3485.812 | 4.201031 | 1.059435 | 30.2333
3489.593 | 4.201333 | 1.059699 | 30.24092
3493.39 | 4.201594 | 1.058482 | 30.23954
3497.218 | 4.200138 | 1.040237 | 30.23682
3501.031 | 4.200415 | 1.03844 | 30.22421
3504.828 | 4.200567 | 1.040129 | 30.21916
3508.625 | 4.201047 | 1.037846 | 30.21376
3512.421 | 4.201334 | 1.036388 | 30.202
3516.25 | 4.201608 | 1.034989 | 30.19381
3520.031 | 4.200973 | 1.02664 | 30.19222
3523.859 | 4.20131 | 1.025643 | 30.18606
3527.656 | 4.200674 | 1.014989 | 30.1817
3531.468 | 4.200897 | 1.015573 | 30.17722
3535.265 | 4.200472 | 1.004668 | 30.17216
3539.093 | 4.200699 | 1.005312 | 30.1732
3542.89 | 4.200857 | 1.003617 | 30.16736
3546.703 | 4.201114 | 1.005018 | 30.17746
3550.5 | 4.200593 | 0.9967604 | 30.17343
3554.296 | 4.200997 | 0.995277 | 30.17057
3558.125 | 4.201368 | 0.9922817 | 30.16234
3561.906 | 4.201387 | 0.992563 | 30.14742
3565.703 | 4.200998 | 0.981108 | 30.15071
3569.5 | 4.201131 | 0.9820663 | 30.14666
3573.296 | 4.201674 | 0.9829952 | 30.13783
3577.109 | 4.20091 | 0.9700055 | 30.12516
3580.921 | 4.20029 | 0.9625664 | 30.12534
3584.765 | 4.20057 | 0.9627744 | 30.10539
3588.593 | 4.200951 | 0.9612663 | 30.10414
3592.421 | 4.201102 | 0.9586701 | 30.09974
3596.296 | 4.201478 | 0.9591092 | 30.09715
3600.187 | 4.201831 | 0.9573243 | 30.08616
3604.078 | 4.201267 | 0.9492113 | 30.07839
3607.937 | 4.201467 | 0.9477658 | 30.07618
3611.812 | 4.20196 | 0.9486479 | 30.07735
3615.671 | 4.200205 | 0.9288802 | 30.0699
3619.531 | 4.199496 | 0.9177866 | 30.0593
3623.39 | 4.198734 | 0.9101434 | 30.05285
3627.281 | 4.198875 | 0.909368 | 30.04689
3631.171 | 4.19902 | 0.9082865 | 30.04622
3635.031 | 4.199394 | 0.907618 | 30.03545
3638.89 | 4.199485 | 0.9085052 | 30.02254
3642.765 | 4.198971 | 0.8988388 | 30.02225
3646.64 | 4.198313 | 0.8853086 | 30.01663
3650.531 | 4.197623 | 0.8796574 | 30.0092
3654.39 | 4.196775 | 0.87045 | 30.00203
3658.25 | 4.198001 | 0.8772326 | 29.98956
3662.109 | 4.19724 | 0.869059 | 29.98894
3665.984 | 4.19837 | 0.8785023 | 29.97589
3669.875 | 4.197692 | 0.8677427 | 29.96572
3673.734 | 4.197864 | 0.8674591 | 29.95579
3677.593 | 4.19794 | 0.8682238 | 29.95192
3681.468 | 4.198321 | 0.8679616 | 29.94595
3685.359 | 4.198672 | 0.8663733 | 29.94636
3689.218 | 4.198827 | 0.8655106 | 29.93009
3693.109 | 4.19915 | 0.8644536 | 29.91438
3696.968 | 4.199235 | 0.8652419 | 29.91089
3700.828 | 4.19972 | 0.8644475 | 29.90443
3704.718 | 4.198994 | 0.854692 | 29.89295
3708.578 | 4.198314 | 0.8411138 | 29.89418
3712.437 | 4.197649 | 0.8345471 | 29.88558
3716.312 | 4.197808 | 0.836405 | 29.87745
3720.187 | 4.197029 | 0.8228892 | 29.85686
3724.046 | 4.19794 | 0.8336409 | 29.84237
3727.906 | 4.198448 | 0.8323174 | 29.84201
3731.765 | 4.198561 | 0.8329841 | 29.83151
3735.656 | 4.198896 | 0.8308585 | 29.81971
3739.515 | 4.198997 | 0.8323265 | 29.80643
3743.39 | 4.198472 | 0.8219007 | 29.81057
3747.265 | 4.198531 | 0.8208856 | 29.79799
3751.125 | 4.197895 | 0.8119824 | 29.7833
3754.984 | 4.198073 | 0.8129375 | 29.7706
3758.843 | 4.197232 | 0.8030449 | 29.77663
3762.734 | 4.197578 | 0.8027643 | 29.77299
3766.593 | 4.196827 | 0.7911793 | 29.76152
3770.421 | 4.197002 | 0.7920419 | 29.73095
3774.281 | 4.197087 | 0.7925913 | 29.72606
3778.14 | 4.19736 | 0.7903519 | 29.73482
3782.031 | 4.197604 | 0.791655 | 29.72346
3785.812 | 4.19795 | 0.7901067 | 29.69295
3789.625 | 4.197134 | 0.7835216 | 29.69313
3793.484 | 4.198185 | 0.7897623 | 29.69573
3797.296 | 4.19739 | 0.7794206 | 29.68533
3801.156 | 4.197668 | 0.7789275 | 29.66292
3805.015 | 4.197194 | 0.7706149 | 29.6443
3808.906 | 4.196966 | 0.7688268 | 29.64789
3812.765 | 4.197214 | 0.7677289 | 29.64303
3816.625 | 4.19745 | 0.7688864 | 29.62432
3820.484 | 4.197656 | 0.7663807 | 29.61118
3824.343 | 4.196947 | 0.7594701 | 29.61574
3828.203 | 4.197225 | 0.7602795 | 29.60198
3832.078 | 4.197209 | 0.7588902 | 29.59176
3835.937 | 4.197512 | 0.7577805 | 29.56962
3839.828 | 4.197536 | 0.7555897 | 29.57323
3843.687 | 4.197825 | 0.7581127 | 29.57258
3847.562 | 4.197101 | 0.7448369 | 29.55387
3851.421 | 4.197362 | 0.746936 | 29.54845
3855.281 | 4.197524 | 0.7461542 | 29.54214
3859.14 | 4.197751 | 0.7459662 | 29.53427
3863 | 4.196976 | 0.7382379 | 29.53589
3866.859 | 4.19716 | 0.7371917 | 29.50714
3870.718 | 4.1973 | 0.7370048 | 29.50572
3874.593 | 4.197452 | 0.7340204 | 29.50141
3878.453 | 4.197548 | 0.7366729 | 29.5045
3882.343 | 4.197884 | 0.7330437 | 29.4864
3886.265 | 4.198124 | 0.7352334 | 29.47207
3890.125 | 4.198223 | 0.7339752 | 29.47697
3893.984 | 4.198611 | 0.73392 | 29.46672
3897.875 | 4.197741 | 0.7237089 | 29.45492
3901.687 | 4.197037 | 0.7154534 | 29.44104
3905.5 | 4.197212 | 0.7169598 | 29.42808
3909.343 | 4.197273 | 0.7124339 | 29.42811
3913.171 | 4.197437 | 0.7154414 | 29.4195
3917 | 4.1975 | 0.7135338 | 29.41367
3920.843 | 4.197665 | 0.7134862 | 29.39436
3924.687 | 4.197993 | 0.7129829 | 29.39269
3928.546 | 4.198269 | 0.7136492 | 29.38237
3932.406 | 4.198548 | 0.7118624 | 29.37729
3936.312 | 4.198499 | 0.7132724 | 29.36737
3940.171 | 4.198726 | 0.7089325 | 29.35401
3944.031 | 4.198054 | 0.702459 | 29.3631
3947.89 | 4.197636 | 0.6907254 | 29.35093
3951.765 | 4.197505 | 0.6918444 | 29.34172
3955.625 | 4.197576 | 0.69201 | 29.32786
3959.421 | 4.197799 | 0.6900663 | 29.32095
3963.234 | 4.197883 | 0.690053 | 29.307
3967.062 | 4.198178 | 0.6909783 | 29.30455
3970.921 | 4.1984 | 0.6896701 | 29.28505
3974.781 | 4.198317 | 0.6914586 | 29.27864
3978.64 | 4.198812 | 0.6916042 | 29.27016
3982.437 | 4.197804 | 0.6804265 | 29.26089
3986.312 | 4.198088 | 0.6805127 | 29.25812
3990.14 | 4.198259 | 0.679446 | 29.23714
3994.015 | 4.198282 | 0.6772959 | 29.23695
3997.89 | 4.198532 | 0.6779692 | 29.23409
4001.781 | 4.198772 | 0.6775016 | 29.22251
4005.64 | 4.198031 | 0.6678429724 | 29.2151
4009.5 | 4.197349 | 0.6581958 | 29.20727
4013.359 | 4.197225 | 0.659163 | 29.20731
4017.218 | 4.197276 | 0.6577555 | 29.19551
4021.093 | 4.197769 | 0.6594711 | 29.18285
4024.953 | 4.197534 | 0.6591538 | 29.17133
4028.921 | 4.19791 | 0.6584494 | 29.16713
4032.781 | 4.197928 | 0.6595371 | 29.16898
4036.64 | 4.198471 | 0.6581111 | 29.15042
4040.515 | 4.19832 | 0.657068 | 29.14414
4044.39 | 4.198505 | 0.654373 | 29.13803
4048.265 | 4.198626 | 0.655458 | 29.13746
4052.125 | 4.197962 | 0.6481678 | 29.12284
4056 | 4.197115 | 0.6353273 | 29.11746
4059.875 | 4.197108 | 0.6357789 | 29.10803
4063.734 | 4.19733 | 0.6386773 | 29.09837
4067.609 | 4.197666 | 0.6395386 | 29.09598
4071.484 | 4.197743 | 0.6352766 | 29.08613
4075.375 | 4.197831 | 0.6332661 | 29.07305
4079.187 | 4.198024 | 0.6364571 | 29.06964
4083.031 | 4.198294 | 0.6345246 | 29.07697
4086.921 | 4.198378 | 0.6363171 | 29.0619
4090.828 | 4.198739 | 0.6338266 | 29.05669
4094.765 | 4.197861 | 0.6236069 | 29.04576
4098.625 | 4.197833 | 0.6242126 | 29.04421
4102.468 | 4.197936 | 0.6239205 | 29.03163
4106.296 | 4.198172 | 0.6217655 | 29.0268
4110.187 | 4.198098 | 0.6242352 | 29.01028
4114.093 | 4.198223 | 0.6224948 | 29.01639
4118.015 | 4.198468 | 0.6212642 | 29.01094
4121.89 | 4.198703 | 0.6212201 | 28.99257
4125.703 | 4.197996 | 0.6126581 | 28.98575
4129.593 | 4.198059 | 0.6105232 | 28.98097
4133.515 | 4.198305 | 0.6139695 | 28.97993
4137.312 | 4.198338 | 0.6119956 | 28.97329
4141.203 | 4.198409 | 0.6113984 | 28.96075
4145.015 | 4.198672 | 0.6124292 | 28.95741
4148.937 | 4.198086 | 0.6019853 | 28.9574
4152.843 | 4.198175 | 0.6016443 | 28.94462
4156.671 | 4.198132 | 0.6004644 | 28.93663
4160.593 | 4.198357 | 0.6009634 | 28.93116
4164.421 | 4.198558 | 0.6002387 | 28.93383
4168.312 | 4.197599 | 0.5894141 | 28.926
4172.218 | 4.197922 | 0.5908311 | 28.91872
4176.031 | 4.197827 | 0.5904964 | 28.91174
4179.937 | 4.198205 | 0.5907494 | 28.90146
4183.812 | 4.198196 | 0.5911417 | 28.88916
4187.687 | 4.198362 | 0.5908224 | 28.88922
4191.546 | 4.198503 | 0.5915456 | 28.87217
4195.421 | 4.198516 | 0.5893713 | 28.86452
4199.328 | 4.198731 | 0.5881304 | 28.86745
4203.171 | 4.198069 | 0.5776189 | 28.85967
4207.046 | 4.197901 | 0.5771523 | 28.8581
4210.906 | 4.198391 | 0.5778537 | 28.84801
4214.781 | 4.198447 | 0.5766264 | 28.84303
4218.64 | 4.198556 | 0.5792129 | 28.83048
4222.5 | 4.197789 | 0.5688043 | 28.83068
4226.421 | 4.197894 | 0.5689354 | 28.8234
4230.234 | 4.198058 | 0.5683206 | 28.82152
4234.14 | 4.19798 | 0.5686826 | 28.81328
4238.015 | 4.198273 | 0.565792 | 28.80295
4241.875 | 4.198492 | 0.5660247 | 28.80592
4245.734 | 4.198235 | 0.5672244 | 28.79916
4249.609 | 4.198514 | 0.5660096 | 28.79118
4253.468 | 4.198763 | 0.5694781 | 28.78396
4257.343 | 4.198838 | 0.5673587 | 28.78025
4261.203 | 4.199264 | 0.5659229 | 28.77652
4265.078 | 4.199019 | 0.5652159 | 28.77646
4268.968 | 4.199402 | 0.5672319 | 28.76063
4272.812 | 4.199431 | 0.565242 | 28.75139
4276.625 | 4.199818 | 0.5649788 | 28.74781
4280.484 | 4.199223 | 0.5550701 | 28.74185
4284.328 | 4.198189 | 0.5440863 | 28.73508
4288.218 | 4.198413 | 0.5463355 | 28.7262
4292.14 | 4.198311 | 0.5458355 | 28.72806
4296.046 | 4.198544 | 0.5451158 | 28.72047
4299.937 | 4.198493 | 0.5444698 | 28.71827
4303.796 | 4.198773 | 0.5429568 | 28.70751
4307.656 | 4.197942 | 0.5350073 | 28.70769
4311.515 | 4.197947 | 0.5342259 | 28.70116
4315.39 | 4.198004 | 0.5342368 | 28.68223
4319.234 | 4.198299 | 0.5344487 | 28.68506
4323.14 | 4.198319 | 0.5351284 | 28.67837
4327 | 4.198487 | 0.5345586 | 28.67147
4330.875 | 4.198735 | 0.5352154 | 28.66851
4334.734 | 4.19793 | 0.5268012 | 28.66431
4338.593 | 4.197803 | 0.5234427 | 28.65839
4342.468 | 4.198003 | 0.5239232 | 28.65096
4346.343 | 4.198034 | 0.5225414 | 28.64335
4350.203 | 4.198162 | 0.5253341 | 28.63858
4354.078 | 4.198345 | 0.5234541 | 28.62965
4357.984 | 4.198577 | 0.5230297 | 28.63029
4361.859 | 4.197636 | 0.5145313 | 28.625
4365.718 | 4.197811 | 0.5126198 | 28.6274
4369.593 | 4.197911 | 0.510995 | 28.61571
4373.453 | 4.197754 | 0.5122603 | 28.61575
4377.312 | 4.197961 | 0.5115829 | 28.61582
4381.171 | 4.198212 | 0.5139669 | 28.60743
4385.031 | 4.198317 | 0.5138681 | 28.59708
4388.89 | 4.198451 | 0.5114464 | 28.5928
4392.765 | 4.198776 | 0.5111387 | 28.58616
4396.64 | 4.19866 | 0.5117472 | 28.57718
4400.5 | 4.198869 | 0.5106038 | 28.5781
4404.359 | 4.198962 | 0.5119418 | 28.56477
4408.218 | 4.199149 | 0.5092439 | 28.55837
4412.078 | 4.199313 | 0.5107973 | 28.55446
4415.953 | 4.199319 | 0.5107599 | 28.55312
4419.843 | 4.199474 | 0.5087309 | 28.53871
4423.734 | 4.199854 | 0.5095053 | 28.53568
4427.593 | 4.19872 | 0.5007553 | 28.52972
4431.453 | 4.197897 | 0.4882824 | 28.52471
4435.312 | 4.198062 | 0.4913369 | 28.5192
4439.187 | 4.198148 | 0.4884292 | 28.51262
4443.046 | 4.198402 | 0.4881238 | 28.50728
4446.906 | 4.198355 | 0.4899394 | 28.50486
4450.765 | 4.19857 | 0.4906652 | 28.50526
4454.64 | 4.198544 | 0.4902007 | 28.49253
4458.515 | 4.198588 | 0.4876369 | 28.48658
4462.375 | 4.198961 | 0.4896783 | 28.48107
4466.234 | 4.198901 | 0.4869225 | 28.47686
4470.093 | 4.199091 | 0.4862191 | 28.47899
4473.953 | 4.199317 | 0.4871644 | 28.47532
4477.828 | 4.199262 | 0.4879325 | 28.46934
4481.718 | 4.199293 | 0.487801 | 28.4635
4485.531 | 4.199442 | 0.4867 | 28.46998
4489.406 | 4.199549 | 0.4872409 | 28.45191
4493.343 | 4.199731 | 0.4879231 | 28.44838
4497.234 | 4.199414 | 0.4772288 | 28.43778
4501.078 | 4.198294 | 0.4687557 | 28.43901
4504.921 | 4.198372 | 0.4670611 | 28.42711
4508.75 | 4.198198 | 0.4675414 | 28.42659
4512.593 | 4.198463 | 0.4677164 | 28.41607
4516.421 | 4.198496 | 0.4652841 | 28.41467
4520.265 | 4.198897 | 0.4648768 | 28.41193
4524.125 | 4.198833 | 0.4673056 | 28.39853
4527.984 | 4.198817 | 0.4673885 | 28.39483
4531.937 | 4.198969 | 0.4668262 | 28.39223
4535.968 | 4.199118 | 0.4667559 | 28.3899
4539.984 | 4.19936 | 0.4655949 | 28.38588
4543.828 | 4.199508 | 0.46613 | 28.37877
4547.671 | 4.199584 | 0.4644933 | 28.38598
4551.5 | 4.198393 | 0.4538564 | 28.37945
4555.343 | 4.198654 | 0.4532299 | 28.37748
4559.203 | 4.198785 | 0.4541588 | 28.3693
4563.031 | 4.198937 | 0.4549114 | 28.36215
4566.859 | 4.19894 | 0.4552898 | 28.35795
4570.687 | 4.198748 | 0.4550715 | 28.35399
4574.546 | 4.199235 | 0.4521314 | 28.34921
4578.421 | 4.199283 | 0.4543445 | 28.34221
4582.281 | 4.199266 | 0.4534738 | 28.34345
4586.14 | 4.199618 | 0.4522247 | 28.33385
4590.031 | 4.198604 | 0.4440047 | 28.33343
4593.906 | 4.198598 | 0.4442424 | 28.31894
4597.781 | 4.198763 | 0.4431193 | 28.32176
4601.64 | 4.199131 | 0.4464633 | 28.31216
4605.5 | 4.198965 | 0.4403754 | 28.30943
4609.375 | 4.199053 | 0.4404364 | 28.30858
4613.234 | 4.199153 | 0.4433656 | 28.30466
4617.093 | 4.199464 | 0.4431701 | 28.30302
4620.953 | 4.199489 | 0.4412708 | 28.29025
4624.812 | 4.199673 | 0.4436096 | 28.28831
4628.687 | 4.198694 | 0.4342157 | 28.29264
4632.546 | 4.198875 | 0.4319309 | 28.28535
4636.406 | 4.198949 | 0.4321246 | 28.27932
4640.265 | 4.199006 | 0.4321785 | 28.27124
4644.125 | 4.19919 | 0.4303188 | 28.26006
4647.984 | 4.199265 | 0.4315703 | 28.25868
4651.859 | 4.199313 | 0.4325062 | 28.25994
4655.718 | 4.199468 | 0.4298665 | 28.24742
4659.578 | 4.199616 | 0.4302869 | 28.25001
4663.437 | 4.198726 | 0.4226041 | 28.24676
4667.328 | 4.19797 | 0.4120879 | 28.24551
4671.25 | 4.197907 | 0.411272 | 28.24082
4675.125 | 4.197852 | 0.4114691 | 28.24059
4678.921 | 4.198145 | 0.4123253 | 28.23031
4682.765 | 4.198182 | 0.4116213 | 28.22019
4686.609 | 4.19813 | 0.4100051 | 28.21676
4690.437 | 4.19827 | 0.4106678 | 28.22127
4694.281 | 4.198287 | 0.4105327 | 28.21435
4698.109 | 4.198502 | 0.4093399 | 28.20997
4701.953 | 4.198462 | 0.4088578 | 28.2056
4705.828 | 4.198755 | 0.410048 | 28.19981
4709.64 | 4.198682 | 0.4098048 | 28.20527
4713.468 | 4.198798 | 0.4106459 | 28.20225
4717.312 | 4.199077 | 0.4089429 | 28.19076
4721.14 | 4.198868 | 0.4077778 | 28.18588
4724.984 | 4.199028 | 0.409978 | 28.17821
4728.812 | 4.199249 | 0.4101264 | 28.18082
4732.671 | 4.199379 | 0.408354 | 28.17839
4736.531 | 4.199511 | 0.4065839 | 28.17383
4740.39 | 4.199447 | 0.4059839 | 28.15953
4744.281 | 4.199682 | 0.4069749 | 28.16978
4748.14 | 4.19872 | 0.3984661 | 28.16323
4752 | 4.198786 | 0.399686 | 28.15905
4755.859 | 4.19873 | 0.3976442 | 28.15315
4759.734 | 4.199031 | 0.3990501 | 28.14457
4763.593 | 4.199151 | 0.3984588 | 28.14241
4767.468 | 4.199176 | 0.3985566 | 28.14028
4771.328 | 4.199345 | 0.3972147 | 28.13257
4775.187 | 4.199361 | 0.3955011 | 28.13723
4779.062 | 4.199541 | 0.3983124 | 28.13159
4782.89 | 4.199556 | 0.3981938 | 28.1222
4786.75 | 4.198848 | 0.387416 | 28.12905
4790.593 | 4.19891 | 0.3864417 | 28.1242
4794.421 | 4.19898 | 0.3874842 | 28.12612
4798.234 | 4.199054 | 0.3873843 | 28.11851
4802.109 | 4.199025 | 0.3876317 | 28.1148
4805.968 | 4.199105 | 0.3876711 | 28.11108
4809.843 | 4.19926 | 0.3880626 | 28.10667
4813.703 | 4.199365 | 0.3860274 | 28.10963
4817.578 | 4.199475 | 0.3868562 | 28.09815
4821.468 | 4.199455 | 0.3871568 | 28.09594
4825.343 | 4.199687 | 0.3843322 | 28.08669
4829.203 | 4.198891 | 0.3768692 | 28.08473
4833.062 | 4.198788 | 0.3755975 | 28.08962
4836.937 | 4.199019 | 0.3750606 | 28.08473
4840.796 | 4.199115 | 0.377319 | 28.08225
4844.671 | 4.199054 | 0.3744165 | 28.07095
4848.531 | 4.199197 | 0.3760377 | 28.07648
4852.406 | 4.199269 | 0.375029 | 28.05855
4856.265 | 4.199281 | 0.3750985 | 28.05564
4860.14 | 4.199432 | 0.3731507 | 28.05541
4864.015 | 4.199534 | 0.3756402 | 28.05009
4867.906 | 4.19964 | 0.3737482 | 28.05635
4871.765 | 4.198706 | 0.3685066 | 28.05592
4875.64 | 4.198784 | 0.3656142 | 28.04421
4879.5 | 4.199035 | 0.3652302 | 28.04032
4883.375 | 4.199077 | 0.367173 | 28.03973
4887.234 | 4.199117 | 0.3648992 | 28.03845
4891.093 | 4.199279 | 0.3639495 | 28.03096
4894.968 | 4.199306 | 0.3658968 | 28.03078
4898.828 | 4.199374 | 0.3648953 | 28.02807
4902.703 | 4.199411 | 0.3652536 | 28.01937
4906.593 | 4.199291 | 0.3650936 | 28.01335
4910.453 | 4.199598 | 0.3634852 | 28.00618
4914.328 | 4.198917 | 0.3547409 | 28.0007
4918.187 | 4.199028 | 0.3540393 | 27.99371
4922.046 | 4.198789 | 0.3547141 | 27.99206
4925.921 | 4.198956 | 0.3552738 | 27.99668
4929.781 | 4.19915 | 0.3531599 | 27.99487
4933.64 | 4.199113 | 0.354858 | 27.98267
4937.5 | 4.199324 | 0.3522809 | 27.97347
4941.359 | 4.199225 | 0.3525538 | 27.96173
4945.234 | 4.199386 | 0.3542239 | 27.97634
4949.093 | 4.199438 | 0.3526502 | 27.97649
4952.968 | 4.199544 | 0.3527756 | 27.95924
4956.828 | 4.199532 | 0.3541501 | 27.96126
4960.703 | 4.19974 | 0.3527149 | 27.96335
4964.593 | 4.198958 | 0.3451265 | 27.95294
4968.453 | 4.198885 | 0.3435586 | 27.96445
4972.328 | 4.198952 | 0.3439324 | 27.94305
4976.187 | 4.198981 | 0.3433224 | 27.94896
4980.046 | 4.199271 | 0.3435879 | 27.95058
4983.921 | 4.199204 | 0.34473 | 27.95239
4987.781 | 4.199332 | 0.3439333 | 27.93936
4991.64 | 4.199338 | 0.3425486 | 27.93666
4995.515 | 4.199592 | 0.3428021 | 27.92745
4999.375 | 4.199532 | 0.3405682 | 27.93325
5003.25 | 4.199639 | 0.3427352 | 27.92568
5007.125 | 4.1998 | 0.3427278 | 27.9174
5011 | 4.199872 | 0.3418559 | 27.91634
5014.875 | 4.199902 | 0.3413898 | 27.91964
5018.734 | 4.200001 | 0.3421916 | 27.9182
5022.609 | 4.200031 | 0.3419606 | 27.91502
5026.468 | 4.200128 | 0.3403123 | 27.90191
5030.328 | 4.200275 | 0.3411951 | 27.90397
5034.203 | 4.200283 | 0.3405059 | 27.89802
5038.062 | 4.200298 | 0.3402672 | 27.90198
5041.937 | 4.200515 | 0.3401637 | 27.89076
5045.796 | 4.200638 | 0.3410851 | 27.89604
5049.671 | 4.199769 | 0.3320968 | 27.89006
5053.562 | 4.198922 | 0.3212839 | 27.88628
5057.421 | 4.198871 | 0.3221191 | 27.88464
5061.296 | 4.19873 | 0.3192449 | 27.87838
5065.156 | 4.198867 | 0.3223694 | 27.86495
5069.015 | 4.198852 | 0.3210496 | 27.86991
5072.89 | 4.198886 | 0.3216933 | 27.87453
5076.75 | 4.199128 | 0.3189236 | 27.86799
5080.625 | 4.199278 | 0.3204315 | 27.85841
5084.484 | 4.199226 | 0.3221683 | 27.86079
5088.359 | 4.199385 | 0.3187469 | 27.8544
5092.218 | 4.199336 | 0.3217835 | 27.85966
5096.093 | 4.199416 | 0.3196578 | 27.85475
5099.953 | 4.199526 | 0.3206819 | 27.84926
5103.828 | 4.199674 | 0.3195663 | 27.84831
5107.718 | 4.199641 | 0.318828 | 27.84546
5111.578 | 4.19958 | 0.3207733 | 27.85051
5115.453 | 4.199583 | 0.3193874 | 27.83731
5119.312 | 4.19994 | 0.3205202 | 27.83371
5123.171 | 4.20013 | 0.3201626 | 27.82359
5127.046 | 4.199885 | 0.3202254 | 27.82792
5130.906 | 4.199859 | 0.3178399 | 27.82165
5134.765 | 4.200179 | 0.3173772 | 27.8154
5138.64 | 4.200406 | 0.3165334 | 27.82112
5142.515 | 4.200305 | 0.3174371 | 27.8165
5146.375 | 4.200518 | 0.3183805 | 27.81132
5150.25 | 4.200606 | 0.3180711 | 27.80971
5154.109 | 4.199584 | 0.3069243 | 27.80243
5157.984 | 4.198807 | 0.2981829 | 27.81286
5161.843 | 4.198847 | 0.3009959 | 27.80464
5165.734 | 4.198753 | 0.2978202 | 27.80025
5169.546 | 4.198684 | 0.3005215 | 27.79642
5173.375 | 4.198846 | 0.2985737 | 27.79642
5177.218 | 4.199161 | 0.2972349 | 27.77705
5181.046 | 4.198898 | 0.2970139 | 27.77659
5184.875 | 4.199068 | 0.2992425 | 27.77682
5188.718 | 4.19922 | 0.2979556 | 27.79444
5192.546 | 4.199234 | 0.2965446 | 27.78208
5196.375 | 4.199147 | 0.2965962 | 27.78025
5200.218 | 4.199379 | 0.2980352 | 27.78514
5204.093 | 4.199244 | 0.2992423 | 27.77979
5207.906 | 4.199503 | 0.2970786 | 27.7747
5211.734 | 4.199549 | 0.2972348 | 27.76893
5215.562 | 4.19965 | 0.2956462 | 27.76964
5219.515 | 4.198868 | 0.2872379 | 27.76087
5223.406 | 4.198774 | 0.2880469 | 27.76506
5227.218 | 4.198681 | 0.2853045 | 27.7568
5231.015 | 4.198824 | 0.2876577 | 27.75797
5234.859 | 4.199026 | 0.2860319 | 27.74776
5238.671 | 4.199068 | 0.2845036 | 27.76132
5242.546 | 4.198994 | 0.2859513 | 27.75152
5246.406 | 4.199174 | 0.2870705 | 27.75163
5250.265 | 4.199168 | 0.2879249 | 27.74407
5254.14 | 4.199278 | 0.2853864 | 27.72949
5258.031 | 4.199281 | 0.285709 | 27.73534
5261.906 | 4.199406 | 0.2850912 | 27.73466
5265.765 | 4.199224 | 0.2852753 | 27.73048
5269.625 | 4.199698 | 0.2880273 | 27.7325
5273.5 | 4.199433 | 0.2856243 | 27.72757
5277.359 | 4.199532 | 0.2877813 | 27.72467
5281.234 | 4.199724 | 0.285772 | 27.72311
5285.109 | 4.19974 | 0.2861573 | 27.72088
5288.968 | 4.199922 | 0.2865578 | 27.71192
5292.843 | 4.199879 | 0.2861981 | 27.70919
5296.703 | 4.199973 | 0.2851406 | 27.70943
5300.578 | 4.200167 | 0.2851531 | 27.7159
5304.437 | 4.200144 | 0.2849121 | 27.69896
5308.312 | 4.199983 | 0.285149 | 27.6992
5312.171 | 4.200188 | 0.2842813 | 27.69051
5316.046 | 4.200323 | 0.2848809 | 27.68436
5319.906 | 4.200431 | 0.2828595 | 27.69644
5323.781 | 4.200378 | 0.2844956 | 27.69196
5327.64 | 4.200433 | 0.2846878 | 27.68705
5331.531 | 4.200683 | 0.2851373 | 27.68402
5335.421 | 4.199659 | 0.2723279 | 27.67968
5339.296 | 4.198855 | 0.2647393 | 27.67774
5343.156 | 4.198724 | 0.2640307 | 27.68121
5347.031 | 4.198808 | 0.2642159 | 27.68194
5350.89 | 4.19894 | 0.2663951 | 27.67857
5354.765 | 4.198902 | 0.2643684 | 27.671
5358.625 | 4.198958 | 0.2636979 | 27.66282
5362.5 | 4.198671 | 0.2623081 | 27.67059
5366.359 | 4.199071 | 0.2634754 | 27.66744
5370.234 | 4.199073 | 0.2635982 | 27.6676
5374.109 | 4.198952 | 0.265282 | 27.65581
5377.968 | 4.199086 | 0.2636812 | 27.65026
5381.843 | 4.199218 | 0.264081 | 27.65984
5385.703 | 4.199241 | 0.2645676 | 27.65502
5389.578 | 4.19921 | 0.2620124 | 27.6488
5393.453 | 4.199296 | 0.2628469 | 27.64184
5397.312 | 4.199442 | 0.261892 | 27.64247
5401.187 | 4.199491 | 0.2606306 | 27.64233
5405.046 | 4.199712 | 0.2629604 | 27.64446
5408.921 | 4.19943 | 0.2615687 | 27.63371
5412.781 | 4.199712 | 0.2622393 | 27.64047
5416.64 | 4.199404 | 0.2651874 | 27.63418
5420.515 | 4.199701 | 0.2641045 | 27.62412
5424.39 | 4.199738 | 0.2633242 | 27.62973
5428.25 | 4.199977 | 0.2640672 | 27.63366
5432.14 | 4.199949 | 0.2620308 | 27.6264
5436.015 | 4.200159 | 0.2610179 | 27.61999
5439.875 | 4.200247 | 0.2623794 | 27.62045
5443.734 | 4.200197 | 0.2624068 | 27.61322
5447.609 | 4.200274 | 0.2599711 | 27.61526
5451.484 | 4.200312 | 0.2610222 | 27.60418
5455.359 | 4.200486 | 0.2608478 | 27.61045
5459.234 | 4.200576 | 0.2627281 | 27.60285
5463.093 | 4.199681 | 0.2508748 | 27.59124
5466.984 | 4.198669 | 0.2439286 | 27.59661
5470.875 | 4.19855 | 0.2408061 | 27.59737
5474.734 | 4.198367 | 0.2433623 | 27.60061
5478.593 | 4.19853 | 0.2441324 | 27.59851
5482.453 | 4.19876 | 0.2412536 | 27.59426
5486.312 | 4.198814 | 0.2430575 | 27.58842
5490.187 | 4.198777 | 0.2443587 | 27.57568
5494.046 | 4.198965 | 0.2451326 | 27.57948
5497.906 | 4.198828 | 0.2430104 | 27.57614
5501.765 | 4.199034 | 0.2431938 | 27.56902
5505.625 | 4.198928 | 0.2437269 | 27.57696
5509.5 | 4.198831 | 0.2412739 | 27.56957
5513.359 | 4.198957 | 0.2414928 | 27.56607
5517.218 | 4.199248 | 0.2399503 | 27.56433
5521.078 | 4.199122 | 0.2430356 | 27.56306
5524.937 | 4.199332 | 0.2422036 | 27.5637
5528.796 | 4.199203 | 0.2432996 | 27.55249
5532.687 | 4.199197 | 0.2417225 | 27.55524
5536.515 | 4.199301 | 0.2408129 | 27.55344
5540.343 | 4.199383 | 0.2431964 | 27.55
5544.171 | 4.199504 | 0.2410535 | 27.54339
5548 | 4.199629 | 0.2412063 | 27.53671
5551.828 | 4.199645 | 0.241309 | 27.53616
5555.656 | 4.199656 | 0.2399317 | 27.53521
5559.484 | 4.199683 | 0.2427315 | 27.53692
5563.312 | 4.199923 | 0.2410161 | 27.53162
5567.171 | 4.199844 | 0.2399868 | 27.53002
5571 | 4.199737 | 0.2395143 | 27.52656
5574.828 | 4.199935 | 0.2403143 | 27.52755
5578.656 | 4.199802 | 0.2413035 | 27.5232
5582.484 | 4.199937 | 0.2407859 | 27.52135
5586.312 | 4.200084 | 0.2391861 | 27.52091
5590.156 | 4.200108 | 0.2383262 | 27.52046
5593.984 | 4.200088 | 0.2419449 | 27.51644
5597.812 | 4.200233 | 0.2379413 | 27.51082
5601.687 | 4.200214 | 0.2396403 | 27.511
5605.484 | 4.20037 | 0.2413027 | 27.51262
5609.312 | 4.20046 | 0.2383131 | 27.50182
5613.14 | 4.200452 | 0.2374023 | 27.50365
5616.984 | 4.200511 | 0.2412548 | 27.50774
5620.812 | 4.200671 | 0.2397145 | 27.50273
5624.656 | 4.199555 | 0.2297027 | 27.50415
5628.484 | 4.199637 | 0.2254892 | 27.50462
5632.312 | 4.199697 | 0.2312322 | 27.50535
5636.14 | 4.199764 | 0.2288613 | 27.49415
5639.984 | 4.199804 | 0.2300634 | 27.49298
5643.796 | 4.199715 | 0.2288377 | 27.50023
5647.625 | 4.199904 | 0.2287449 | 27.49975
5651.453 | 4.199656 | 0.2276275 | 27.48459
5655.281 | 4.19991 | 0.2265684 | 27.48079
5659.14 | 4.199903 | 0.2277893 | 27.48718
5662.968 | 4.199819 | 0.2243504 | 27.48297
5666.796 | 4.199781 | 0.2293185 | 27.48279
5670.625 | 4.200125 | 0.224349 | 27.47946
5674.453 | 4.200229 | 0.2300829 | 27.4697
5678.281 | 4.200102 | 0.2237796 | 27.46444
5682.171 | 4.200057 | 0.2249315 | 27.46794
5686.062 | 4.200535 | 0.2273916 | 27.46929
5689.921 | 4.200354 | 0.2251153 | 27.46422
5693.781 | 4.200506 | 0.2275367 | 27.4636
5697.656 | 4.200299 | 0.2265079 | 27.45675
5701.515 | 4.200469 | 0.2273008 | 27.44836
5705.39 | 4.200719 | 0.2246682 | 27.46415
5709.25 | 4.199886 | 0.2159339 | 27.46044
5713.109 | 4.199938 | 0.2178111 | 27.45864
5716.968 | 4.199827 | 0.2180878 | 27.44661
5720.843 | 4.200031 | 0.2197878 | 27.45223
5724.703 | 4.199926 | 0.2161712 | 27.44921
5728.578 | 4.200193 | 0.2180796 | 27.45522
5732.437 | 4.200349 | 0.218948 | 27.45846
5736.312 | 4.200064 | 0.2169179 | 27.4525
5740.171 | 4.200136 | 0.2147122 | 27.45012
5744.046 | 4.200263 | 0.215177 | 27.44381
5747.906 | 4.200273 | 0.215848 | 27.44562
5751.781 | 4.200109 | 0.2165082 | 27.44127
5755.656 | 4.200255 | 0.2195379 | 27.43469
5759.515 | 4.200277 | 0.2140125 | 27.43437
5763.375 | 4.200429 | 0.2175449 | 27.43813
5767.25 | 4.20028 | 0.2170923 | 27.43087
5771.109 | 4.200365 | 0.2150895 | 27.42882
5774.968 | 4.200489 | 0.2162038 | 27.43336
5778.843 | 4.200679 | 0.2145002 | 27.42467
5782.765 | 4.199771 | 0.2060372 | 27.41265
5786.562 | 4.199816 | 0.2077617 | 27.4195
5790.468 | 4.199778 | 0.2054126 | 27.41447
5794.296 | 4.199712 | 0.2049465 | 27.41842
5798.125 | 4.199736 | 0.2057513 | 27.40556
5801.968 | 4.199804 | 0.2060102 | 27.41075
5805.796 | 4.199651 | 0.206931 | 27.4133
5809.625 | 4.199835 | 0.2078964 | 27.41373
5813.453 | 4.199749 | 0.2053513 | 27.41041
5817.296 | 4.199971 | 0.2048656 | 27.40636
5821.125 | 4.200095 | 0.2043284 | 27.39865
5824.968 | 4.200224 | 0.204278 | 27.39514
5828.812 | 4.200007 | 0.2072773 | 27.39811
5832.64 | 4.20011 | 0.2054169 | 27.39587
5836.468 | 4.20027 | 0.2041748 | 27.38707
5840.296 | 4.200239 | 0.2037444 | 27.39518
5844.125 | 4.200305 | 0.2033372 | 27.38586
5847.953 | 4.200413 | 0.2047884 | 27.38527
5851.781 | 4.200346 | 0.2047755 | 27.38876
5855.64 | 4.200392 | 0.2035246 | 27.39206
5859.468 | 4.200428 | 0.2056559 | 27.38276
5863.296 | 4.20036 | 0.2045521 | 27.38884
5867.125 | 4.200592 | 0.2034715 | 27.38562
5870.953 | 4.199686 | 0.1965851 | 27.37677
5874.781 | 4.199958 | 0.1942436 | 27.37451
5878.609 | 4.199598 | 0.1934451 | 27.37641
5882.437 | 4.199498 | 0.1939807 | 27.36969
5886.296 | 4.199709 | 0.1941038 | 27.36656
5890.156 | 4.199822 | 0.1975751 | 27.36867
5894.015 | 4.199755 | 0.1966614 | 27.36252
5897.859 | 4.199695 | 0.1931591 | 27.35739
5901.687 | 4.199812 | 0.1933398 | 27.35821
5905.515 | 4.199715 | 0.1973611 | 27.35498
5909.359 | 4.199947 | 0.1962099 | 27.35351
5913.187 | 4.199825 | 0.1960032 | 27.366
5917.015 | 4.199827 | 0.1928056 | 27.35953
5920.843 | 4.199894 | 0.1921919 | 27.34645
5924.687 | 4.200258 | 0.1961065 | 27.35633
5928.546 | 4.200132 | 0.1960562 | 27.34879
5932.375 | 4.200251 | 0.1928628 | 27.34911
5936.203 | 4.200322 | 0.195816 | 27.33908
5940.031 | 4.200276 | 0.19573 | 27.35056
5943.875 | 4.200418 | 0.19493 | 27.35316
5947.703 | 4.200279 | 0.1930448 | 27.34382
5951.531 | 4.200429 | 0.1937538 | 27.34032
5955.375 | 4.20045 | 0.1922655 | 27.34112
5959.218 | 4.200428 | 0.1942457 | 27.34842
5963.062 | 4.200379 | 0.1945365 | 27.33845
5966.89 | 4.200498 | 0.1918906 | 27.33514
5970.718 | 4.200609 | 0.1929134 | 27.33953
5974.546 | 4.199514 | 0.1849854 | 27.33012
5978.39 | 4.199565 | 0.1855466 | 27.32595
5982.218 | 4.19988 | 0.1840483 | 27.32985
5986.046 | 4.199594 | 0.1835381 | 27.31844
5989.906 | 4.199654 | 0.1851961 | 27.32075
5993.75 | 4.199846 | 0.1820219 | 27.3125
5997.578 | 4.199911 | 0.1835745 | 27.32355
6001.421 | 4.199717 | 0.1833293 | 27.32349
6005.25 | 4.199849 | 0.1835342 | 27.32459
6009.078 | 4.199916 | 0.183837 | 27.31816
6012.921 | 4.200166 | 0.1834548 | 27.31871
6016.75 | 4.200062 | 0.1837057 | 27.31931
6020.562 | 4.200066 | 0.1843319 | 27.31495
6024.453 | 4.2 | 0.1843733 | 27.31984
6028.25 | 4.200169 | 0.182916 | 27.31265
6032.078 | 4.20012 | 0.1825347 | 27.30279
6035.906 | 4.200096 | 0.1827718 | 27.31187
6039.734 | 4.200299 | 0.1831022 | 27.31383
6043.562 | 4.200226 | 0.1823228 | 27.30595
6047.39 | 4.200055 | 0.1840107 | 27.3038
6051.218 | 4.200301 | 0.1838016 | 27.30316
6055.093 | 4.200376 | 0.1836079 | 27.29984
6058.906 | 4.200424 | 0.1823542 | 27.3058
6062.734 | 4.20043 | 0.1848199 | 27.30232
6066.562 | 4.200447 | 0.1838895 | 27.29406
6070.39 | 4.200494 | 0.1813178 | 27.29421
6074.218 | 4.200462 | 0.1841521 | 27.28471
6078.046 | 4.200632 | 0.1833283 | 27.28524
6081.875 | 4.199667 | 0.1727589 | 27.28713
6085.734 | 4.199844 | 0.1739968 | 27.28426
6089.562 | 4.199738 | 0.1720827 | 27.28938
6093.421 | 4.199513 | 0.1736712 | 27.28105
6097.25 | 4.19997 | 0.1728151 | 27.27948
6101.093 | 4.199713 | 0.1694145 | 27.28442
6104.921 | 4.19976 | 0.1740013 | 27.28093
6108.75 | 4.199683 | 0.1752032 | 27.28141
6112.578 | 4.199863 | 0.1705766 | 27.27764
6116.406 | 4.199867 | 0.172791 | 27.27441
6120.234 | 4.199879 | 0.1724358 | 27.26831
6124.062 | 4.199853 | 0.1760062 | 27.27395
6127.921 | 4.199896 | 0.1729068 | 27.26713
6131.75 | 4.200105 | 0.1722125 | 27.27113
6135.578 | 4.200072 | 0.1720408 | 27.26099
6139.406 | 4.200159 | 0.1704138 | 27.26973
6143.234 | 4.200067 | 0.1732807 | 27.26246
6147.062 | 4.200366 | 0.1741427 | 27.26484
6150.89 | 4.200109 | 0.1717983 | 27.25819
6154.718 | 4.200038 | 0.1706649 | 27.25231
6158.578 | 4.200205 | 0.1710612 | 27.25446
6162.406 | 4.200233 | 0.1704592 | 27.24893
6166.234 | 4.200326 | 0.1716428 | 27.24565
6170.062 | 4.20034 | 0.1706532 | 27.25996
6173.89 | 4.200225 | 0.1700884 | 27.25552
6177.718 | 4.200435 | 0.1709247 | 27.25647
6181.562 | 4.200374 | 0.1704334 | 27.24918
6185.39 | 4.200441 | 0.1713477 | 27.24239
6189.234 | 4.200447 | 0.1695247 | 27.24465
6193.062 | 4.200728 | 0.1710701 | 27.25126
6196.89 | 4.200758 | 0.1694423 | 27.23894
6200.718 | 4.200625 | 0.1721988 | 27.23511
6204.546 | 4.200791 | 0.1713197 | 27.2367
6208.39 | 4.200885 | 0.1693499 | 27.23602
6212.218 | 4.200957 | 0.1724793 | 27.23894
6216.031 | 4.200964 | 0.1716969 | 27.23611
6219.875 | 4.200999 | 0.1715991 | 27.23016
6223.734 | 4.201018 | 0.1712697 | 27.2365
6227.562 | 4.200989 | 0.1713785 | 27.23688
6231.39 | 4.20078 | 0.173392 | 27.2328
6235.218 | 4.200966 | 0.1705415 | 27.22946
6239.046 | 4.201107 | 0.1707603 | 27.22898
6242.875 | 4.201031 | 0.1707691 | 27.22935
6246.703 | 4.201233 | 0.1707005 | 27.22032
6250.531 | 4.201211 | 0.1713934 | 27.22718
6254.421 | 4.201354 | 0.1681333 | 27.22757
6258.218 | 4.201316 | 0.1699566 | 27.22453
6262.046 | 4.201192 | 0.1694754 | 27.21449
6265.875 | 4.201288 | 0.1700325 | 27.22715
6269.703 | 4.201381 | 0.1684757 | 27.22965
6273.531 | 4.201477 | 0.1675013 | 27.22049
6277.343 | 4.201405 | 0.1698715 | 27.21826
6281.171 | 4.20153 | 0.1686639 | 27.2072
6285.031 | 4.201532 | 0.1679215 | 27.21812
6288.843 | 4.201598 | 0.1695834 | 27.21114
6292.671 | 4.200731 | 0.1614409 | 27.21166
6296.5 | 4.199921 | 0.1512845 | 27.20795
6300.328 | 4.199624 | 0.1510134 | 27.20696
6304.156 | 4.199645 | 0.1490991 | 27.20206
6308 | 4.199738 | 0.1502362 | 27.20045
6311.828 | 4.199788 | 0.1522741 | 27.19394
6315.656 | 4.199672 | 0.1507161 | 27.19933
6319.484 | 4.199914 | 0.150748 | 27.20185
6323.328 | 4.199787 | 0.149531 | 27.20194
6327.156 | 4.199842 | 0.1509626 | 27.20196
6330.984 | 4.199981 | 0.1510766 | 27.19949
6334.796 | 4.199842 | 0.1506494 | 27.19646
6338.656 | 4.19988 | 0.150348 | 27.19314
6342.531 | 4.199909 | 0.1515409 | 27.19754
6346.421 | 4.199855 | 0.1516981 | 27.19679
6350.218 | 4.199907 | 0.1502699 | 27.19189
6354.046 | 4.199854 | 0.1516854 | 27.19067
6357.875 | 4.199866 | 0.1508287 | 27.20037
6361.703 | 4.199944 | 0.150184 | 27.18977
6365.531 | 4.199989 | 0.1503894 | 27.19681
6369.359 | 4.199998 | 0.1490812 | 27.18132
6373.218 | 4.200103 | 0.1506245 | 27.18508
6377.062 | 4.200095 | 0.1491444 | 27.18624
6380.89 | 4.19996 | 0.1485747 | 27.18919
6384.718 | 4.200071 | 0.1500659 | 27.17736
6388.546 | 4.200131 | 0.1498165 | 27.1807
6392.375 | 4.200268 | 0.1486012 | 27.18544
6396.203 | 4.200198 | 0.1482807 | 27.17922
6400.031 | 4.200223 | 0.1482045 | 27.18284
6403.89 | 4.200203 | 0.1487479 | 27.16952
6407.718 | 4.200313 | 0.148556 | 27.15708
6411.546 | 4.200408 | 0.1484981 | 27.17269
6415.375 | 4.200544 | 0.1512859 | 27.17098
6419.218 | 4.200493 | 0.1510853 | 27.1668
6423.062 | 4.200383 | 0.1497253 | 27.16717
6426.89 | 4.200265 | 0.149121 | 27.17245
6430.703 | 4.200478 | 0.1488912 | 27.16947
6434.531 | 4.200594 | 0.148648 | 27.1605
6438.359 | 4.199467 | 0.1379285 | 27.1632
6442.187 | 4.199614 | 0.1388268 | 27.16552
6446.015 | 4.19944 | 0.1396864 | 27.16374
6449.843 | 4.199615 | 0.1405831 | 27.1609
6453.718 | 4.199599 | 0.1398162 | 27.16226
6457.531 | 4.199475 | 0.1385269 | 27.16713
6461.359 | 4.199333 | 0.1409351 | 27.15696
6465.171 | 4.199478 | 0.138353 | 27.16277
6469 | 4.199623 | 0.1400898 | 27.16012
6472.828 | 4.199614 | 0.1416412 | 27.15774
6476.656 | 4.199663 | 0.1381546 | 27.15338
6480.484 | 4.199838 | 0.1367235 | 27.15408
6484.359 | 4.199939 | 0.1396807 | 27.14496
6488.171 | 4.199829 | 0.1390819 | 27.15601
6492 | 4.199856 | 0.1392582 | 27.15458
6495.828 | 4.199863 | 0.1355222 | 27.14473
6499.656 | 4.199775 | 0.1391942 | 27.15149
6503.468 | 4.199852 | 0.1389522 | 27.14131
6507.296 | 4.19989 | 0.1365405 | 27.16017
6511.125 | 4.199737 | 0.1389751 | 27.14796
6514.984 | 4.200106 | 0.1412534 | 27.14331
6518.812 | 4.200014 | 0.1362131 | 27.14863
6522.64 | 4.199912 | 0.1365106 | 27.15026
6526.468 | 4.199923 | 0.1389281 | 27.15083
6530.296 | 4.20009 | 0.1380046 | 27.13619
6534.125 | 4.19986 | 0.1394803 | 27.13245
6537.953 | 4.199943 | 0.1392427 | 27.13943
6541.781 | 4.200093 | 0.1372945 | 27.13446
6545.609 | 4.200301 | 0.1366689 | 27.13609
6549.484 | 4.200106 | 0.1393287 | 27.12994
6553.281 | 4.200097 | 0.1384847 | 27.13676
6557.109 | 4.200348 | 0.1372935 | 27.1315
6560.937 | 4.200112 | 0.1382889 | 27.13594
6564.765 | 4.200318 | 0.1382523 | 27.12845
6568.593 | 4.200245 | 0.1365287 | 27.13822
6572.421 | 4.200246 | 0.1389002 | 27.12714
6576.234 | 4.200202 | 0.137949 | 27.13334
6580.109 | 4.200285 | 0.1371792 | 27.12487
6583.921 | 4.200426 | 0.1388435 | 27.12646
6587.75 | 4.200601 | 0.1387145 | 27.12789
6591.578 | 4.199676 | 0.1274457 | 27.1313
6595.453 | 4.199612 | 0.128241 | 27.12319
6599.328 | 4.199522 | 0.1292375 | 27.12543
6603.218 | 4.199487 | 0.1294221 | 27.12247
6607.078 | 4.199583 | 0.1283697 | 27.11203
6610.937 | 4.199395 | 0.1281334 | 27.11682
6614.796 | 4.199557 | 0.1265659 | 27.11718
6618.656 | 4.199613 | 0.1282546 | 27.11271
6622.515 | 4.199502 | 0.1281009 | 27.11622
6626.375 | 4.199548 | 0.1272421 | 27.11217
6630.234 | 4.199518 | 0.1273136 | 27.10934
6634.109 | 4.199544 | 0.1293093 | 27.11042
6637.968 | 4.19963 | 0.1267862 | 27.11294
6641.843 | 4.199585 | 0.1285337 | 27.10715
6645.703 | 4.199641 | 0.1273404 | 27.10755
6649.562 | 4.199698 | 0.1302356 | 27.10082
6653.421 | 4.199834 | 0.1280927 | 27.10573
6657.281 | 4.199838 | 0.1250183 | 27.11325
6661.14 | 4.199793 | 0.1263883 | 27.10063
6665.015 | 4.199702 | 0.1272746 | 27.10524
6668.875 | 4.200116 | 0.1271036 | 27.10196
6672.734 | 4.2 | 0.1281174 | 27.1111
6676.609 | 4.199959 | 0.1267949 | 27.102
6680.468 | 4.199715 | 0.1279189 | 27.101
6684.328 | 4.199993 | 0.1257634 | 27.0941
6688.187 | 4.199978 | 0.1271253 | 27.09318
6692.046 | 4.200013 | 0.1248942 | 27.09905
6695.906 | 4.200077 | 0.1250883 | 27.09694
6699.796 | 4.199894 | 0.1279734 | 27.09587
6703.656 | 4.200222 | 0.1264166 | 27.09551
6707.515 | 4.200119 | 0.1270097 | 27.09549
6711.437 | 4.200296 | 0.125974 | 27.09146
6715.39 | 4.200069 | 0.1250377 | 27.09315
6719.484 | 4.200278 | 0.1288301 | 27.09241
6723.296 | 4.200188 | 0.1282351 | 27.09381
6727.171 | 4.200289 | 0.1263616 | 27.08655
6731.046 | 4.2001 | 0.1269754 | 27.09435
6734.875 | 4.200367 | 0.1255171 | 27.08272
6738.703 | 4.20037 | 0.1281044 | 27.08815
6742.515 | 4.200196 | 0.1260647 | 27.08146
6746.343 | 4.200442 | 0.1257865 | 27.08982
6750.171 | 4.200533 | 0.1259786 | 27.08344
6754 | 4.200421 | 0.1246747 | 27.07622
6757.875 | 4.200298 | 0.1270365 | 27.07608
6761.671 | 4.200489 | 0.1268421 | 27.07902
6765.5 | 4.20055 | 0.1261921 | 27.07697
6769.328 | 4.199684 | 0.116848 | 27.07853
6773.187 | 4.199725 | 0.1158235 | 27.0806
6777.015 | 4.199755 | 0.1173655 | 27.07598
6780.843 | 4.199576 | 0.1179333 | 27.07459
6784.671 | 4.199554 | 0.1164825 | 27.06947
6788.5 | 4.199577 | 0.1165184 | 27.06779
6792.328 | 4.199676 | 0.1162818 | 27.07217
6796.156 | 4.199763 | 0.1164329 | 27.06505
6799.984 | 4.1996 | 0.1173539 | 27.07014
6803.812 | 4.199824 | 0.1161402 | 27.06706
6807.687 | 4.199681 | 0.1168895 | 27.06872
6811.484 | 4.199543 | 0.1178556 | 27.07463
6815.312 | 4.199837 | 0.1162018 | 27.06487
6819.14 | 4.199624 | 0.1165732 | 27.06249
6822.968 | 4.199981 | 0.1157932 | 27.06618
6826.796 | 4.19999 | 0.1164722 | 27.06608
6830.625 | 4.19972 | 0.1162667 | 27.0637
6834.453 | 4.199778 | 0.1163137 | 27.06397
6838.328 | 4.199786 | 0.1163306 | 27.05671
6842.14 | 4.199772 | 0.1158458 | 27.06096
6845.968 | 4.199923 | 0.1162121 | 27.056
6849.796 | 4.199846 | 0.1159458 | 27.05203
6853.625 | 4.199924 | 0.1168616 | 27.04285
6857.453 | 4.199959 | 0.1159752 | 27.05032
6861.281 | 4.199984 | 0.1156494 | 27.06233
6865.109 | 4.200012 | 0.1159841 | 27.05239
6868.968 | 4.199996 | 0.1168883 | 27.04605
6872.781 | 4.200069 | 0.1180478 | 27.04784
6876.609 | 4.200007 | 0.114199 | 27.04857
6880.437 | 4.199988 | 0.1152131 | 27.04193
6884.265 | 4.199967 | 0.1154515 | 27.04438
6888.093 | 4.200153 | 0.1154861 | 27.04018
6891.921 | 4.199975 | 0.1161527 | 27.04261
6895.765 | 4.200224 | 0.1141751 | 27.04835
6899.578 | 4.200014 | 0.1167825 | 27.05466
6903.453 | 4.20002 | 0.1165231 | 27.04764
6907.281 | 4.20021 | 0.1165993 | 27.04123
6911.109 | 4.20014 | 0.1149764 | 27.05088
6914.921 | 4.200404 | 0.1154104 | 27.04582
6918.75 | 4.200288 | 0.1132245 | 27.04475
6922.578 | 4.200381 | 0.1146855 | 27.05032
6926.406 | 4.200423 | 0.1141835 | 27.04297
6930.234 | 4.20043 | 0.1155668 | 27.03371
6934.109 | 4.200509 | 0.1152307 | 27.03659
6937.921 | 4.200539 | 0.1128016 | 27.04136
6941.75 | 4.20042 | 0.1142632 | 27.04331
6945.578 | 4.200404 | 0.1149754 | 27.04306
6949.406 | 4.200464 | 0.1128919 | 27.03232
6953.234 | 4.200373 | 0.1161209 | 27.03744
6957.062 | 4.200539 | 0.1146423 | 27.04114
6960.89 | 4.200638 | 0.1141607 | 27.03819
6964.75 | 4.200723 | 0.1148859 | 27.03391
6968.578 | 4.200642 | 0.1144898 | 27.04056
6972.406 | 4.200623 | 0.113659 | 27.0301
6976.234 | 4.200579 | 0.1145511 | 27.03045
6980.062 | 4.200695 | 0.1132197 | 27.02478
6983.89 | 4.200638 | 0.1129842 | 27.02401
6987.718 | 4.200899 | 0.1140627 | 27.02498
6991.546 | 4.200844 | 0.111923 | 27.0233
6995.375 | 4.200764 | 0.1143022 | 27.02151
6999.25 | 4.200701 | 0.1134533 | 27.01417
7003.062 | 4.201079 | 0.1134465 | 27.01262
7006.875 | 4.201237 | 0.1162823 | 27.02268
7010.703 | 4.20112 | 0.1158303 | 27.02288
7014.531 | 4.200821 | 0.1133657 | 27.01822
7018.359 | 4.200928 | 0.1141506 | 27.01858
7022.187 | 4.20085 | 0.1131724 | 27.01168
7026.015 | 4.201026 | 0.1137652 | 27.0087
7029.89 | 4.201014 | 0.1151405 | 27.02123
7033.718 | 4.201115 | 0.1139678 | 27.01638
7037.546 | 4.201086 | 0.1135963 | 27.01237
7041.375 | 4.201191 | 0.1131595 | 27.01455
7045.203 | 4.20115 | 0.1118897 | 27.00354
7049.031 | 4.201086 | 0.1125395 | 27.01663
7052.843 | 4.201271 | 0.1127427 | 27.01512
7056.671 | 4.201171 | 0.1132229 | 27.00256
7060.531 | 4.201298 | 0.113136 | 27.01624
7064.359 | 4.201192 | 0.1152113 | 27.01796
7068.187 | 4.201473 | 0.1156693 | 27.01237
7072.015 | 4.201308 | 0.1126583 | 27.00545
7075.843 | 4.201477 | 0.1121056 | 27.00101
7079.671 | 4.201425 | 0.1118162 | 27.00405
7083.5 | 4.201505 | 0.1139199 | 27.00092
7087.328 | 4.201452 | 0.1110559 | 27.01175
7091.156 | 4.20156 | 0.1129502 | 27.00744
7095.031 | 4.200643 | 0.1036934 | 27.00547
7098.843 | 4.199666 | 0.09363792 | 27.01184
7102.671 | 4.199499 | 0.09370941 | 27.00188
7106.531 | 4.198407 | 0.08377324 | 27.00615
7110.343 | 4.198408 | 0.08592022 | 27.0055
7114.234 | 4.198439 | 0.08475856 | 27.00489
7118.093 | 4.198467 | 0.08482534 | 26.99961
7121.953 | 4.198175 | 0.08759396 | 27.00039
7125.812 | 4.198341 | 0.08665524 | 27.0033
7129.687 | 4.198345 | 0.08306041 | 27.00221
7133.562 | 4.19828 | 0.08509953 | 26.99717
7137.421 | 4.198236 | 0.08686674 | 27.00448
7141.281 | 4.198158 | 0.08401701 | 26.99903
7145.14 | 4.198444 | 0.08461847 | 26.99549
7149.015 | 4.19813 | 0.08775227 | 26.98748
7152.875 | 4.198238 | 0.08362405 | 26.99872
7156.734 | 4.198146 | 0.08548132 | 26.99576
7160.609 | 4.198138 | 0.08525315 | 26.99296
7164.468 | 4.19824 | 0.08415628 | 26.98706
7168.328 | 4.198191 | 0.08517725 | 26.98928
7172.187 | 4.198099 | 0.08544725 | 26.99437
7176.046 | 4.198318 | 0.08608227 | 26.99986
7179.921 | 4.197992 | 0.0845527 | 27.00088
7183.781 | 4.198309 | 0.08773889 | 26.99225
7187.64 | 4.198182 | 0.08574667 | 26.98024
7191.5 | 4.198247 | 0.08611649 | 26.98056
7195.359 | 4.198087 | 0.08549347 | 26.98572
7199.218 | 4.198214 | 0.08611292 | 26.98286
7203.078 | 4.198136 | 0.08415805 | 26.98237
7206.937 | 4.19715 | 0.0750167 | 26.98475
7210.828 | 4.197121 | 0.07543564 | 26.9875
7214.687 | 4.197164 | 0.07667393 | 26.97702
7218.546 | 4.197055 | 0.07710581 | 26.98427
7222.406 | 4.197216 | 0.07532577 | 26.97423
7226.265 | 4.1972 | 0.07508429 | 26.97183
7230.14 | 4.197108 | 0.07495279 | 26.96761
7234 | 4.19707 | 0.07785645 | 26.96935
7237.859 | 4.196905 | 0.07418973 | 26.96548
7241.718 | 4.197056 | 0.07540706 | 26.96574
7245.578 | 4.196853 | 0.07935534 | 26.97179
7249.453 | 4.197016 | 0.07597831 | 26.97198
7253.312 | 4.197053 | 0.07518192 | 26.96866
7257.171 | 4.197067 | 0.07659865 | 26.97017
7261.046 | 4.196987 | 0.075799 | 26.9701
7264.921 | 4.196745 | 0.0775494 | 26.96727
7268.734 | 4.196963 | 0.07580326 | 26.96674
7272.609 | 4.197112 | 0.07591154 | 26.96735
7276.468 | 4.197121 | 0.0750722 | 26.96601
7280.343 | 4.197228 | 0.07276992 | 26.96371
7284.203 | 4.197057 | 0.07498241 | 26.96006
7288.062 | 4.197154 | 0.07698632 | 26.96896
7291.937 | 4.196984 | 0.07483445 | 26.95648
7295.812 | 4.197179 | 0.07574462 | 26.96143
7299.656 | 4.19717 | 0.07681831 | 26.95755
7303.546 | 4.197038 | 0.07723923 | 26.95799
7307.39 | 4.195938 | 0.06583506 | 26.95843
7311.25 | 4.197066 | 0.0774659 | 26.95952
7315.125 | 4.196839 | 0.07858825 | 26.9584
7318.984 | 4.196944 | 0.07823683 | 26.9584
7322.843 | 4.197054 | 0.07707374 | 26.95982
7326.703 | 4.197112 | 0.07547771 | 26.95863
7330.562 | 4.197218 | 0.07585364 | 26.95152
7334.437 | 4.196821 | 0.07855538 | 26.95703
7338.296 | 4.196923 | 0.07659681 | 26.96275
7342.156 | 4.197095 | 0.07843865 | 26.95888
7346.015 | 4.19679 | 0.07519168 | 26.95669
7349.875 | 4.197073 | 0.07621232 | 26.9613
7353.734 | 4.197048 | 0.07784743 | 26.9597
7357.609 | 4.197075 | 0.07781635 | 26.95745
7361.421 | 4.197096 | 0.07632901 | 26.95276
7365.281 | 4.197372 | 0.07648035 | 26.94907
7369.14 | 4.197049 | 0.07747949 | 26.95038
7373 | 4.197082 | 0.07764988 | 26.946
7376.875 | 4.196961 | 0.07356141 | 26.95116
7380.75 | 4.197178 | 0.07484101 | 26.95212
7384.562 | 4.197205 | 0.0749996 | 26.95576
7388.421 | 4.197122 | 0.07601266 | 26.93781
7392.281 | 4.197251 | 0.07731535 | 26.94563
7396.156 | 4.197277 | 0.07581229 | 26.94157
7400.015 | 4.197339 | 0.07547224 | 26.94521
7403.906 | 4.197216 | 0.0741853 | 26.93984
7407.765 | 4.19722 | 0.07624918 | 26.9498
7411.671 | 4.197276 | 0.07342936 | 26.9446
7415.515 | 4.197362 | 0.07566277 | 26.94723
7419.375 | 4.197235 | 0.07589768 | 26.94753
7423.234 | 4.197327 | 0.07762526 | 26.94248
7427.093 | 4.197534 | 0.07676809 | 26.94178
7430.953 | 4.197507 | 0.07663603 | 26.93928
7434.812 | 4.197455 | 0.07501494 | 26.93349
7438.656 | 4.197688 | 0.07643976 | 26.93276
7442.515 | 4.197243 | 0.07761724 | 26.93858
7446.375 | 4.197457 | 0.07466093 | 26.93325
7450.234 | 4.197307 | 0.07555246 | 26.94247
7454.093 | 4.197343 | 0.07584414 | 26.93758
7457.937 | 4.197349 | 0.07594068 | 26.93043
7461.796 | 4.197408 | 0.07467161 | 26.93349
7465.656 | 4.197426 | 0.07576386 | 26.93128
7469.515 | 4.196695 | 0.0666819 | 26.93724
7473.375 | 4.196302 | 0.06719141 | 26.93359
7477.234 | 4.197328 | 0.07824087 | 26.93304
7481.093 | 4.197397 | 0.07375262 | 26.92965
7484.953 | 4.197388 | 0.07623475 | 26.93149
7488.796 | 4.19727 | 0.0752314 | 26.93791
7492.656 | 4.197465 | 0.07665255 | 26.92977
7496.515 | 4.19738 | 0.07154122 | 26.93711
7500.375 | 4.197435 | 0.07575862 | 26.93222
7504.234 | 4.197386 | 0.07570949 | 26.93204
7508.125 | 4.197544 | 0.07428234 | 26.93001
7511.968 | 4.197369 | 0.07588853 | 26.9332
7515.828 | 4.197543 | 0.07527839 | 26.93697
7519.687 | 4.197603 | 0.0752856 | 26.92776
7523.531 | 4.197537 | 0.07483087 | 26.92868
7527.406 | 4.197905 | 0.07468388 | 26.9307
7531.265 | 4.197651 | 0.07311158 | 26.93075
7535.109 | 4.197484 | 0.07388494 | 26.93389
7538.968 | 4.197697 | 0.07580958 | 26.92603
7542.828 | 4.197774 | 0.07654029 | 26.92098
7546.687 | 4.197702 | 0.07289387 | 26.92844
7550.546 | 4.197881 | 0.07577632 | 26.92194
7554.406 | 4.197677 | 0.0720105 | 26.91541
7558.281 | 4.197776 | 0.07441816 | 26.91906
7562.093 | 4.197098 | 0.06494421 | 26.91869
7565.953 | 4.196698 | 0.06746513 | 26.91974
7569.812 | 4.196705 | 0.06690326 | 26.92254
7573.687 | 4.196716 | 0.06673964 | 26.91341
7577.546 | 4.196638 | 0.06739167 | 26.91368
7581.421 | 4.197009 | 0.06732845 | 26.91016
7585.25 | 4.196657 | 0.06647757 | 26.91515
7589.062 | 4.196543 | 0.06616366 | 26.92013
7592.937 | 4.19773 | 0.07482199 | 26.91627
7596.781 | 4.197661 | 0.07497737 | 26.91314
7600.609 | 4.197745 | 0.07582919 | 26.91536
7604.468 | 4.197739 | 0.07512519 | 26.92021
7608.312 | 4.197714 | 0.07424536 | 26.91032
7612.14 | 4.197626 | 0.07398906 | 26.91736
7615.984 | 4.196877 | 0.06512956 | 26.91959
7619.812 | 4.196873 | 0.06491403 | 26.91523
7623.625 | 4.196829 | 0.06673275 | 26.91664
7627.5 | 4.196814 | 0.0656592 | 26.90568
7631.312 | 4.197066 | 0.06624557 | 26.90409
7635.171 | 4.195973 | 0.05586933 | 26.90504
7639.031 | 4.195644 | 0.05620194 | 26.90154
7642.89 | 4.195864 | 0.0558946 | 26.90213
7646.765 | 4.195585 | 0.05631462 | 26.90285
7650.625 | 4.195593 | 0.05585174 | 26.89604
7654.468 | 4.195831 | 0.0569108 | 26.90071
7658.343 | 4.195634 | 0.05652011 | 26.90465
7662.203 | 4.195587 | 0.05652862 | 26.90146
7666.062 | 4.195497 | 0.05626812 | 26.90448
7669.953 | 4.195738 | 0.05686489 | 26.89941
7673.812 | 4.195638 | 0.05109074 | 26.90653
7677.671 | 4.195664 | 0.05751033 | 26.90193
7681.531 | 4.195632 | 0.0592179 | 26.90819
7685.39 | 4.195554 | 0.05552503 | 26.90643
7689.25 | 4.195551 | 0.05564507 | 26.89617
7693.109 | 4.195571 | 0.05655889 | 26.90244
7696.968 | 4.195588 | 0.05627833 | 26.90313
7700.859 | 4.195544 | 0.05601688 | 26.9011
7704.718 | 4.196406 | 0.06848036 | 26.89766
7708.609 | 4.19752 | 0.07485118 | 26.8971
7712.468 | 4.197788 | 0.07428785 | 26.89707
7716.328 | 4.197731 | 0.07507578 | 26.89958
7720.203 | 4.197704 | 0.07458505 | 26.90286
7724.046 | 4.197621 | 0.07579974 | 26.89646
7727.906 | 4.197841 | 0.07575941 | 26.89331
7731.765 | 4.197068 | 0.06612477 | 26.90863
7735.625 | 4.197021 | 0.06575548 | 26.90549
7739.5 | 4.195842 | 0.05414597 | 26.90103
7743.343 | 4.195853 | 0.05599808 | 26.89393
7747.203 | 4.195819 | 0.05494303 | 26.89134
7751.062 | 4.195902 | 0.05662742 | 26.89954
7754.921 | 4.195849 | 0.05529518 | 26.9005
7758.781 | 4.195916 | 0.0545944 | 26.8921
7762.64 | 4.195661 | 0.05676213 | 26.89273
7766.5 | 4.195934 | 0.05691406 | 26.89523
7770.343 | 4.195725 | 0.05748977 | 26.89955
7774.218 | 4.195759 | 0.05567175 | 26.89417
7778.093 | 4.195602 | 0.05672107 | 26.88342
7781.953 | 4.195871 | 0.05581947 | 26.88639
7785.812 | 4.195778 | 0.05748819 | 26.88875
7789.671 | 4.1959 | 0.05641757 | 26.89364
7793.531 | 4.195663 | 0.05734234 | 26.89142
7797.39 | 4.195896 | 0.05636237 | 26.88442
7801.234 | 4.195902 | 0.05603305 | 26.88817
7805.125 | 4.19581 | 0.05579951 | 26.88581
7809 | 4.195739 | 0.05848512 | 26.88512
7812.843 | 4.195796 | 0.05448647 | 26.89173
7816.703 | 4.195632 | 0.05490971 | 26.88834
7820.562 | 4.195917 | 0.0570196 | 26.89226
7824.421 | 4.195892 | 0.05615353 | 26.88798
7828.281 | 4.195787 | 0.05587367 | 26.88385
7832.14 | 4.195722 | 0.05591288 | 26.88634
7836 | 4.195872 | 0.05669606 | 26.88576
7839.859 | 4.195959 | 0.05379194 | 26.87588
7843.75 | 4.19574 | 0.05617303 | 26.88832
7847.562 | 4.19571 | 0.05515029 | 26.87997
7851.421 | 4.195885 | 0.05401579 | 26.88641
7855.281 | 4.195965 | 0.0560301 | 26.87761
7859.156 | 4.195731 | 0.05691545 | 26.88253
7862.953 | 4.195664 | 0.05615794 | 26.87351
7866.812 | 4.195948 | 0.0580314 | 26.87599
7870.687 | 4.195945 | 0.05619899 | 26.87213
7874.531 | 4.195849 | 0.05693634 | 26.88133
7878.39 | 4.195884 | 0.05637817 | 26.87395
7882.25 | 4.195905 | 0.05581036 | 26.88498
7886.109 | 4.19589 | 0.0563482 | 26.86906
7889.968 | 4.19592 | 0.05678395 | 26.86888
7893.828 | 4.196093 | 0.05722684 | 26.8662
7897.687 | 4.19585 | 0.05643109 | 26.8685
7901.578 | 4.195758 | 0.05477821 | 26.86372
7905.437 | 4.195914 | 0.05555206 | 26.86635
7909.296 | 4.196013 | 0.05524352 | 26.87182
7913.187 | 4.195798 | 0.05635259 | 26.87695
7917 | 4.195986 | 0.05630824 | 26.87405
7920.89 | 4.195942 | 0.05518686 | 26.86743
7924.734 | 4.195952 | 0.05748978 | 26.87323
7928.562 | 4.195919 | 0.05455404 | 26.87671
7932.39 | 4.19617 | 0.05654085 | 26.87102
7936.25 | 4.195995 | 0.05737229 | 26.86486
7940.109 | 4.195866 | 0.05497334 | 26.86886
7943.968 | 4.196077 | 0.05663522 | 26.86386
7947.843 | 4.196003 | 0.05781639 | 26.86394
7951.687 | 4.196024 | 0.05663171 | 26.86764
7955.531 | 4.196013 | 0.0557796 | 26.86506
7959.375 | 4.196105 | 0.05694973 | 26.86809
7963.218 | 4.195908 | 0.05572189 | 26.85926
7967.046 | 4.196094 | 0.05472596 | 26.86025
7970.937 | 4.196088 | 0.05836953 | 26.86218
7974.75 | 4.196066 | 0.05442432 | 26.86534
7978.609 | 4.19612 | 0.05440509 | 26.8653
7982.468 | 4.196144 | 0.05348877 | 26.86652
7986.328 | 4.196222 | 0.05572931 | 26.86588
7990.187 | 4.196048 | 0.05552839 | 26.85888
7994.062 | 4.196163 | 0.05644822 | 26.86385
7997.937 | 4.196186 | 0.05628754 | 26.86387
8001.75 | 4.19608 | 0.05709992 | 26.86854
8005.609 | 4.196159 | 0.05615937 | 26.8609
8009.468 | 4.196072 | 0.0529924 | 26.85767
8013.328 | 4.196149 | 0.05507757 | 26.86511
8017.187 | 4.19631 | 0.05521769 | 26.86045
8021.062 | 4.196258 | 0.05616876 | 26.86225
8024.921 | 4.196096 | 0.05343022 | 26.85909
8028.781 | 4.196292 | 0.05541421 | 26.85624
8032.64 | 4.19613 | 0.05583405 | 26.85071
8036.515 | 4.196475 | 0.05634612 | 26.85678
8040.375 | 4.196381 | 0.05448685 | 26.84956
8044.234 | 4.196268 | 0.0562593 | 26.84898
8048.093 | 4.19628 | 0.05488906 | 26.85475
8051.953 | 4.196031 | 0.05368612 | 26.85763
8055.859 | 4.196127 | 0.0553736 | 26.85825
8059.703 | 4.196137 | 0.05531523 | 26.84978
8063.531 | 4.196118 | 0.0568515 | 26.85171
8067.375 | 4.196229 | 0.05592508 | 26.85271
8071.187 | 4.196454 | 0.05532923 | 26.84843
8075.046 | 4.196326 | 0.05671032 | 26.85098
8078.906 | 4.196224 | 0.05359757 | 26.84185
8082.765 | 4.196366 | 0.05597206 | 26.84384
8086.64 | 4.196162 | 0.05345533 | 26.85125
8090.515 | 4.196336 | 0.05537966 | 26.8498
8094.375 | 4.196371 | 0.05541135 | 26.84934
8098.234 | 4.196386 | 0.05419745 | 26.84996
8102.093 | 4.196386 | 0.05533235 | 26.84835
8105.953 | 4.196332 | 0.0549175 | 26.84698
8109.828 | 4.196486 | 0.05288746 | 26.84545
8113.687 | 4.196521 | 0.05452718 | 26.83938
8117.546 | 4.196429 | 0.05416885 | 26.83639
8121.421 | 4.196383 | 0.05562733 | 26.84659
8125.296 | 4.196681 | 0.05271231 | 26.84283
8129.156 | 4.196385 | 0.05477885 | 26.84358
8133.015 | 4.196452 | 0.0543348 | 26.8402
8136.875 | 4.196268 | 0.05618585 | 26.84757
8140.734 | 4.196348 | 0.05633191 | 26.84215
8144.593 | 4.19646 | 0.05537253 | 26.83774
8148.453 | 4.196528 | 0.0522781 | 26.83538
8152.359 | 4.196591 | 0.05294885 | 26.84385
8156.203 | 4.195631 | 0.04625486 | 26.84496
8160.062 | 4.196424 | 0.05319759 | 26.84281
8163.937 | 4.196407 | 0.05469635 | 26.83667
8167.796 | 4.196494 | 0.05343878 | 26.84074
8171.656 | 4.196622 | 0.05258915 | 26.83755
8175.515 | 4.195587 | 0.04607468 | 26.8328
8179.375 | 4.196696 | 0.05492286 | 26.82917
8183.25 | 4.196608 | 0.05449111 | 26.8371
8187.125 | 4.196516 | 0.05368088 | 26.84114
8190.984 | 4.196588 | 0.05505103 | 26.84007
8194.843 | 4.196636 | 0.05390825 | 26.84176
8198.703 | 4.196809 | 0.05383404 | 26.84147
8202.562 | 4.196656 | 0.05538426 | 26.83797
8206.437 | 4.196713 | 0.05497976 | 26.8324
8210.296 | 4.19683 | 0.05453018 | 26.83668
8214.156 | 4.196794 | 0.05428315 | 26.83276
8218.015 | 4.196699 | 0.05139251 | 26.838
8221.875 | 4.196636 | 0.05315546 | 26.83774
8225.734 | 4.196805 | 0.05361506 | 26.8402
8229.593 | 4.196659 | 0.05369202 | 26.82994
8233.453 | 4.196715 | 0.05316964 | 26.83393
8237.328 | 4.196774 | 0.05421903 | 26.83438
8241.187 | 4.196718 | 0.05577725 | 26.83413
8245.046 | 4.196781 | 0.05377887 | 26.8274
8248.937 | 4.19683 | 0.05436738 | 26.83485
8252.781 | 4.196794 | 0.05208512 | 26.82381
8256.64 | 4.196829 | 0.05068073 | 26.84133
8260.515 | 4.196955 | 0.05236277 | 26.83018
8264.39 | 4.196702 | 0.05396892 | 26.83524
8268.203 | 4.196869 | 0.05347007 | 26.83544
8272.062 | 4.196817 | 0.05195196 | 26.83865
8275.921 | 4.196867 | 0.05453324 | 26.83644
8279.781 | 4.197048 | 0.0550865 | 26.83223
8283.64 | 4.19699 | 0.05281172 | 26.83705
8287.515 | 4.197002 | 0.05535557 | 26.83528
8291.343 | 4.196573 | 0.05536731 | 26.83679
8295.187 | 4.196875 | 0.05472132 | 26.83626
8299 | 4.196842 | 0.0541281 | 26.83262
8302.859 | 4.196907 | 0.05163858 | 26.83309
8306.718 | 4.197045 | 0.05298886 | 26.83278
8310.593 | 4.196966 | 0.05328663 | 26.82803
8314.437 | 4.197045 | 0.05271998 | 26.82247
8318.312 | 4.196932 | 0.05280305 | 26.83074
8322.125 | 4.196903 | 0.05329679 | 26.8288
8325.984 | 4.197128 | 0.05190683 | 26.82677
8329.843 | 4.197118 | 0.05275964 | 26.82362
8333.687 | 4.197056 | 0.05136223 | 26.82654
8337.546 | 4.196988 | 0.05226621 | 26.8222
8341.437 | 4.197243 | 0.0538999 | 26.82758
8345.265 | 4.19617 | 0.04508238 | 26.8162
8349.156 | 4.195278 | 0.03711248 | 26.8199
8352.984 | 4.19616 | 0.04405956 | 26.82358
8356.812 | 4.196965 | 0.05336645 | 26.82709
8360.656 | 4.196978 | 0.05326445 | 26.82412
8364.484 | 4.197247 | 0.05427318 | 26.81778
8368.312 | 4.196902 | 0.05287845 | 26.82013
8372.187 | 4.197082 | 0.05318209 | 26.82134
8376.015 | 4.197187 | 0.05080609 | 26.81874
8379.843 | 4.197188 | 0.05281834 | 26.82172
8383.703 | 4.197144 | 0.05371939 | 26.82399
8387.562 | 4.196979 | 0.05371707 | 26.81875
8391.453 | 4.197301 | 0.05408773 | 26.82603
8395.265 | 4.197169 | 0.05315334 | 26.81916
8399.125 | 4.197156 | 0.05494067 | 26.80976
8402.984 | 4.197191 | 0.05335587 | 26.80987
8406.843 | 4.197248 | 0.05319742 | 26.81449
8410.718 | 4.197357 | 0.05200818 | 26.80596
8414.578 | 4.197326 | 0.05434855 | 26.81412
8418.453 | 4.196194 | 0.04420885 | 26.81497
8422.296 | 4.197424 | 0.04936837 | 26.81759
8426.156 | 4.197233 | 0.05431124 | 26.81405
8430.031 | 4.197313 | 0.05267577 | 26.82256
8433.89 | 4.197312 | 0.05236368 | 26.81742
8437.75 | 4.197514 | 0.05112445 | 26.81099
8441.64 | 4.197511 | 0.05369381 | 26.81227
8445.5 | 4.197318 | 0.05197438 | 26.81083
8449.359 | 4.197466 | 0.05208845 | 26.82514
8453.218 | 4.19738 | 0.05291404 | 26.81637
8457.093 | 4.196268 | 0.04369492 | 26.81652
8460.953 | 4.197585 | 0.05106159 | 26.81231
8464.812 | 4.196713 | 0.04335952 | 26.80789
8468.671 | 4.196393 | 0.04375678 | 26.80975
8472.562 | 4.197331 | 0.05243688 | 26.81625
8476.468 | 4.197443 | 0.05447869 | 26.81311
8480.5 | 4.197399 | 0.05112606 | 26.81665
8484.5 | 4.197787 | 0.0500429 | 26.81479
8488.328 | 4.19767 | 0.05177086 | 26.8116
8492.14 | 4.197404 | 0.05308542 | 26.81389
8496.015 | 4.197383 | 0.0533043 | 26.80277
8499.875 | 4.197494 | 0.05419386 | 26.80066
8503.734 | 4.197427 | 0.05534133 | 26.81076
8507.609 | 4.197672 | 0.05227676 | 26.79845
8511.468 | 4.19667 | 0.04399898 | 26.80353
8515.328 | 4.196844 | 0.04388045 | 26.8075
8519.187 | 4.19666 | 0.04399708 | 26.80856
8523.046 | 4.19652 | 0.04483364 | 26.81412
8526.921 | 4.197487 | 0.05108515 | 26.80739
8530.781 | 4.197523 | 0.05148722 | 26.8056
8534.64 | 4.197544 | 0.05429591 | 26.79475
8538.5 | 4.19773 | 0.05126016 | 26.80317
8542.359 | 4.197713 | 0.05248731 | 26.80495
8546.234 | 4.197506 | 0.05296992 | 26.8019
8550.093 | 4.197655 | 0.05093122 | 26.79594
8553.953 | 4.197659 | 0.05100527 | 26.7996
8558.062 | 4.197554 | 0.05222699 | 26.80687
8561.921 | 4.197783 | 0.05134989 | 26.7978
8565.781 | 4.198023 | 0.05348712 | 26.79402
8569.656 | 4.19763 | 0.05406894 | 26.8027
8573.531 | 4.197922 | 0.05398071 | 26.80277
8577.39 | 4.197718 | 0.04986303 | 26.80651
8581.265 | 4.197895 | 0.05174073 | 26.79766
8585.125 | 4.197696 | 0.05206389 | 26.79723
8589 | 4.197748 | 0.05096639 | 26.80634
8592.859 | 4.197808 | 0.0513101 | 26.80574
8596.734 | 4.197827 | 0.05321816 | 26.80948
8600.609 | 4.198207 | 0.04999527 | 26.80351
8604.5 | 4.197657 | 0.05428971 | 26.80798
8608.359 | 4.197943 | 0.04961 | 26.80372
8612.234 | 4.196815 | 0.04164416 | 26.79537
8616.109 | 4.197052 | 0.04343072 | 26.79793
8619.968 | 4.196926 | 0.04320743 | 26.8019
8623.843 | 4.196904 | 0.04242076 | 26.79919
8627.703 | 4.196924 | 0.04212812 | 26.7994
8631.578 | 4.196799 | 0.04216532 | 26.80071
8635.453 | 4.197021 | 0.04616709 | 26.79978
8639.343 | 4.197082 | 0.04161051 | 26.80112
8643.203 | 4.196999 | 0.04139215 | 26.79603
8647.078 | 4.196978 | 0.04351463 | 26.79863
8650.953 | 4.196957 | 0.04196657 | 26.78942
8654.828 | 4.197031 | 0.04208902 | 26.78944
8658.843 | 4.19701 | 0.0426691 | 26.79189
8662.656 | 4.196778 | 0.0425811 | 26.79068
8666.484 | 4.197071 | 0.04077848 | 26.80058
8670.343 | 4.197012 | 0.04488477 | 26.79947
8674.203 | 4.196779 | 0.0417085 | 26.79956
8678.062 | 4.197015 | 0.04356967 | 26.79719
8681.921 | 4.195832 | 0.03614033 | 26.79603
8685.781 | 4.195915 | 0.03329327 | 26.78811
8689.64 | 4.195946 | 0.03165741 | 26.78802
8693.515 | 4.195867 | 0.03387454 | 26.80781
8697.375 | 4.195853 | 0.0334258 | 26.79821
8701.25 | 4.195723 | 0.03655078 | 26.78302
8705.109 | 4.195903 | 0.03144969 | 26.78124
8708.984 | 4.195675 | 0.03493031 | 26.77904
8712.843 | 4.195859 | 0.03634034 | 26.78785
8716.703 | 4.194662 | 0.02375661 | 26.78888
8720.562 | 4.195662 | 0.03527892 | 26.78764
8724.437 | 4.195774 | 0.03413048 | 26.78428
8728.296 | 4.195627 | 0.03472037 | 26.79218
8732.171 | 4.195843 | 0.03488866 | 26.79881
8736.031 | 4.195776 | 0.03519116 | 26.79457
8739.906 | 4.195746 | 0.03092373 | 26.79371
8743.765 | 4.195732 | 0.03332045 | 26.79484
8747.625 | 4.195784 | 0.03386439 | 26.78273
8751.5 | 4.195655 | 0.03306213 | 26.78268
8755.359 | 4.195549 | 0.03194822 | 26.79043
8759.234 | 4.195667 | 0.03306157 | 26.79491
8763.109 | 4.195905 | 0.03107568 | 26.78482
8766.968 | 4.195788 | 0.0334775 | 26.7823
8770.843 | 4.195523 | 0.03511868 | 26.78254
8774.703 | 4.196643 | 0.04356412 | 26.79156
8778.562 | 4.196565 | 0.04324971 | 26.78881
8782.453 | 4.196765 | 0.04230623 | 26.7829
8786.281 | 4.196803 | 0.0401505 | 26.78463
8790.109 | 4.196938 | 0.04220497 | 26.7753
8793.968 | 4.196615 | 0.04366664 | 26.77904
8797.859 | 4.196713 | 0.04324035 | 26.78498
8801.718 | 4.196734 | 0.0408771 | 26.7839
8805.578 | 4.196923 | 0.04120675 | 26.78795
8809.453 | 4.19712 | 0.04063555 | 26.77955
8813.312 | 4.197077 | 0.04023319 | 26.78067
8817.203 | 4.197011 | 0.04293235 | 26.7869
8821.031 | 4.197245 | 0.04232117 | 26.78178
8824.859 | 4.19684 | 0.04205368 | 26.7841
8828.734 | 4.197087 | 0.04193545 | 26.78197
8832.593 | 4.19687 | 0.04329436 | 26.78026
8836.468 | 4.196788 | 0.04257718 | 26.77532
8840.343 | 4.19693 | 0.04126443 | 26.77913
8844.171 | 4.196815 | 0.04252648 | 26.77945
8848.031 | 4.196795 | 0.04358665 | 26.78022
8851.89 | 4.197201 | 0.04313104 | 26.7676
8855.765 | 4.196789 | 0.04357509 | 26.77206
8859.64 | 4.197063 | 0.04436255 | 26.78038
8863.515 | 4.197254 | 0.04331168 | 26.77926
8867.375 | 4.196917 | 0.04279359 | 26.77497
8871.234 | 4.197059 | 0.04214411 | 26.77357
8875.109 | 4.196916 | 0.04321524 | 26.78314
8878.968 | 4.196074 | 0.03239303 | 26.77237
8882.859 | 4.196041 | 0.03312166 | 26.76723
8886.687 | 4.195985 | 0.03513036 | 26.7701
8890.531 | 4.195831 | 0.03152912 | 26.77103
8894.359 | 4.196308 | 0.03205785 | 26.77751
8898.234 | 4.196095 | 0.03196324 | 26.77686
8902.062 | 4.196052 | 0.03035238 | 26.77167
8905.921 | 4.195858 | 0.03606553 | 26.77625
8909.781 | 4.195844 | 0.03785877 | 26.78146
8913.656 | 4.196179 | 0.03431445 | 26.77483
8917.531 | 4.196053 | 0.03470043 | 26.77019
8921.359 | 4.196012 | 0.03227793 | 26.77096
8925.218 | 4.194784 | 0.02644695 | 26.77016
8929.093 | 4.195067 | 0.02189752 | 26.77756
8932.953 | 4.195178 | 0.02343493 | 26.77207
8936.828 | 4.195942 | 0.03471285 | 26.77736
8940.687 | 4.195975 | 0.03383855 | 26.76881
8944.578 | 4.19584 | 0.03635212 | 26.76032
8948.421 | 4.195876 | 0.03606291 | 26.76948
8952.234 | 4.195987 | 0.03369749 | 26.76432
8956.125 | 4.196132 | 0.03354902 | 26.7667
8959.984 | 4.19609 | 0.03188271 | 26.76674
8963.859 | 4.196033 | 0.03447918 | 26.76537
8967.75 | 4.195971 | 0.03313705 | 26.75991
8971.578 | 4.195868 | 0.0314624 | 26.77443
8975.406 | 4.195891 | 0.03530629 | 26.77268
8979.265 | 4.196074 | 0.03218065 | 26.76756
8983.14 | 4.195177 | 0.02602618 | 26.7653
8987 | 4.196018 | 0.03190132 | 26.76676
8990.875 | 4.196135 | 0.03582211 | 26.7585
8994.734 | 4.196231 | 0.0312324 | 26.76301
8998.609 | 4.195988 | 0.03131395 | 26.76518
9002.484 | 4.195876 | 0.03352301 | 26.7656
9006.312 | 4.196106 | 0.03652664 | 26.76683
9010.171 | 4.196082 | 0.03099463 | 26.76684
9014.031 | 4.195989 | 0.03410437 | 26.76481
9017.921 | 4.195953 | 0.03474654 | 26.76587
9021.75 | 4.195926 | 0.03449733 | 26.76218
9025.609 | 4.195798 | 0.03425686 | 26.76937
9029.5 | 4.196011 | 0.03228062 | 26.76386
9033.359 | 4.195876 | 0.03351645 | 26.7695
9037.218 | 4.196026 | 0.03330111 | 26.76609
9041.093 | 4.195164 | 0.02149127 | 26.76209
9044.937 | 4.196015 | 0.03284595 | 26.76187
9048.765 | 4.195962 | 0.03309799 | 26.75091
9052.593 | 4.196137 | 0.03222129 | 26.76951
9056.406 | 4.195211 | 0.02398891 | 26.76154
9060.281 | 4.196108 | 0.03276213 | 26.76484
9064.14 | 4.19582 | 0.03319021 | 26.76671
9068 | 4.196167 | 0.03255095 | 26.75734
9071.859 | 4.19617 | 0.03388839 | 26.76531
9075.718 | 4.195986 | 0.0329693 | 26.76629
9079.609 | 4.195133 | 0.02212442 | 26.76672
9083.421 | 4.195965 | 0.03238909 | 26.76237
9087.296 | 4.196167 | 0.03268738 | 26.76462
9091.109 | 4.196092 | 0.03324886 | 26.7596
9094.984 | 4.196145 | 0.03376297 | 26.76284
9098.843 | 4.19603 | 0.03201404 | 26.76218
9102.718 | 4.195268 | 0.02376706 | 26.76265
9106.531 | 4.196273 | 0.03478448 | 26.76252
9110.39 | 4.196148 | 0.03200318 | 26.76383
9114.25 | 4.195954 | 0.03262444 | 26.76628
9118.14 | 4.196206 | 0.03212422 | 26.77195
9121.968 | 4.196099 | 0.03339939 | 26.76921
9125.859 | 4.196281 | 0.03450683 | 26.76013
9129.718 | 4.196099 | 0.03315103 | 26.76204
9133.578 | 4.196126 | 0.03432998 | 26.76561
9137.437 | 4.196212 | 0.03199346 | 26.76379
9141.296 | 4.196066 | 0.03457032 | 26.75816
9145.156 | 4.196318 | 0.03308394 | 26.76662
9149.015 | 4.196321 | 0.03196628 | 26.76258
9152.875 | 4.196205 | 0.03367232 | 26.76726
9156.734 | 4.196125 | 0.03671118 | 26.75737
9160.609 | 4.196242 | 0.03336919 | 26.75951
9164.468 | 4.196478 | 0.03155743 | 26.76484
9168.328 | 4.196356 | 0.02841814 | 26.76977
9172.187 | 4.19647 | 0.03230954 | 26.7578
9176.046 | 4.196221 | 0.03481008 | 26.75339
9179.921 | 4.19617 | 0.03174292 | 26.7673
9183.781 | 4.196065 | 0.03374444 | 26.75679
9187.64 | 4.196002 | 0.03410746 | 26.76435
9191.515 | 4.196513 | 0.03126481 | 26.76489
9195.375 | 4.196095 | 0.03237996 | 26.76299
9199.234 | 4.196221 | 0.03126639 | 26.76189
9203.093 | 4.19628 | 0.03267043 | 26.75728
9206.968 | 4.196279 | 0.03006827 | 26.76781
9210.828 | 4.196365 | 0.03209264 | 26.76554
9214.687 | 4.1963 | 0.0332932 | 26.75902
9218.546 | 4.19614 | 0.03190302 | 26.76605
9222.437 | 4.196687 | 0.03190467 | 26.77149
9226.296 | 4.196139 | 0.03695833 | 26.76419
9230.156 | 4.196315 | 0.03372309 | 26.76441
9234.015 | 4.19613 | 0.03430677 | 26.75667
9237.89 | 4.196164 | 0.03629021 | 26.75613
9241.75 | 4.196363 | 0.03399152 | 26.75949
9245.609 | 4.196127 | 0.03453407 | 26.7597
9249.468 | 4.196464 | 0.03084276 | 26.75341
9253.328 | 4.196334 | 0.03249476 | 26.75369
9257.203 | 4.195189 | 0.02471339 | 26.76382
9261.062 | 4.196221 | 0.0316637 | 26.7582
9264.937 | 4.196397 | 0.0341498 | 26.76034
9268.796 | 4.196254 | 0.03298452 | 26.7605
9272.656 | 4.196238 | 0.03246151 | 26.75936
9276.515 | 4.196363 | 0.03380952 | 26.75289
9280.375 | 4.196591 | 0.031575 | 26.7618
9284.25 | 4.196526 | 0.03097497 | 26.75845
9288.125 | 4.196414 | 0.03364972 | 26.75511
9291.984 | 4.196429 | 0.03209611 | 26.75043
9295.843 | 4.196501 | 0.02949202 | 26.74315
9299.703 | 4.196292 | 0.03288547 | 26.75089
9303.562 | 4.196391 | 0.03095257 | 26.75278
9307.421 | 4.196389 | 0.03341313 | 26.75183
9311.296 | 4.196239 | 0.03237475 | 26.74786
9315.156 | 4.196557 | 0.0320207 | 26.7507
9319.046 | 4.196609 | 0.03244149 | 26.74749
9322.906 | 4.19666 | 0.03103427 | 26.75677
9326.781 | 4.19644 | 0.03230569 | 26.74952
9330.64 | 4.195764 | 0.02489187 | 26.74738
9334.5 | 4.195506 | 0.023666 | 26.7437
9338.359 | 4.196319 | 0.03372618 | 26.75595
9342.218 | 4.196202 | 0.03334851 | 26.75329
9346.078 | 4.196318 | 0.03203259 | 26.73844
9349.937 | 4.195377 | 0.02408071 | 26.74356
9353.812 | 4.196451 | 0.03116429 | 26.74403
9357.687 | 4.196612 | 0.03007953 | 26.74186
9361.546 | 4.196356 | 0.033536 | 26.73919
9365.406 | 4.196345 | 0.0325113 | 26.74843
9369.265 | 4.196237 | 0.03310494 | 26.7421
9373.125 | 4.196588 | 0.03289759 | 26.74467
9376.984 | 4.19659 | 0.0313992 | 26.73955
9380.843 | 4.195301 | 0.02517006 | 26.74064
9384.718 | 4.196558 | 0.02933307 | 26.74343
9388.578 | 4.196496 | 0.03092907 | 26.74784
9392.437 | 4.19647 | 0.03279085 | 26.73779
9396.296 | 4.196586 | 0.03227826 | 26.74197
9400.156 | 4.196711 | 0.03046884 | 26.74011
9404.031 | 4.195489 | 0.0226598 | 26.74046
9407.89 | 4.196663 | 0.03193356 | 26.74317
9411.75 | 4.196613 | 0.03152891 | 26.73912
9415.64 | 4.196428 | 0.03187359 | 26.73613
9419.5 | 4.196447 | 0.03243898 | 26.74299
9423.359 | 4.196245 | 0.03334463 | 26.74154
9427.218 | 4.19671 | 0.03007391 | 26.7439
9431.078 | 4.196664 | 0.03247555 | 26.74214
9434.937 | 4.196675 | 0.03160815 | 26.74159
9438.796 | 4.196336 | 0.03031663 | 26.73477
9442.656 | 4.196476 | 0.03061318 | 26.74303
9446.515 | 4.196586 | 0.0331245 | 26.73927
9450.39 | 4.196616 | 0.03296421 | 26.74726
9454.25 | 4.196568 | 0.03244412 | 26.74637
9458.109 | 4.19655 | 0.03242825 | 26.73907
9461.968 | 4.196523 | 0.03441405 | 26.74546
9465.828 | 4.196479 | 0.03472481 | 26.74547
9469.687 | 4.196538 | 0.03219868 | 26.74317
9473.546 | 4.196673 | 0.03186649 | 26.75065
9477.421 | 4.196803 | 0.02962132 | 26.73793
9481.281 | 4.195846 | 0.02280039 | 26.74533
9485.156 | 4.195697 | 0.02517061 | 26.74836
9489.015 | 4.195356 | 0.02553691 | 26.74278
9492.875 | 4.196734 | 0.03241386 | 26.75134
9496.734 | 4.196646 | 0.03177959 | 26.74786
9500.593 | 4.19657 | 0.0319482 | 26.75222
9504.5 | 4.196639 | 0.03250614 | 26.74139
9508.375 | 4.19679 | 0.03088884 | 26.74392
9512.187 | 4.195776 | 0.02312247 | 26.7417
9516.015 | 4.195825 | 0.02343184 | 26.74828
9519.937 | 4.195723 | 0.02397325 | 26.73757
9523.796 | 4.195739 | 0.02299959 | 26.7306
9527.609 | 4.195504 | 0.02420256 | 26.7406
9531.437 | 4.196628 | 0.03222579 | 26.73773
9535.328 | 4.19649 | 0.03256785 | 26.74707
9539.171 | 4.196738 | 0.03267565 | 26.73695
9543.062 | 4.196699 | 0.03168895 | 26.73787
9546.906 | 4.196803 | 0.03066426 | 26.74308
9550.859 | 4.196703 | 0.03195559 | 26.74109
9554.765 | 4.196529 | 0.03443542 | 26.74344
9558.593 | 4.196677 | 0.03249743 | 26.72932
9562.468 | 4.196738 | 0.03233999 | 26.74281
9566.296 | 4.196909 | 0.03199782 | 26.73398
9570.218 | 4.196703 | 0.03158607 | 26.73842
9574.125 | 4.196824 | 0.03110961 | 26.73368
9578.078 | 4.196936 | 0.03257603 | 26.72965
9581.89 | 4.196834 | 0.03151417 | 26.73629
9585.843 | 4.195714 | 0.02340485 | 26.73145
9589.687 | 4.195848 | 0.02175848 | 26.73689
9593.546 | 4.19589 | 0.02320697 | 26.73617
9597.406 | 4.195836 | 0.02297896 | 26.73377
9601.296 | 4.195708 | 0.02242084 | 26.73488
9605.109 | 4.19585 | 0.02138194 | 26.73593
9608.968 | 4.195863 | 0.02163756 | 26.73716
9612.843 | 4.195699 | 0.02223918 | 26.73591
9616.656 | 4.195742 | 0.02231707 | 26.73813
9620.531 | 4.19574 | 0.02132238 | 26.73281
9624.437 | 4.195965 | 0.01972959 | 26.74152
9628.187 | 4.182298 | -0.001728058 | 26.75019
9632 | 4.186024 | 0.003039161 | 26.76531
9635.75 | 4.187807 | -0.003677596 | 26.7842
9639.515 | 4.188201 | -0.00106254 | 26.78354
9643.328 | 4.188863 | -0.0007594526 | 26.78121
9647.078 | 4.188949 | -0.001653448 | 26.7926
9650.843 | 4.189144 | 0.000217684 | 26.79186
9654.656 | 4.189348 | 0.0005413579 | 26.7831
9658.406 | 4.189602 | -0.002038443 | 26.7791
9662.171 | 4.189333 | 0.0009242307 | 26.77653
9665.968 | 4.189748 | -0.0007456045 | 26.77326
9669.718 | 4.189929 | -0.001837225 | 26.77044
9673.484 | 4.190086 | -0.002643769 | 26.77923
9677.281 | 4.189852 | 0.0004180977 | 26.77602
9681.031 | 4.189782 | 0.001075689 | 26.7826
9684.796 | 4.190028 | -0.00195714 | 26.78221
9688.609 | 4.190069 | -0.001207937 | 26.77278
9692.359 | 4.19019 | -0.002283726 | 26.7835
9696.109 | 4.190016 | -0.002063432 | 26.77295
9699.937 | 4.189962 | 3.513469e-06 | 26.76501
9703.75 | 4.190324 | -0.0009428707 | 26.76514
9707.484 | 4.190337 | -0.004825877 | 26.77193
9711.25 | 4.19013 | 0.0001819741 | 26.76523
9715.093 | 4.190115 | -0.001411652 | 26.77045
9718.828 | 4.190148 | -0.003692087 | 26.7629
9722.593 | 4.190222 | -0.003696037 | 26.76888
9726.406 | 4.190345 | -0.001548092 | 26.76761
9730.156 | 4.190199 | -0.001152787 | 26.77125
9733.921 | 4.189871 | -0.00176373 | 26.77585
9737.734 | 4.190226 | 0.0007226087 | 26.76981
9741.468 | 4.190255 | 0.0005415368 | 26.77001
9745.234 | 4.19039 | -0.002120713 | 26.76665
9749.046 | 4.190105 | -0.002264501 | 26.766
9752.796 | 4.190064 | -0.001739355 | 26.77361
9756.562 | 4.190262 | -0.0005950751 | 26.77196
9760.375 | 4.190122 | -0.000570703 | 26.7685
9764.125 | 4.190142 | -0.003679935 | 26.76158
9767.875 | 4.190195 | -0.001846143 | 26.75591
9771.687 | 4.190245 | -0.003572337 | 26.76028
9775.437 | 4.189922 | 0.000240323 | 26.76252
9779.187 | 4.1903 | -0.001906619 | 26.7521
9783 | 4.190061 | -0.002685166 | 26.75742
9786.75 | 4.190031 | -0.00252952 | 26.75574
9790.515 | 4.190252 | -0.002230291 | 26.76282
9794.328 | 4.190306 | -0.0006651588 | 26.75825
9798.062 | 4.190006 | -0.001899596 | 26.75006
9801.828 | 4.190169 | -0.001545991 | 26.74942
9805.64 | 4.190172 | -0.002983089 | 26.75302
9809.39 | 4.190167 | -0.002697437 | 26.76388
9813.14 | 4.189949 | -0.0008783799 | 26.76549
9816.953 | 4.189943 | -0.0001271203 | 26.75679
9820.703 | 4.190072 | -0.0001327514 | 26.7651
9824.453 | 4.190179 | -0.002072092 | 26.7561
9828.265 | 4.189961 | -0.002634751 | 26.75875
9832.015 | 4.190102 | -0.001470771 | 26.74963
9835.765 | 4.18999 | 0.0005113546 | 26.75305
9839.578 | 4.190045 | -0.00317958 | 26.76121
9843.328 | 4.190161 | -0.002214194 | 26.75844
9847.093 | 4.190069 | -0.002637272 | 26.75737
9850.906 | 4.190141 | -0.004175439 | 26.7601
9854.656 | 4.190046 | 0.0001060022 | 26.76101
9858.406 | 4.190093 | -0.0007931607 | 26.75054
9862.218 | 4.190097 | -0.001176346 | 26.74989
9865.968 | 4.189938 | -0.002088853 | 26.75081
9869.734 | 4.189873 | -0.001151787 | 26.7473
9873.531 | 4.190104 | -0.002744086 | 26.74738
9877.281 | 4.19001 | -0.002579857 | 26.75242
9881.046 | 4.189844 | -0.004063067 | 26.75859
9884.859 | 4.189899 | -0.002267707 | 26.74894
9888.609 | 4.189909 | 0.0002167247 | 26.75192
9892.359 | 4.189805 | -0.00250149 | 26.7523
9896.171 | 4.1901 | -0.003418869 | 26.74006
9899.921 | 4.189854 | -0.001815413 | 26.74931
9903.687 | 4.189939 | -0.00337674 | 26.75363
9907.5 | 4.189827 | -0.0008717929 | 26.75241
9911.25 | 4.189846 | -0.00347782 | 26.74902
9915.046 | 4.189736 | -0.001493465 | 26.75315
9918.812 | 4.18997 | -0.002025874 | 26.75424
9922.625 | 4.189815 | -0.0004402782 | 26.74757
9926.375 | 4.189572 | -0.003133849 | 26.73804
9930.375 | 4.190049 | -0.003971886 | 26.74297
9934.14 | 4.189804 | -0.0007185501 | 26.7551
9937.89 | 4.189891 | -0.003770518 | 26.74104
9941.75 | 4.189685 | -0.001316575 | 26.73733
9945.562 | 4.189976 | -0.002267925 | 26.75084
9949.312 | 4.189805 | -0.00238218 | 26.7488
9953.078 | 4.189755 | -0.0006032693 | 26.74138
9956.906 | 4.189775 | -0.002516658 | 26.75431
9960.718 | 4.189972 | -0.001570287 | 26.75205
9964.468 | 4.189653 | -0.0007414618 | 26.74895
9968.234 | 4.189611 | -0.001778469 | 26.7527
9972.046 | 4.189616 | -0.0002794074 | 26.74921
9975.796 | 4.189549 | -0.003419208 | 26.75259
9979.546 | 4.189941 | -0.003830914 | 26.74786
9983.375 | 4.189805 | -0.003791089 | 26.75145
9987.109 | 4.189686 | -0.002144383 | 26.74781
9990.875 | 4.18962 | -0.001532683 | 26.74882
9994.687 | 4.189696 | -0.002831599 | 26.75128
9998.437 | 4.189704 | -0.002296167 | 26.74685
10002.203 | 4.189931 | -0.001010385 | 26.74312
10006.078 | 4.189576 | -0.001586598 | 26.74824
10009.89 | 4.189532 | -0.002489547 | 26.75513
10013.64 | 4.189289 | -0.0001854528 | 26.75171
10017.39 | 4.189667 | -0.001036748 | 26.7445
10021.203 | 4.189485 | -0.002142267 | 26.75083
10024.953 | 4.18966 | -0.003456153 | 26.74247
10028.718 | 4.189471 | -0.002907315 | 26.74592
10032.546 | 4.189661 | 0.0003720952 | 26.74472
10036.359 | 4.189812 | -0.004536225 | 26.74572
10040.109 | 4.189498 | 0.001640223 | 26.73748
10043.875 | 4.189464 | -0.001858067 | 26.73505
10047.687 | 4.189573 | -0.004812888253 | 26.74402
10051.437 | 4.189382 | -0.001850522 | 26.73825
10055.203 | 4.189435 | -0.003485492 | 26.74356
10059.015 | 4.189369 | -0.003456402 | 26.74453
10062.765 | 4.189166 | -0.003215718 | 26.73345
10066.531 | 4.189559 | 0.0001632001 | 26.73958
10070.375 | 4.189557 | -0.004519027 | 26.74177
10074.125 | 4.189537 | -0.002615879 | 26.74252
10077.89 | 4.189305 | -0.001341512 | 26.74099
10081.703 | 4.189582 | -0.004813655 | 26.74447
10085.531 | 4.189507 | 0.0005184976 | 26.74657
10089.281 | 4.189627 | -0.0006480141 | 26.7491
10093.031 | 4.189453 | -0.004336501 | 26.74677
10096.859 | 4.189171 | -0.002916969 | 26.74547
10100.671 | 4.189358 | -0.003736286 | 26.73543
10104.437 | 4.189222 | -0.001119704 | 26.73909
10108.187 | 4.189433 | -0.002897004 | 26.73919
10112.015 | 4.189368 | -0.001589579 | 26.73466
10115.828 | 4.189486 | -0.002103373 | 26.7339
10119.578 | 4.189455 | 0.0007628988 | 26.73698
10123.343 | 4.189016 | -0.002974757 | 26.73226
10127.156 | 4.189184 | -0.002757427 | 26.73385
10130.984 | 4.189274 | -0.0004331308 | 26.73308
10134.734 | 4.189265 | -0.00151295 | 26.73753
10138.5 | 4.18933 | -0.002383475 | 26.72727
10142.312 | 4.189186 | -0.003334156 | 26.74125
10146.062 | 4.189357 | -0.001082595 | 26.73276
10149.828 | 4.189309 | -0.001913432 | 26.74082
10153.64 | 4.189085 | -0.003940484 | 26.73149
10157.39 | 4.189112 | 0.0004374685 | 26.7346
10161.156 | 4.1891 | -0.001064765 | 26.7442
10164.968 | 4.18934 | -0.002019566 | 26.73649
10168.718 | 4.189082 | -0.00314116 | 26.73525
10172.484 | 4.188948 | 0.003568145 | 26.73893
10176.296 | 4.189238 | -0.001670907 | 26.73736
10180.046 | 4.188972 | -0.002982033 | 26.73674
10183.796 | 4.189116 | -0.001275783 | 26.73553
10187.625 | 4.189043 | -0.001797006 | 26.72997
10191.437 | 4.189479 | -0.002529803 | 26.73651
10195.187 | 4.189053 | -0.002317424 | 26.73369
10198.953 | 4.189262 | -0.003158283 | 26.73143
10202.781 | 4.189124 | -0.001342835 | 26.72828
10206.546 | 4.189028 | -0.0009232052 | 26.73696
10210.312 | 4.18908 | -0.0005900652 | 26.72802
10214.125 | 4.189019 | -0.003154204 | 26.7308
10217.875 | 4.189062 | -0.001832373 | 26.733
10221.64 | 4.189088 | -0.001798034 | 26.72819
10225.468 | 4.189229 | -0.002557307 | 26.73231
10229.218 | 4.189088 | -0.002256165 | 26.73198
10232.984 | 4.189068 | -0.00334054 | 26.73699
10236.812 | 4.188937 | -0.00180259 | 26.73916
10240.625 | 4.189223 | -0.001938828 | 26.73659
10244.375 | 4.188907 | -0.0002627385 | 26.73643
10248.156 | 4.188926 | -0.003231299 | 26.73232
10251.968 | 4.189243 | -0.002275198 | 26.73442
10255.828 | 4.189104 | 0.001212761 | 26.74076
10259.609 | 4.189084 | 0.0003495183 | 26.7358
10263.39 | 4.188968 | -0.001810625 | 26.74079
10267.203 | 4.189166 | -0.001580823 | 26.73296
10270.906 | 4.18893 | -0.002176511 | 26.73451
10274.609 | 4.188938 | -0.004715893 | 26.73906
10278.328 | 4.188922 | -0.0003311174 | 26.73507
10282.015 | 4.188972 | 0.0001406338 | 26.7334
10285.718 | 4.188736 | -0.001834843 | 26.73249
10289.421 | 4.188927 | -0.001250852 | 26.73163
10293.125 | 4.188951 | -0.003726191 | 26.72985
10296.812 | 4.189026 | -0.004003848 | 26.73931
10300.515 | 4.188776 | -0.001766428 | 26.72959
10304.218 | 4.188858 | -0.002727319 | 26.73958
10307.937 | 4.188813 | -0.00257842 | 26.7337
10311.656 | 4.188999 | -0.003131828 | 26.73238
10315.39 | 4.188839 | -0.002043754 | 26.73506
10319.093 | 4.188798 | -0.002935019 | 26.72944
10322.796 | 4.188837 | -0.0004574701 | 26.73359
10326.5 | 4.189021 | -0.00308609 | 26.7345
10330.187 | 4.18889 | -0.002126104 | 26.73228
10333.89 | 4.188826 | -0.001806405 | 26.74027
10337.593 | 4.188768 | -0.001561001 | 26.73637
10341.296 | 4.189005 | -0.002254434 | 26.73879
10344.937 | 4.188584 | -0.0009693693 | 26.74226
10348.515 | 4.188745 | -0.00160371 | 26.73404
10352.171 | 4.188736 | -0.003862599 | 26.73943
10355.828 | 4.188731 | -0.000981738 | 26.73862
10359.406 | 4.188511 | -0.003005179 | 26.72612
10363.062 | 4.18875 | -0.0009496832 | 26.73639
10366.687 | 4.188556 | -0.0006098721 | 26.7283
10370.296 | 4.188842 | -0.0003488356 | 26.73844
10373.875 | 4.188524 | -0.0004184902 | 26.72697
10377.531 | 4.188682 | -0.00461574 | 26.73642
10381.171 | 4.188618 | -0.001543241 | 26.73366
10384.781 | 4.188636 | -0.002921475 | 26.73286
10388.359 | 4.18857 | -0.0016832 | 26.72319
10392.015 | 4.18865 | -0.0008518607 | 26.72883
10395.703 | 4.188573 | -0.002865639 | 26.72682
10399.265 | 4.188516 | -0.001230647 | 26.73047
10402.953 | 4.188619 | -0.0008060426 | 26.73464
10406.609 | 4.188566 | -0.002626079 | 26.72955
10410.187 | 4.188644 | -0.00217146 | 26.72454
10413.828 | 4.188552 | -0.002333508 | 26.72664
10417.484 | 4.188508 | -0.001838257 | 26.72154
10421.062 | 4.188788 | -0.002078765 | 26.72684
10424.703 | 4.188374 | -0.002904067 | 26.72453
10428.343 | 4.188474 | -0.001519132 | 26.71895
10432.015 | 4.188385 | -0.002421266 | 26.73015
10435.796 | 4.188713 | -0.001237551 | 26.72594
10439.625 | 4.188406 | -0.003355284 | 26.72859
10443.296 | 4.1885 | -0.0008114285 | 26.72936
10446.937 | 4.188545 | -0.001305759 | 26.72646
10450.546 | 4.188573 | -0.002605032 | 26.72475
10454.125 | 4.188378 | -0.003383488 | 26.72882
10457.765 | 4.188591 | -0.0009991649 | 26.72584
10461.406 | 4.188389 | -0.001765809 | 26.72727
10465.015 | 4.188457 | 0.0002682285 | 26.72608
10468.593 | 4.188503 | -0.002787077 | 26.72748
10472.25 | 4.188697 | 0.001257201 | 26.7264
10475.937 | 4.188545 | -0.002284677 | 26.72768
10479.5 | 4.188558 | -0.000191448 | 26.71907

## 充电80
时间(s) | 电压(V) | 电流(A) | 温度(°C)
0 | 3.269829 | -0.001639707 | 26.63855
2.532 | 2.906628 | -3.162911 | 26.64451
6.813 | 3.392682 | 1.515598 | 26.68054
10.86 | 3.424313 | 1.5137 | 26.72076
14.922 | 3.445534 | 1.51478 | 26.7468
19 | 3.464423 | 1.514574 | 26.76346
23.141 | 3.481164 | 1.515013 | 26.77663
27.235 | 3.496567 | 1.513759 | 26.77599
31.344 | 3.511129 | 1.516444 | 26.78476
35.469 | 3.524778 | 1.513067 | 26.76867
39.579 | 3.537766 | 1.517812 | 26.77801
43.688 | 3.549821 | 1.519473 | 26.77642
47.797 | 3.561606 | 1.511843 | 26.77008
51.891 | 3.572747 | 1.51389 | 26.75441
56 | 3.583376 | 1.516978 | 26.74907
60.11 | 3.593549 | 1.51439 | 26.73847
64.25 | 3.603526 | 1.516099 | 26.73375
68.329 | 3.612728 | 1.512527 | 26.72226
72.438 | 3.621767 | 1.51694 | 26.7093
76.547 | 3.630644 | 1.51357 | 26.69659
80.657 | 3.638721 | 1.514327 | 26.68154
84.766 | 3.647006 | 1.516116 | 26.67648
88.829 | 3.654882 | 1.513539 | 26.66253
92.938 | 3.662357 | 1.517932 | 26.65802
97 | 3.669839 | 1.515523 | 26.64354
101.063 | 3.676684 | 1.515264 | 26.63502
105.125 | 3.683808 | 1.514046 | 26.62185
109.172 | 3.690596 | 1.514664 | 26.61844
113.235 | 3.697141 | 1.513183 | 26.60306
117.282 | 3.703378 | 1.515267 | 26.59507
121.391 | 3.709584 | 1.514557 | 26.58149
125.469 | 3.715724 | 1.516452 | 26.58748
129.579 | 3.721589 | 1.514224 | 26.57102
133.641 | 3.727354 | 1.514784 | 26.55582
137.766 | 3.732751 | 1.51406 | 26.54604
141.829 | 3.738242 | 1.51302 | 26.53422
145.938 | 3.743607 | 1.516477 | 26.52588
150.047 | 3.748774 | 1.515441 | 26.51924
154.125 | 3.75351 | 1.512576 | 26.51369
158.172 | 3.758871 | 1.515784 | 26.50673
162.235 | 3.763713 | 1.513869 | 26.48921
166.297 | 3.768387 | 1.514374 | 26.48293
170.36 | 3.773223 | 1.515923 | 26.47347
174.422 | 3.777621 | 1.515212 | 26.46249
178.469 | 3.782051 | 1.515758 | 26.4539
182.532 | 3.786336 | 1.513964 | 26.44723
186.625 | 3.790462 | 1.51315 | 26.43964
190.672 | 3.794766 | 1.514556 | 26.43431
194.75 | 3.799077 | 1.512885 | 26.42817
198.813 | 3.802913 | 1.515531 | 26.42905
202.907 | 3.8067 | 1.515211 | 26.40503
206.954 | 3.810801 | 1.511112 | 26.39012
211 | 3.81437 | 1.517536 | 26.39547
215.063 | 3.818173 | 1.51402 | 26.39526
219.11 | 3.822225 | 1.514666 | 26.37945
223.188 | 3.825641 | 1.514886 | 26.3726
227.25 | 3.828891 | 1.513252 | 26.36508
231.297 | 3.832305 | 1.516561 | 26.36293
235.36 | 3.835457 | 1.512277 | 26.35066
239.422 | 3.838581 | 1.512235 | 26.34341
243.485 | 3.841811 | 1.511298 | 26.33359
247.532 | 3.844696 | 1.517283 | 26.33272
251.579 | 3.847652 | 1.51379 | 26.3364
255.61 | 3.849916 | 1.513934 | 26.32619
259.657 | 3.852578 | 1.515401 | 26.31637
263.797 | 3.854862 | 1.518135 | 26.31341
267.829 | 3.857423 | 1.514 | 26.30355
271.891 | 3.859319 | 1.51314 | 26.29723
275.938 | 3.86121 | 1.510526 | 26.28514
280 | 3.862821 | 1.516151 | 26.27799
284.047 | 3.864728 | 1.516366 | 26.28403
288.11 | 3.865903 | 1.515899 | 26.27645
292.157 | 3.866987 | 1.516109 | 26.27782
296.204 | 3.868442 | 1.515984 | 26.26034
300.25 | 3.869586 | 1.514472 | 26.2624
304.329 | 3.870792 | 1.516503 | 26.25398
308.407 | 3.871696 | 1.516224 | 26.2563
312.485 | 3.872621 | 1.51777 | 26.24748
316.563 | 3.873495 | 1.518678 | 26.2406
320.625 | 3.874485 | 1.515164 | 26.24815
324.704 | 3.875247 | 1.515719 | 26.2499
328.813 | 3.876384 | 1.514861 | 26.23996
332.891 | 3.876768 | 1.514375 | 26.23697
336.954 | 3.877426 | 1.51598 | 26.23709
341.032 | 3.878239 | 1.512468 | 26.24219
345.11 | 3.878998 | 1.515261 | 26.22362
349.157 | 3.879505 | 1.515742 | 26.2276
353.188 | 3.880301 | 1.517291 | 26.21898
357.235 | 3.881038 | 1.517259 | 26.23574
361.282 | 3.881474 | 1.512858 | 26.23131
365.329 | 3.882393 | 1.515157 | 26.22707
369.391 | 3.88303 | 1.515794 | 26.23226
373.469 | 3.884113 | 1.516125 | 26.23095
377.61 | 3.884241 | 1.516429 | 26.22713
381.672 | 3.885404 | 1.515254 | 26.23217
385.704 | 3.885993 | 1.51227 | 26.23312
389.75 | 3.886699 | 1.515105 | 26.2284
393.797 | 3.887303 | 1.51135 | 26.22294
397.844 | 3.888119 | 1.514159 | 26.21878
401.907 | 3.88902 | 1.514871 | 26.22381
405.985 | 3.889614 | 1.512053 | 26.23074
410.063 | 3.890378 | 1.513459 | 26.22337
414.157 | 3.891126 | 1.514045 | 26.21871
418.266 | 3.891896 | 1.51792 | 26.22525
422.344 | 3.892579 | 1.516557 | 26.22674
426.407 | 3.893612 | 1.51379 | 26.23182
430.516 | 3.894326 | 1.515643 | 26.22471
434.563 | 3.89487 | 1.516243 | 26.23702
438.625 | 3.895514 | 1.517172 | 26.23183
442.672 | 3.896456 | 1.515903 | 26.22887
446.735 | 3.897195 | 1.517233 | 26.23575
450.782 | 3.897887 | 1.514545 | 26.22757
454.844 | 3.898789 | 1.51348 | 26.22922
458.891 | 3.899464 | 1.513437 | 26.23697
462.954 | 3.900515 | 1.513126 | 26.23471
467 | 3.901065 | 1.517274 | 26.24153
471.032 | 3.901794 | 1.513977 | 26.24057
475.079 | 3.902506 | 1.511312 | 26.23176
479.125 | 3.903671 | 1.514399 | 26.24665
483.204 | 3.904043 | 1.515583 | 26.23844
487.266 | 3.905135 | 1.514957 | 26.24481
491.344 | 3.905452 | 1.512775 | 26.24011
495.391 | 3.906285 | 1.513479 | 26.24191
499.454 | 3.907147 | 1.512697 | 26.25994
503.485 | 3.907859 | 1.513189 | 26.25798
507.563 | 3.908811 | 1.516674 | 26.25523
511.641 | 3.909384 | 1.51349 | 26.25841
515.719 | 3.910179 | 1.511828 | 26.25435
519.797 | 3.910667 | 1.515121 | 26.26348
523.86 | 3.911505 | 1.515128 | 26.27216
527.938 | 3.912622 | 1.513849 | 26.27054
532.047 | 3.913032 | 1.514297 | 26.26706
536.125 | 3.913619 | 1.513262 | 26.27142
540.204 | 3.914487 | 1.516379 | 26.2719
544.282 | 3.915203 | 1.515006 | 26.27839
548.344 | 3.915786 | 1.512725 | 26.27162
552.422 | 3.916822 | 1.516372 | 26.28281
556.469 | 3.917168 | 1.512704 | 26.29177
560.532 | 3.917997 | 1.513943 | 26.29163
564.563 | 3.918863 | 1.512466 | 26.29246
568.641 | 3.919732 | 1.516696 | 26.28893
572.719 | 3.920177 | 1.514038 | 26.30049
576.797 | 3.920716 | 1.515048 | 26.29733
580.86 | 3.921338 | 1.515705 | 26.30319
584.938 | 3.922403 | 1.514875 | 26.30458
589.016 | 3.923069 | 1.513167 | 26.3125
593.125 | 3.924009 | 1.512249 | 26.31346
597.204 | 3.924431 | 1.514172 | 26.31505
601.282 | 3.925318 | 1.515134 | 26.32255
605.344 | 3.925765 | 1.51627 | 26.3201
609.422 | 3.926409 | 1.514547 | 26.32517
613.532 | 3.92683 | 1.516787 | 26.32582
617.594 | 3.927814 | 1.515015 | 26.33146
621.641 | 3.928758 | 1.51152 | 26.32929
625.688 | 3.929013 | 1.515658 | 26.34245
629.735 | 3.930169 | 1.511817 | 26.34238
633.813 | 3.930668 | 1.513109 | 26.33773
637.891 | 3.931516 | 1.51633 | 26.34233
641.954 | 3.931768 | 1.514622 | 26.33446
646.032 | 3.932532 | 1.51367 | 26.33744
650.11 | 3.933309 | 1.516521 | 26.34457
654.204 | 3.933721 | 1.515127 | 26.35133
658.313 | 3.934671 | 1.516246 | 26.35095
662.391 | 3.935469 | 1.513149 | 26.35772
666.469 | 3.936191 | 1.512226 | 26.35486
670.532 | 3.936333 | 1.516207 | 26.37057
674.61 | 3.937306 | 1.515474 | 26.36135
678.688 | 3.937979 | 1.516646 | 26.36592
682.782 | 3.938669 | 1.512965 | 26.3756
686.829 | 3.939119 | 1.513036 | 26.37529
690.875 | 3.939886 | 1.513944 | 26.38279
694.922 | 3.940709 | 1.514776 | 26.37915
698.969 | 3.941077 | 1.513504 | 26.39008
703.016 | 3.941897 | 1.51495 | 26.39939
707.079 | 3.942319 | 1.514342 | 26.39412
711.157 | 3.942925 | 1.515152 | 26.40362
715.235 | 3.943704 | 1.514517 | 26.39853
719.313 | 3.944536 | 1.514015 | 26.40212
723.422 | 3.944898 | 1.514198 | 26.4143
727.5 | 3.945465 | 1.514354 | 26.41936
731.563 | 3.94616 | 1.514414 | 26.41014
735.641 | 3.946694 | 1.514957 | 26.42538
739.719 | 3.947264 | 1.515404 | 26.41414
743.797 | 3.947885 | 1.51558 | 26.42517
747.875 | 3.94853 | 1.513954 | 26.42266
751.969 | 3.949072 | 1.512463 | 26.42723
756.047 | 3.949595 | 1.514231 | 26.43354
760.125 | 3.950091 | 1.514278 | 26.43253
764.188 | 3.950666 | 1.514353 | 26.43291
768.266 | 3.951416 | 1.516598 | 26.43585
772.344 | 3.951995 | 1.514283 | 26.43957
776.438 | 3.952405 | 1.515848 | 26.44817
780.547 | 3.952642 | 1.513999 | 26.45541
784.625 | 3.953388 | 1.514989 | 26.4525
788.704 | 3.953897 | 1.515573 | 26.46272
792.782 | 3.954381 | 1.514989 | 26.45622
796.86 | 3.954937 | 1.51355 | 26.46377
800.922 | 3.955231 | 1.514989 | 26.46974
805 | 3.956014 | 1.512461 | 26.47021
809.094 | 3.956287 | 1.512535 | 26.46946
813.204 | 3.956713 | 1.512589 | 26.46762
817.282 | 3.957385 | 1.514238 | 26.48339
821.36 | 3.957652 | 1.515845 | 26.47475
825.469 | 3.958457 | 1.515782 | 26.48297
829.547 | 3.958313 | 1.513629 | 26.49009
833.625 | 3.958973 | 1.514129 | 26.49176
837.704 | 3.95924 | 1.513708 | 26.49355
841.766 | 3.960116 | 1.517564 | 26.50175
845.844 | 3.960439 | 1.512485 | 26.51317
849.922 | 3.96109 | 1.51409 | 26.50627
854 | 3.961383 | 1.514225 | 26.51038
858.094 | 3.961658 | 1.513703 | 26.51187
862.204 | 3.96236 | 1.513452 | 26.51252
866.282 | 3.962648 | 1.515079 | 26.52711
870.36 | 3.962923 | 1.516058 | 26.52787
874.422 | 3.963296 | 1.515157 | 26.53118
878.5 | 3.964321 | 1.517469 | 26.54265
882.579 | 3.963933 | 1.515229 | 26.53704
886.657 | 3.964375 | 1.511389 | 26.54212
890.766 | 3.964985 | 1.514506 | 26.54525
894.844 | 3.965512 | 1.514679 | 26.54741
898.907 | 3.9656 | 1.51555 | 26.54766
902.985 | 3.966177 | 1.513948 | 26.55052
907.063 | 3.966481 | 1.513523 | 26.55913
911.141 | 3.966593 | 1.511394 | 26.5643
915.204 | 3.967395 | 1.515059 | 26.56533
919.313 | 3.967719 | 1.517669 | 26.57456
923.391 | 3.968228 | 1.515874 | 26.57814
927.469 | 3.968247 | 1.51615 | 26.58245
931.532 | 3.968694 | 1.514898 | 26.59116
935.61 | 3.968859 | 1.512884 | 26.58952
939.75 | 3.969326 | 1.516583 | 26.59366
943.891 | 3.969862 | 1.513269 | 26.60058
947.969 | 3.969955 | 1.514701 | 26.61182
952.047 | 3.970433 | 1.51586 | 26.60555
956.125 | 3.970628 | 1.511948 | 26.61397
960.188 | 3.971323 | 1.515617 | 26.61174
964.266 | 3.971238 | 1.515226 | 26.61214
968.344 | 3.971731 | 1.517043 | 26.61769
972.422 | 3.971891 | 1.515859 | 26.61864
976.532 | 3.972454 | 1.517603 | 26.62758
980.61 | 3.972666 | 1.513691 | 26.63809
984.688 | 3.972916 | 1.514207 | 26.64499
988.766 | 3.973233 | 1.510857 | 26.65214
992.829 | 3.973239 | 1.513403 | 26.64882
996.907 | 3.973738 | 1.513798 | 26.63737
1000.985 | 3.97435 | 1.51472 | 26.65249
1005.063 | 3.974175 | 1.513022 | 26.65367
1009.157 | 3.974804 | 1.516325 | 26.66036
1013.266 | 3.974875 | 1.513716 | 26.67009
1017.344 | 3.97545 | 1.515857 | 26.6622
1021.422 | 3.975775 | 1.518361 | 26.65354
1025.5 | 3.976006 | 1.51536 | 26.67441
1029.563 | 3.976471 | 1.513219 | 26.67552
1033.641 | 3.976511 | 1.513824 | 26.68167
1037.75 | 3.976874 | 1.514129 | 26.69027
1041.829 | 3.977287 | 1.513044 | 26.68912
1045.891 | 3.977451 | 1.516235 | 26.70123
1049.969 | 3.977967 | 1.513895 | 26.70423
1054.047 | 3.977817 | 1.513539 | 26.70198
1058.125 | 3.978556 | 1.51626 | 26.70705
1062.188 | 3.978634 | 1.512165 | 26.71185
1066.266 | 3.979171 | 1.517195 | 26.71432
1070.375 | 3.979442 | 1.513079 | 26.72755
1074.454 | 3.979799 | 1.512956 | 26.72881
1078.5 | 3.979922 | 1.515134 | 26.73249
1082.61 | 3.980434 | 1.515124 | 26.73546
1086.657 | 3.980724 | 1.512401 | 26.73882
1090.688 | 3.980846 | 1.516389 | 26.74006
1094.75 | 3.980863 | 1.515046 | 26.75417
1098.782 | 3.981809 | 1.517339 | 26.74466
1102.86 | 3.981908 | 1.51492 | 26.76092
1106.938 | 3.982201 | 1.514826 | 26.75518
1111.016 | 3.982698 | 1.515268 | 26.77225
1115.094 | 3.982752 | 1.513941 | 26.77142
1119.204 | 3.983024 | 1.515976 | 26.77349
1123.266 | 3.983684 | 1.516787 | 26.77803
1127.344 | 3.983904 | 1.513059 | 26.78959
1131.422 | 3.983991 | 1.511195 | 26.78752
1135.5 | 3.984344 | 1.515282 | 26.7927
1139.579 | 3.984506 | 1.512244 | 26.8003
1143.657 | 3.984918 | 1.515424 | 26.80326
1147.75 | 3.985268 | 1.515438 | 26.80217
1151.829 | 3.985571 | 1.518395 | 26.81094
1155.907 | 3.986028 | 1.513973 | 26.81847
1159.969 | 3.986038 | 1.517183 | 26.81552
1164.047 | 3.986288 | 1.513638 | 26.83071
1168.125 | 3.986745 | 1.513858 | 26.83327
1172.204 | 3.987152 | 1.513681 | 26.84682
1176.266 | 3.987696 | 1.511523 | 26.84715
1180.375 | 3.987705 | 1.515171 | 26.84248
1184.454 | 3.988087 | 1.513261 | 26.86228
1188.532 | 3.988413 | 1.511928 | 26.8573
1192.61 | 3.988869 | 1.515874 | 26.87221
1196.688 | 3.989207 | 1.515819 | 26.86557
1200.75 | 3.989375 | 1.515285 | 26.86719
1204.829 | 3.989938 | 1.514997 | 26.87743
1208.875 | 3.989825 | 1.512155 | 26.87261
1212.938 | 3.990465 | 1.513616 | 26.88445
1217.047 | 3.990844 | 1.515454 | 26.88976
1221.079 | 3.991248 | 1.510058 | 26.89997
1225.125 | 3.991442 | 1.512947 | 26.90643
1229.188 | 3.991581 | 1.512496 | 26.89688
1233.235 | 3.992187 | 1.516804 | 26.91242
1237.297 | 3.992412 | 1.510868 | 26.92281
1241.344 | 3.992637 | 1.518098 | 26.92661
1245.407 | 3.993016 | 1.51532 | 26.93671
1249.485 | 3.99355 | 1.513564 | 26.935
1253.547 | 3.993572 | 1.515517 | 26.93933
1257.594 | 3.993864 | 1.512931 | 26.94203
1261.625 | 3.994509 | 1.517691 | 26.95146
1265.688 | 3.994781 | 1.513151 | 26.95625
1269.719 | 3.994886 | 1.51393 | 26.95818
1273.797 | 3.995224 | 1.513579 | 26.96608
1277.875 | 3.995933 | 1.515032 | 26.97522
1281.985 | 3.996201 | 1.513448 | 26.98361
1286.063 | 3.996478 | 1.512416 | 26.98651
1290.141 | 3.996599 | 1.516871 | 26.98446
1294.204 | 3.996877 | 1.51338 | 26.99269
1298.282 | 3.997141 | 1.516767 | 27.00706
1302.36 | 3.99802 | 1.513631 | 27.00953
1306.438 | 3.998281 | 1.514963 | 27.00813
1310.5 | 3.998308 | 1.514029 | 27.01554
1314.61 | 3.998646 | 1.516411 | 27.02263
1318.688 | 3.999131 | 1.516237 | 27.02591
1322.766 | 3.9993 | 1.512074 | 27.03547
1326.844 | 3.999573 | 1.518423 | 27.0415
1330.907 | 4.000267 | 1.515467 | 27.05491
1334.985 | 4.00037 | 1.510427 | 27.06144
1339.063 | 4.000337 | 1.513519 | 27.067
1343.141 | 4.001261 | 1.511924 | 27.0631
1347.25 | 4.001447 | 1.513973 | 27.07053
1351.344 | 4.001601 | 1.512742 | 27.07335
1355.469 | 4.002084 | 1.51253 | 27.07155
1359.516 | 4.002246 | 1.512802 | 27.08246
1363.61 | 4.002612 | 1.513525 | 27.09164
1367.719 | 4.002629 | 1.515974 | 27.0903
1371.797 | 4.003364 | 1.51386 | 27.10042
1375.875 | 4.00369 | 1.510846 | 27.10987
1379.938 | 4.003844 | 1.514577 | 27.11655
1384.016 | 4.004414 | 1.515789 | 27.11754
1388.094 | 4.004764 | 1.513268 | 27.11139
1392.172 | 4.004914 | 1.516185 | 27.11871
1396.282 | 4.00513 | 1.516112 | 27.13238
1400.36 | 4.005696 | 1.514884 | 27.13625
1404.422 | 4.0059 | 1.516228 | 27.13954
1408.5 | 4.00606 | 1.515002 | 27.14042
1412.579 | 4.006833 | 1.514378 | 27.14949
1416.657 | 4.006812 | 1.517272 | 27.15023
1420.735 | 4.00729 | 1.51621 | 27.16026
1424.797 | 4.007611 | 1.51624 | 27.16476
1428.907 | 4.007962 | 1.513502 | 27.17251
1432.985 | 4.008117 | 1.517354 | 27.17924
1437.063 | 4.008618 | 1.511734 | 27.19171
1441.141 | 4.0089 | 1.516614 | 27.20052
1445.219 | 4.009281 | 1.51503 | 27.19739
1449.297 | 4.009515 | 1.513734 | 27.20866
1453.36 | 4.009916 | 1.515917 | 27.22647
1457.438 | 4.00995 | 1.51501 | 27.22464
1461.547 | 4.010718 | 1.514507 | 27.23086
1465.625 | 4.010877 | 1.512092 | 27.22933
1469.704 | 4.011296 | 1.510941 | 27.23707
1473.782 | 4.011634 | 1.516277 | 27.24568
1477.86 | 4.01154 | 1.513141 | 27.24262
1482.016 | 4.01198 | 1.516248 | 27.24917
1486.079 | 4.012444 | 1.515449 | 27.2554
1490.141 | 4.012859 | 1.512431 | 27.27375
1494.204 | 4.012984 | 1.516825 | 27.273
1498.266 | 4.013368 | 1.515694 | 27.26905
1502.344 | 4.013958 | 1.510126 | 27.2761
1506.422 | 4.01413 | 1.512693 | 27.28474
1510.5 | 4.014342 | 1.51293 | 27.29521
1514.579 | 4.014874 | 1.514593 | 27.29737
1518.657 | 4.014886 | 1.515262 | 27.3096
1522.719 | 4.015494 | 1.513262 | 27.31609
1526.829 | 4.015466 | 1.513607 | 27.32144
1530.907 | 4.016283 | 1.514654 | 27.32361
1534.985 | 4.016028 | 1.519349 | 27.33647
1539.063 | 4.016361 | 1.512225 | 27.34606
1543.141 | 4.017021 | 1.516439 | 27.34561
1547.219 | 4.01719 | 1.511483 | 27.35411
1551.282 | 4.017571 | 1.514837 | 27.34769
1555.36 | 4.018007 | 1.516558 | 27.36482
1559.438 | 4.017999 | 1.512953 | 27.36863
1563.5 | 4.018298 | 1.514754 | 27.37187
1567.563 | 4.018753 | 1.513615 | 27.3814
1571.657 | 4.01899 | 1.511705 | 27.37867
1575.766 | 4.019274 | 1.509191 | 27.38128
1579.844 | 4.019804 | 1.514998 | 27.39211
1583.922 | 4.019849 | 1.516124 | 27.40245
1588 | 4.020214 | 1.511747 | 27.40831
1592.079 | 4.020663 | 1.513811 | 27.41592
1596.141 | 4.020691 | 1.516862 | 27.43214
1600.25 | 4.021164 | 1.514008 | 27.43535
1604.329 | 4.021593 | 1.515286 | 27.43698
1608.407 | 4.021979 | 1.510682 | 27.44917
1612.485 | 4.022108 | 1.515366 | 27.45416
1616.547 | 4.022481 | 1.518388 | 27.45538
1620.625 | 4.022877 | 1.513564 | 27.463
1624.704 | 4.023137 | 1.513424 | 27.47474
1628.782 | 4.023587 | 1.516409 | 27.47721
1632.891 | 4.023879 | 1.515314 | 27.48331
1636.969 | 4.024343 | 1.516976 | 27.49697
1641.047 | 4.024466 | 1.517754 | 27.49276
1645.11 | 4.024611 | 1.512688 | 27.49836
1649.188 | 4.025159 | 1.519078 | 27.49359
1653.266 | 4.025279 | 1.517569 | 27.50718
1657.344 | 4.025771 | 1.512819 | 27.5153
1661.407 | 4.025839 | 1.516377 | 27.52533
1665.516 | 4.026402 | 1.519261 | 27.5176
1669.594 | 4.026582 | 1.514321 | 27.5252
1673.672 | 4.026931 | 1.514311 | 27.53751
1677.75 | 4.027153 | 1.516153 | 27.54939
1681.922 | 4.027572 | 1.514721 | 27.55052
1685.969 | 4.027798 | 1.515237 | 27.55243
1690.016 | 4.028143 | 1.512936 | 27.56862
1694.094 | 4.028356 | 1.516434 | 27.57366
1698.141 | 4.028914 | 1.513846 | 27.57688
1702.204 | 4.029219 | 1.514729 | 27.57971
1706.25 | 4.029653 | 1.515071 | 27.58727
1710.329 | 4.030031 | 1.516249 | 27.58828
1714.407 | 4.030067 | 1.514319 | 27.59808
1718.485 | 4.030268 | 1.518881 | 27.60742
1722.563 | 4.030826 | 1.512716 | 27.61377
1726.625 | 4.031246 | 1.514534 | 27.62213
1730.704 | 4.031354 | 1.518415 | 27.62869
1734.782 | 4.031377 | 1.513159 | 27.62845
1738.86 | 4.031969 | 1.516109 | 27.6397
1742.969 | 4.03232 | 1.513078 | 27.64783
1747.047 | 4.032643 | 1.513827 | 27.65413
1751.125 | 4.032964 | 1.515679 | 27.65764
1755.188 | 4.033743 | 1.516008 | 27.66793
1759.266 | 4.033631 | 1.5132 | 27.66976
1763.344 | 4.034004 | 1.514752 | 27.67051
1767.422 | 4.034469 | 1.514359 | 27.67181
1771.532 | 4.034939 | 1.51575 | 27.68026
1775.61 | 4.035132 | 1.51579 | 27.69069
1779.688 | 4.035383 | 1.513954 | 27.69482
1783.75 | 4.036146 | 1.513105 | 27.71138
1787.829 | 4.035958 | 1.515612 | 27.71816
1791.907 | 4.036661 | 1.512389 | 27.72153
1795.985 | 4.036942 | 1.515794 | 27.72889
1800.063 | 4.037193 | 1.512997 | 27.73103
1804.172 | 4.037222 | 1.514839 | 27.73968
1808.407 | 4.037645 | 1.5148 | 27.73767
1812.469 | 4.038071 | 1.514812 | 27.74579
1816.516 | 4.038686 | 1.513514 | 27.75307
1820.563 | 4.038878 | 1.515451 | 27.75846
1824.688 | 4.039206 | 1.513365 | 27.76078
1828.797 | 4.039696 | 1.516243 | 27.76901
1832.875 | 4.040098 | 1.514241 | 27.77068
1836.954 | 4.040118 | 1.516306 | 27.7714
1841.032 | 4.040677 | 1.516291 | 27.78159
1845.11 | 4.040876 | 1.515281 | 27.78954
1849.188 | 4.041349 | 1.512392 | 27.79386
1853.25 | 4.04166 | 1.517323 | 27.80846
1857.36 | 4.042152 | 1.516434 | 27.80089
1861.438 | 4.04228 | 1.513433 | 27.82474
1865.516 | 4.042721 | 1.515533 | 27.82972
1869.594 | 4.04307 | 1.511398 | 27.83533
1873.672 | 4.043587 | 1.516197 | 27.83446
1877.735 | 4.04358 | 1.514021 | 27.83767
1881.813 | 4.044161 | 1.512462 | 27.85505
1885.891 | 4.044563 | 1.511631 | 27.85484
1890 | 4.044801 | 1.511668 | 27.86218
1894.079 | 4.045334 | 1.516273 | 27.87449
1898.157 | 4.045499 | 1.516528 | 27.87436
1902.219 | 4.045746 | 1.510708 | 27.87711
1906.297 | 4.046443 | 1.512071 | 27.88453
1910.375 | 4.046837 | 1.514718 | 27.8865
1914.454 | 4.047156 | 1.514252 | 27.89203
1918.516 | 4.047592 | 1.512132 | 27.90486
1922.625 | 4.047858 | 1.514063 | 27.91107
1926.704 | 4.048232 | 1.517137 | 27.91649
1930.844 | 4.04855 | 1.515139 | 27.91536
1934.922 | 4.048821 | 1.515633 | 27.92587
1938.985 | 4.049141 | 1.517042 | 27.93657
1943.063 | 4.049633 | 1.517242 | 27.93372
1947.125 | 4.050057 | 1.512947 | 27.93923
1951.204 | 4.050456 | 1.514326 | 27.94942
1955.282 | 4.050987 | 1.515819 | 27.95388
1959.36 | 4.051417 | 1.514609 | 27.96954
1963.422 | 4.051812 | 1.514704 | 27.97792
1967.5 | 4.052051 | 1.514035 | 27.97813
1971.61 | 4.052325 | 1.516774 | 27.98191
1975.688 | 4.052604 | 1.516361 | 27.98662
1979.766 | 4.053143 | 1.514987 | 27.99485
1983.844 | 4.053285 | 1.519495 | 28.00325
1987.907 | 4.054072 | 1.516148 | 28.00685
1991.985 | 4.05435 | 1.514079 | 28.01805
1996.063 | 4.054689 | 1.513475 | 28.02469
2000.172 | 4.055058 | 1.514902 | 28.02161
2004.25 | 4.055614 | 1.51499 | 28.03461
2008.313 | 4.05578 | 1.516405 | 28.03393
2012.391 | 4.056531 | 1.516703 | 28.03947
2016.469 | 4.056948 | 1.512633 | 28.04344
2020.547 | 4.057006 | 1.513384 | 28.05388
2024.61 | 4.057622 | 1.512308 | 28.05783
2028.688 | 4.057819 | 1.513763 | 28.06692
2032.797 | 4.058472 | 1.51432 | 28.06828
2036.875 | 4.058758 | 1.513124 | 28.07583
2040.922 | 4.059332 | 1.514814 | 28.07717
2045.032 | 4.059473 | 1.514754 | 28.09154
2049.141 | 4.059993 | 1.515428 | 28.08701
2052.313
2056.375 | 4.060664 | 1.512914 | 28.10327
2060.454 | 4.061131 | 1.515238 | 28.10117
2062.547

## 阻抗摘要
循环编号 | Re(Ω) | Rct(Ω) | 环境温度(°C)
1 | 0.09271775 | 0.1378722 | 24
3 | 0.09120758 | 0.1162447 | 24
13 | 0.09038492 | 0.1229374 | 24
15 | 0.09016919 | 0.1101986 | 24
17 | 0.09063718 | 0.1235907 | 24
19 | 0.09073013 | 0.1115299 | 24
28 | 0.08977608 | 0.1181428 | 24
30 | 0.09024855 | 0.1102331 | 24
32 | 0.09000656 | 0.1208972 | 24
34 | 0.08961506 | 0.1090495 | 24
44 | 0.08946808 | 0.1163321 | 24
46 | 0.08943812 | 0.1087008 | 24
48 | 0.09070735 | 0.1182842 | 24
50 | 0.08985555 | 0.1090818 | 24
60 | 0.08987378 | 0.114739 | 24
62 | 0.09006541 | 0.1085513 | 24
63 | 0.08817191 | 0.1041541 | 24
65 | 0.08945006 | 0.1093091 | 24
75 | 0.09016258 | 0.1158268 | 24
77 | 0.08940791 | 0.1093666 | 24
79 | 0.090389 | 0.1176757 | 24