## 总体摘要
循环编号 | 类型 | 环境温度 | 数据点数 | 平均电压(V) | 最大电压(V) | 最小电压(V) | 平均电流(A) | Re(Ω) | Rct(Ω)
2 | charge | 24 | 3815 | 4.163642 | 4.214719 | 2.919267 | 0.6659813
4 | discharge | 24 | 641 | 3.415635 | 4.201943 | 2.440795 | -1.048298
5 | charge | 24 | 3733 | 4.165155 | 4.21462 | 2.993567 | 0.6655481
6 | discharge | 24 | 637 | 3.405141 | 4.206958 | 2.419306 | -1.049212
7 | charge | 24 | 3641 | 4.168154 | 4.214626 | 2.978399 | 0.6607414
8 | discharge | 24 | 631 | 3.42566 | 4.206088 | 2.498236 | -1.046527
9 | charge | 24 | 3560 | 4.16851 | 4.2147 | 3.025997 | 0.657715
10 | discharge | 24 | 625 | 3.42017 | 4.206598 | 2.479836 | -1.050325
11 | charge | 24 | 3504 | 4.168853 | 4.214699 | 3.019516 | 0.6564766
12 | discharge | 24 | 621 | 3.41806 | 4.206709 | 2.466931 | -1.04978
14 | charge | 24 | 3416 | 4.169188 | 4.214591 | 3.026006 | 0.6552104
16 | discharge | 24 | 611 | 3.39784 | 4.182675 | 2.492471 | -1.047699
18 | charge | 24 | 3363 | 4.165789 | 4.214588 | 3.016402 | 0.6614468
20 | discharge | 24 | 613 | 3.398442 | 4.202445 | 2.423219 | -1.057278
21 | charge | 24 | 3269 | 4.16366 | 4.214636 | 2.982693 | 0.6664206
22 | charge | 24 | 2720 | 4.183829 | 4.214643 | 3.38583 | 0.5608122
23 | discharge | 24 | 607 | 3.411384 | 4.20715 | 2.479112 | -1.054827
24 | charge | 24 | 3128 | 4.16455 | 4.214671 | 3.017822 | 0.6694666
25 | discharge | 24 | 603 | 3.407756 | 4.206635 | 2.428103 | -1.055378
26 | charge | 24 | 3111 | 4.16525 | 4.214635 | 3.013775 | 0.6639473
27 | discharge | 24 | 599 | 3.403104 | 4.20662 | 2.42021 | -1.055467
29 | charge | 24 | 3038 | 4.164972 | 4.214727 | 3.013253 | 0.6671837
31 | discharge | 24 | 595 | 3.386652 | 4.194991 | 2.399889 | -1.05567
33 | charge | 24 | 3026 | 4.164336 | 4.214733 | 2.999638 | 0.6615454
35 | discharge | 24 | 593 | 3.414037 | 4.20236 | 2.483742 | -1.052957
36 | charge | 24 | 2906 | 4.162338 | 4.214646 | 3.036546 | 0.6733871
37 | discharge | 24 | 589 | 3.394509 | 4.206739 | 2.382936 | -1.060101
38 | charge | 24 | 2908 | 4.161485 | 4.214728 | 2.992171 | 0.6651462
39 | discharge | 24 | 585 | 3.420405 | 4.205268 | 2.490384 | -1.053721
40 | charge | 24 | 2840 | 4.162701 | 4.214604 | 3.045092 | 0.6670065
41 | discharge | 24 | 581 | 3.401908 | 4.205947 | 2.39789 | -1.060902
42 | charge | 24 | 2847 | 4.162836 | 4.214871 | 3.009924 | 0.6580115
43 | discharge | 24 | 577 | 3.407598 | 4.205053 | 2.419376 | -1.061328
45 | charge | 24 | 2838 | 4.164245 | 4.214684 | 3.027174 | 0.6494088
47 | discharge | 24 | 565 | 3.377409 | 4.181856 | 2.44412 | -1.061989
49 | charge | 24 | 2669 | 4.159163 | 4.214689 | 2.975368 | 0.68334
51 | discharge | 24 | 559 | 3.377188 | 4.202821 | 2.395926 | -1.066281
52 | charge | 24 | 2640 | 4.159194 | 4.214694 | 2.949783 | 0.6816433
53 | discharge | 24 | 567 | 3.390747 | 4.206437 | 2.40835 | -1.065378
54 | charge | 24 | 2599 | 4.160006 | 4.214706 | 2.975371 | 0.6804431
55 | discharge | 24 | 563 | 3.393988 | 4.206383 | 2.39924 | -1.065795
56 | charge | 24 | 2566 | 4.160295 | 4.214674 | 2.988321 | 0.6792538
57 | discharge | 24 | 559 | 3.395271 | 4.205466 | 2.378336 | -1.066488
58 | charge | 24 | 2557 | 4.161429 | 4.214685 | 2.992704 | 0.6734887
59 | discharge | 24 | 557 | 3.410466 | 4.206585 | 2.437999 | -1.063232
61 | charge | 24 | 2580 | 4.163909 | 4.214796 | 3.030893 | 0.6554649
64 | charge | 24 | 1797 | 4.202209 | 4.214676 | 3.501788 | 0.4537345
66 | discharge | 24 | 555 | 3.400641 | 4.202786 | 2.484818 | -1.059043
67 | charge | 24 | 2467 | 4.162174 | 4.214792 | 3.009334 | 0.6711155
68 | discharge | 24 | 549 | 3.403879 | 4.206302 | 2.456168 | -1.063551
69 | charge | 24 | 2456 | 4.162673 | 4.214708 | 3.01364 | 0.6648648
70 | discharge | 24 | 545 | 3.414185 | 4.205751 | 2.4698 | -1.063826
71 | charge | 24 | 2419 | 4.163305 | 4.214656 | 3.032801 | 0.6665235
72 | discharge | 24 | 541 | 3.42306 | 4.205892 | 2.491583 | -1.065101
73 | charge | 24 | 2421 | 4.164625 | 4.214841 | 3.051229 | 0.6559452
74 | discharge | 24 | 539 | 3.402393 | 4.205561 | 2.394486 | -1.06846
76 | charge | 24 | 2440 | 4.165231 | 4.214737 | 3.019368 | 0.6472454
78 | discharge | 24 | 531 | 3.363379 | 4.1862 | 2.424982 | -1.069414
80 | charge | 24 | 508
1 | impedance | 24 | 1 |  |  |  |  | 0.09083978 | 0.1391668
3 | impedance | 24 | 1 |  |  |  |  | 0.08548334 | 0.1095148
13 | impedance | 24 | 1 |  |  |  |  | 0.1043018 | 0.1393357
15 | impedance | 24 | 1 |  |  |  |  | 0.1072214 | 0.1278196
17 | impedance | 24 | 1 |  |  |  |  | 0.1021512 | 0.131586
19 | impedance | 24 | 1 |  |  |  |  | 0.1027692 | 0.1241744
28 | impedance | 24 | 1 |  |  |  |  | 0.104316 | 0.132211
30 | impedance | 24 | 1 |  |  |  |  | 0.1038116 | 0.1231617
32 | impedance | 24 | 1 |  |  |  |  | 0.09958451 | 0.1293834
34 | impedance | 24 | 1 |  |  |  |  | 0.09980356 | 0.1205652
44 | impedance | 24 | 1 |  |  |  |  | 0.09801915 | 0.1256105
46 | impedance | 24 | 1 |  |  |  |  | 0.0995068 | 0.1197169
48 | impedance | 24 | 1 |  |  |  |  | 0.09871074 | 0.1239498
50 | impedance | 24 | 1 |  |  |  |  | 0.1001855 | 0.1193863
60 | impedance | 24 | 1 |  |  |  |  | 0.09821474 | 0.1260032
62 | impedance | 24 | 1 |  |  |  |  | 0.09770405 | 0.1172166
63 | impedance | 24 | 1 |  |  |  |  | 0.0963491 | 0.1143572
65 | impedance | 24 | 1 |  |  |  |  | 0.09755612 | 0.1184451
75 | impedance | 24 | 1 |  |  |  |  | 0.09653918 | 0.1267598
77 | impedance | 24 | 1 |  |  |  |  | 0.09996526 | 0.1196123
79 | impedance | 24 | 1 |  |  |  |  | 0.09969227 | 0.1248543

## 充电2
时间(s) | 电压(V) | 电流(A) | 温度(°C)
0 | 3.286155 | -0.0002662906 | 26.73749
2.516 | 2.919267 | -2.258031 | 26.73765
5.204 | 3.499919 | 1.490316 | 26.74831
7.672 | 3.518579 | 1.492735 | 26.7741
10.141 | 3.531412 | 1.491124 | 26.80188
12.672 | 3.54292 | 1.491289 | 26.81438
15.188 | 3.553293 | 1.491827 | 26.84188
17.641 | 3.562766 | 1.493195 | 26.87171
20.11 | 3.571612 | 1.490848 | 26.89128
22.579 | 3.580154 | 1.490725 | 26.91306
25.094 | 3.588539 | 1.491318 | 26.93256
27.547 | 3.596454 | 1.491435 | 26.9494
30.032 | 3.604201 | 1.4914 | 26.96343
32.5 | 3.61143 | 1.491133 | 26.97717
35.016 | 3.618709 | 1.490167 | 26.98764
37.485 | 3.625591 | 1.492322 | 26.98573
39.954 | 3.632271 | 1.491988 | 26.9985
42.422 | 3.638912 | 1.492261 | 27.00921
44.907 | 3.645173 | 1.49 | 27.01544
47.469 | 3.651509 | 1.492093 | 27.02731
49.985 | 3.657634 | 1.492581 | 27.02889
52.532 | 3.663774 | 1.491632 | 27.03684
55.047 | 3.669409 | 1.490374 | 27.03786
57.5 | 3.674897 | 1.491669 | 27.04968
59.969 | 3.680459 | 1.490968 | 27.05164
62.454 | 3.685757 | 1.492236 | 27.04812
65 | 3.691268 | 1.491145 | 27.05396
67.532 | 3.696528 | 1.491276 | 27.05536
70.047 | 3.701772 | 1.49169 | 27.05794
72.563 | 3.706652 | 1.490199 | 27.05862
75.016 | 3.711359 | 1.493152 | 27.0589
77.485 | 3.716154 | 1.491242 | 27.0586
79.954 | 3.720724 | 1.492481 | 27.05639
82.469 | 3.725259 | 1.490255 | 27.05636
84.985 | 3.729784 | 1.49063 | 27.05493
87.5 | 3.734242 | 1.490409 | 27.06376
90.016 | 3.738529 | 1.492229 | 27.05472
92.485 | 3.742665 | 1.491972 | 27.05326
94.954 | 3.746774 | 1.491071 | 27.05525
97.422 | 3.750802 | 1.492616 | 27.05626
99.891 | 3.754984 | 1.491351 | 27.04351
102.422 | 3.758911 | 1.491471 | 27.05187
104.938 | 3.762859 | 1.492155 | 27.0476
107.454 | 3.766673 | 1.491192 | 27.05533
109.938 | 3.770452 | 1.493543 | 27.04121
112.407 | 3.774226 | 1.491448 | 27.04181
114.875 | 3.777708 | 1.489536 | 27.04938
117.407 | 3.781389 | 1.493105 | 27.04706
119.922 | 3.785076 | 1.493434 | 27.04501
122.438 | 3.78838 | 1.492066 | 27.04167
124.954 | 3.792231 | 1.492066 | 27.03648
127.422 | 3.795268 | 1.489592 | 27.03962
129.891 | 3.798678 | 1.493718 | 27.03824
132.36 | 3.801803 | 1.494378 | 27.04406
134.829 | 3.804964 | 1.4906 | 27.04035
137.36 | 3.808253 | 1.492155 | 27.03778
139.875 | 3.811436 | 1.490918 | 27.03755
142.391 | 3.814665 | 1.490356 | 27.02918
144.907 | 3.817578 | 1.491669 | 27.03149
147.422 | 3.820769 | 1.490496 | 27.02415
149.969 | 3.823681 | 1.492523 | 27.02532
152.485 | 3.82652 | 1.49118 | 27.01596
155 | 3.829511 | 1.491198 | 27.00587
157.516 | 3.832208 | 1.49166 | 27.01263
159.985 | 3.835062 | 1.491343 | 27.0085
162.454 | 3.837883 | 1.490466 | 27.00383
164.969 | 3.840585 | 1.491608 | 27.00417
167.485 | 3.843317 | 1.490687 | 27.00173
170.016 | 3.846017 | 1.492309 | 26.99945
172.516 | 3.848622 | 1.491793 | 26.98967
174.985 | 3.851292 | 1.491058 | 26.99495
177.438 | 3.853629 | 1.491482 | 26.99567
179.907 | 3.856174 | 1.491797 | 26.98554
182.422 | 3.858735 | 1.490127 | 26.98254
184.938 | 3.861173 | 1.491672 | 26.98306
187.454 | 3.863691 | 1.490347 | 26.97893
189.985 | 3.865918 | 1.491437 | 26.97964
192.438 | 3.868252 | 1.491761 | 26.9812
194.907 | 3.870534 | 1.490601 | 26.98186
197.375 | 3.873006 | 1.491958 | 26.98427
199.844 | 3.875091 | 1.490275 | 26.97742
202.36 | 3.87745 | 1.491256 | 26.97368
204.891 | 3.879663 | 1.491304 | 26.97765
207.407 | 3.881884 | 1.491235 | 26.97575
209.922 | 3.884192 | 1.493153 | 26.97756
212.516 | 3.886376 | 1.491682 | 26.96668
215.032 | 3.888325 | 1.491751 | 26.96798
217.547 | 3.890456 | 1.492814 | 26.9678
220.016 | 3.892561 | 1.4902 | 26.96769
222.485 | 3.894485 | 1.491597 | 26.9737
224.954 | 3.896417 | 1.491093 | 26.97996
227.438 | 3.898191 | 1.490527 | 26.96704
229.954 | 3.900269 | 1.491047 | 26.96805
232.469 | 3.902064 | 1.492043 | 26.963
234.985 | 3.904012 | 1.492645 | 26.97302
237.516 | 3.905809 | 1.49249 | 26.96738
240.032 | 3.907401 | 1.490833 | 26.97781
242.547 | 3.908974 | 1.490587 | 26.96798
245 | 3.910736 | 1.49077 | 26.96721
247.469 | 3.912085 | 1.492472 | 26.97263
249.938 | 3.913514 | 1.490082 | 26.9595
252.469 | 3.915287 | 1.493301 | 26.95819
254.985 | 3.916665 | 1.491145 | 26.95958
257.516 | 3.918076 | 1.494295 | 26.96183
260.032 | 3.919192 | 1.491154 | 26.96215
262.547 | 3.920484 | 1.49177 | 26.9627
265.063 | 3.92151 | 1.491126 | 26.96683
267.579 | 3.92287 | 1.491115 | 26.96263
270.094 | 3.924136 | 1.492109 | 26.95646
272.625 | 3.92505 | 1.492746 | 26.95618
275.141 | 3.926069 | 1.491893 | 26.95531
277.61 | 3.927143 | 1.492242 | 26.95817
280.079 | 3.928073 | 1.491591 | 26.9577
282.547 | 3.928864 | 1.491709 | 26.95574
285.016 | 3.929668 | 1.492457 | 26.95962
287.5 | 3.930599 | 1.492687 | 26.95408
290.016 | 3.931377 | 1.491086 | 26.9601
292.532 | 3.932099 | 1.492979 | 26.96042
295.063 | 3.932865 | 1.492155 | 26.96577
297.579 | 3.93365 | 1.489763 | 26.96261
300.172 | 3.934335 | 1.492748 | 26.95251
302.641 | 3.934899 | 1.489156 | 26.95856
305.11 | 3.935501 | 1.493681 | 26.94744
307.579 | 3.93584 | 1.493762 | 26.95424
310.047 | 3.936925 | 1.49084 | 26.96121
312.532 | 3.937597 | 1.493117 | 26.9644
315.047 | 3.938032 | 1.493069 | 26.96005
317.579 | 3.938354 | 1.492853 | 26.96015
320.094 | 3.938871 | 1.491861 | 26.9642
322.625 | 3.939507 | 1.490667 | 26.96516
325.141 | 3.939982 | 1.492454 | 26.97007
327.657 | 3.940587 | 1.491615 | 26.97429
330.188 | 3.941192 | 1.492449 | 26.96881
332.704 | 3.941554 | 1.490607 | 26.97751
335.219 | 3.942044 | 1.492489 | 26.97137
337.688 | 3.9428 | 1.489871 | 26.97539
340.172 | 3.943084 | 1.490198 | 26.97556
342.641 | 3.943509 | 1.49353 | 26.97875
345.172 | 3.943895 | 1.494085 | 26.98836
347.688 | 3.944374 | 1.491772 | 26.98167
350.219 | 3.944877 | 1.490514 | 26.98491
352.735 | 3.945452 | 1.493401 | 26.99267
355.266 | 3.945733 | 1.491013 | 27.00112
357.782 | 3.946071 | 1.491892 | 26.99322
360.297 | 3.946602 | 1.491134 | 27.00642
362.829 | 3.947056 | 1.490177 | 27.01049
365.344 | 3.947443 | 1.49319 | 27.00985
367.875 | 3.948 | 1.493037 | 27.00957
370.36 | 3.948554 | 1.491889 | 27.00699
372.829 | 3.948939 | 1.49089 | 27.01065
375.297 | 3.949212 | 1.491384 | 27.01996
377.813 | 3.949889 | 1.490794 | 27.01917
380.344 | 3.95011 | 1.492008 | 27.01285
382.86 | 3.950478 | 1.491767 | 27.02171
385.375 | 3.951111 | 1.491696 | 27.0249
387.907 | 3.951602 | 1.492707 | 27.01652
390.422 | 3.952033 | 1.491337 | 27.01054
392.954 | 3.952422 | 1.490495 | 27.01765
395.469 | 3.952819 | 1.491491 | 27.02166
398 | 3.953394 | 1.492173 | 27.01795
400.516 | 3.953602 | 1.492501 | 27.0284
403.063 | 3.954295 | 1.491796 | 27.02683
405.594 | 3.954694 | 1.491452 | 27.04417
408.11 | 3.955106 | 1.492714 | 27.04524
410.625 | 3.955434 | 1.491763 | 27.04248
413.157 | 3.955877 | 1.490332 | 27.04706
415.672 | 3.956257 | 1.492161 | 27.05333
418.204 | 3.957068 | 1.490035 | 27.0549
420.719 | 3.957536 | 1.491267 | 27.05392
423.235 | 3.957711 | 1.492436 | 27.05514
425.797 | 3.958266 | 1.490897 | 27.06844
428.25 | 3.958567 | 1.490945 | 27.06751
430.719 | 3.959034 | 1.491603 | 27.07323
433.188 | 3.959597 | 1.490615 | 27.07296
435.719 | 3.960103 | 1.492226 | 27.06954
438.235 | 3.960384 | 1.49162 | 27.06918
440.766 | 3.961063 | 1.491063 | 27.07205
443.282 | 3.961511 | 1.49079 | 27.0767
445.797 | 3.961733 | 1.491354 | 27.0762
448.329 | 3.962247 | 1.492825 | 27.0807
450.844 | 3.962787 | 1.492419 | 27.08852
453.375 | 3.963273 | 1.492308 | 27.08587
455.891 | 3.963695 | 1.489604 | 27.08706
458.422 | 3.9641 | 1.491443 | 27.09264
460.938 | 3.96452 | 1.49258 | 27.09705
463.454 | 3.965064 | 1.494195 | 27.10007
465.985 | 3.96565 | 1.491691 | 27.09889
468.5 | 3.966055 | 1.491419 | 27.10362
471.016 | 3.966445 | 1.491512 | 27.11415
473.547 | 3.967034 | 1.491163 | 27.11176
476.063 | 3.967453 | 1.491879 | 27.11932
478.594 | 3.967883 | 1.491337 | 27.11897
481.11 | 3.96832 | 1.493295 | 27.12327
483.641 | 3.968814 | 1.490524 | 27.12407
486.157 | 3.969187 | 1.493031 | 27.13172
488.672 | 3.969638 | 1.491668 | 27.13394
491.141 | 3.970152 | 1.49049 | 27.14348
493.61 | 3.970508 | 1.491877 | 27.14406
496.079 | 3.970834 | 1.491185 | 27.14567
498.547 | 3.971392 | 1.492989 | 27.14541
501.016 | 3.971958 | 1.490976 | 27.14787
503.485 | 3.972528 | 1.491958 | 27.15641
506.016 | 3.972697 | 1.492354 | 27.15103
508.532 | 3.973345 | 1.491963 | 27.15486
511.063 | 3.973598 | 1.489046 | 27.15658
513.579 | 3.974077 | 1.491898 | 27.15528
516.11 | 3.974657 | 1.490848 | 27.16102
518.625 | 3.974838 | 1.492913 | 27.15725
521.157 | 3.975422 | 1.492692 | 27.16087
523.672 | 3.976009 | 1.491651 | 27.17037
526.204 | 3.976276 | 1.491539 | 27.17932
528.719 | 3.976739 | 1.494633 | 27.17506
531.235 | 3.977212 | 1.492648 | 27.17741
533.766 | 3.977692 | 1.491066 | 27.18025
536.282 | 3.978086 | 1.49181 | 27.18583
538.813 | 3.978297 | 1.4921 | 27.18917
541.329 | 3.978953 | 1.491118 | 27.19725
543.844 | 3.97931 | 1.490667 | 27.20123
546.375 | 3.980091 | 1.492057 | 27.20051
548.844 | 3.980195 | 1.490415 | 27.20401
551.297 | 3.980884 | 1.49689 | 27.20008
553.766 | 3.981223 | 1.490162 | 27.19864
556.25 | 3.981482 | 1.492483 | 27.19522
558.782 | 3.982061 | 1.492232 | 27.19328
561.297 | 3.982633 | 1.489201 | 27.2017
563.829 | 3.982949 | 1.490476 | 27.21634
566.344 | 3.983512 | 1.492542 | 27.21124
568.86 | 3.983813 | 1.494839 | 27.22201
571.391 | 3.984198 | 1.493515 | 27.22375
573.907 | 3.984322 | 1.48971 | 27.22453
576.438 | 3.985022 | 1.490235 | 27.23145
578.954 | 3.985394 | 1.493006 | 27.23036
581.485 | 3.985968 | 1.493558 | 27.23622
584 | 3.986195 | 1.490745 | 27.23431
586.532 | 3.986816 | 1.491228 | 27.23832
589.047 | 3.987021 | 1.49104 | 27.24882
591.563 | 3.987459 | 1.488104 | 27.25562
594.094 | 3.988288 | 1.489829 | 27.25726
596.61 | 3.988345 | 1.491286 | 27.26446
599.141 | 3.988954 | 1.491887 | 27.27233
601.657 | 3.989571 | 1.490604 | 27.27694
604.188 | 3.989785 | 1.492607 | 27.2717
606.641 | 3.990268 | 1.492406 | 27.27637
609.125 | 3.990604 | 1.491734 | 27.28472
611.657 | 3.9911 | 1.492726 | 27.28298
614.219 | 3.991413 | 1.49055 | 27.29033
616.735 | 3.991696 | 1.492431 | 27.29873
619.25 | 3.992081 | 1.490474 | 27.29672
621.782 | 3.992761 | 1.492987 | 27.29513
624.297 | 3.993222 | 1.494338 | 27.3027
626.829 | 3.993484 | 1.491025 | 27.31897
629.344 | 3.994005 | 1.492816 | 27.32079
631.875 | 3.994352 | 1.491884 | 27.32283
634.391 | 3.99464 | 1.491766 | 27.3234
636.907 | 3.995016 | 1.490732 | 27.32651
639.438 | 3.995621 | 1.493633 | 27.32002
641.954 | 3.996098 | 1.491999 | 27.32438
644.485 | 3.996528 | 1.490926 | 27.32943
646.954 | 3.99687 | 1.490748 | 27.32865
649.422 | 3.997106 | 1.491532 | 27.33096
651.891 | 3.997578 | 1.491107 | 27.33424
654.36 | 3.997831 | 1.493636 | 27.34084
656.829 | 3.998373 | 1.491798 | 27.3475
659.36 | 3.998651 | 1.492071 | 27.35095
661.875 | 3.999133 | 1.491917 | 27.35232
664.407 | 3.999695 | 1.492174 | 27.35861
666.922 | 4.000012 | 1.491372 | 27.35439
669.422 | 4.000297 | 1.492856 | 27.35906
671.954 | 4.000884 | 1.492285 | 27.36559
674.469 | 4.00099 | 1.491993 | 27.36558
677 | 4.001626 | 1.491285 | 27.35751
679.516 | 4.00198 | 1.492216 | 27.36702
682.047 | 4.002405 | 1.492808 | 27.36545
684.563 | 4.002549 | 1.490734 | 27.36531
687.094 | 4.003165 | 1.490814 | 27.37125
689.61 | 4.00345 | 1.491793 | 27.38418
692.125 | 4.003991 | 1.49129 | 27.39321
694.657 | 4.004267 | 1.492921 | 27.4038
697.172 | 4.004729 | 1.491885 | 27.39572
699.704 | 4.005227 | 1.491409 | 27.39324
702.219 | 4.005528 | 1.49123 | 27.39442
704.75 | 4.005743 | 1.494232 | 27.39549
707.266 | 4.006197 | 1.494781 | 27.39802
709.797 | 4.006401 | 1.492901 | 27.39595
712.313 | 4.006835 | 1.491911 | 27.40481
714.829 | 4.007404 | 1.492279 | 27.41462
717.36 | 4.007714 | 1.488933 | 27.41994
719.875 | 4.007901 | 1.493199 | 27.43462
722.407 | 4.008217 | 1.493677 | 27.42622
724.922 | 4.008723 | 1.493441 | 27.4385
727.454 | 4.008887 | 1.490926 | 27.43842
729.969 | 4.009196 | 1.493723 | 27.43488
732.485 | 4.00966 | 1.492735 | 27.43384
735.047 | 4.010167 | 1.489028 | 27.44228
737.563 | 4.010166 | 1.494525 | 27.44049
740.094 | 4.010826 | 1.490125 | 27.44347
742.61 | 4.011276 | 1.491131 | 27.44814
745.079 | 4.01135 | 1.493966 | 27.44412
747.594 | 4.01175 | 1.490707 | 27.45145
750.079 | 4.01211 | 1.49396 | 27.46969
752.547 | 4.012495 | 1.492676 | 27.46239
755.016 | 4.012556 | 1.493929 | 27.4638
757.485 | 4.013293 | 1.491544 | 27.46543
759.969 | 4.013109 | 1.493223 | 27.47003
762.485 | 4.013732 | 1.491507 | 27.48233
765.016 | 4.013937 | 1.490794 | 27.48135
767.532 | 4.014255 | 1.492217 | 27.48511
770.047 | 4.014694 | 1.487885 | 27.50372
772.579 | 4.014782 | 1.490801 | 27.51175
775.094 | 4.015307 | 1.490609 | 27.50976
777.625 | 4.015593 | 1.490622 | 27.50404
780.172 | 4.015787 | 1.492348 | 27.50308
782.719 | 4.016064 | 1.49004 | 27.50826
785.188 | 4.016447 | 1.490678 | 27.5102
787.704 | 4.016679 | 1.492046 | 27.50913
790.204 | 4.016979 | 1.493397 | 27.52177
792.719 | 4.017308 | 1.492631 | 27.51897
795.25 | 4.017341 | 1.491944 | 27.52322
797.766 | 4.017899 | 1.492093 | 27.52485
800.297 | 4.018263 | 1.491038 | 27.52441
802.813 | 4.018561 | 1.493468 | 27.5222
805.344 | 4.018723 | 1.492312 | 27.525
807.86 | 4.019033 | 1.491734 | 27.52525
810.391 | 4.019429 | 1.489109 | 27.52632
812.907 | 4.019527 | 1.491655 | 27.52728
815.422 | 4.019956 | 1.490615 | 27.53144
817.954 | 4.020089 | 1.492428 | 27.54009
820.469 | 4.020312 | 1.492305 | 27.54048
823 | 4.021057 | 1.4919 | 27.53989
825.516 | 4.021058 | 1.491254 | 27.5415
828.047 | 4.021482 | 1.491748 | 27.53828
830.563 | 4.02143 | 1.492534 | 27.54147
833.094 | 4.021681 | 1.491139 | 27.54278
835.61 | 4.022002 | 1.491362 | 27.54458
838.141 | 4.02233 | 1.491977 | 27.53981
840.657 | 4.022438 | 1.493137 | 27.54579
843.172 | 4.022778 | 1.491746 | 27.54905
845.704 | 4.023288 | 1.492454 | 27.54721
848.219 | 4.023313 | 1.490609 | 27.55132
850.75 | 4.023501 | 1.491484 | 27.55609
853.219 | 4.023826 | 1.493042 | 27.56309
855.688 | 4.024156 | 1.492219 | 27.55912
858.188 | 4.024463 | 1.492579 | 27.56513
860.641 | 4.024706 | 1.491121 | 27.57251
863.11 | 4.024982 | 1.49292 | 27.57281
865.641 | 4.025344 | 1.492041 | 27.56885
868.157 | 4.02537 | 1.492829 | 27.5709
870.688 | 4.025486 | 1.491761 | 27.5801
873.204 | 4.02572 | 1.492893 | 27.59433
875.75 | 4.026045 | 1.493256 | 27.59539
878.235 | 4.026321 | 1.491685 | 27.59679
880.735 | 4.026572 | 1.491897 | 27.59319
883.204 | 4.026772 | 1.492368 | 27.6117
885.688 | 4.027138 | 1.490842 | 27.6147
888.141 | 4.027207 | 1.491601 | 27.61585
890.61 | 4.027397 | 1.491506 | 27.613
893.094 | 4.027616 | 1.49228 | 27.62677
895.625 | 4.027871 | 1.491399 | 27.62493
898.141 | 4.028237 | 1.490297 | 27.61979
900.672 | 4.028408 | 1.492057 | 27.62778
903.188 | 4.028588 | 1.493248 | 27.62741
905.719 | 4.028859 | 1.492187 | 27.63474
908.235 | 4.029052 | 1.492039 | 27.63602
910.766 | 4.029275 | 1.490489 | 27.64067
913.282 | 4.029683 | 1.492028 | 27.64367
915.813 | 4.029705 | 1.491996 | 27.64758
918.329 | 4.029952 | 1.489333 | 27.65188
920.844 | 4.030218 | 1.49139 | 27.66001
923.375 | 4.030552 | 1.493298 | 27.65846
925.891 | 4.030733 | 1.492526 | 27.65881
928.422 | 4.031077 | 1.490384 | 27.66122
930.938 | 4.031004 | 1.492685 | 27.66213
933.469 | 4.031274 | 1.492444 | 27.66331
935.985 | 4.031652 | 1.493654 | 27.6734
938.516 | 4.031717 | 1.48932 | 27.67785
941.032 | 4.032074 | 1.491986 | 27.67487
943.563 | 4.032088 | 1.491383 | 27.67182
946.016 | 4.03241 | 1.490312 | 27.67616
948.5 | 4.032507 | 1.493314 | 27.67188
950.954 | 4.032772 | 1.492237 | 27.6741
953.422 | 4.033072 | 1.491036 | 27.67185
955.907 | 4.033321 | 1.492211 | 27.68116
958.438 | 4.03343 | 1.493845 | 27.68721
960.954 | 4.033653 | 1.49238 | 27.69049
963.485 | 4.033852 | 1.492077 | 27.69322
966 | 4.034191 | 1.491498 | 27.68573
968.516 | 4.034344 | 1.489992 | 27.6933
971.047 | 4.034383 | 1.489108 | 27.6987
973.563 | 4.034639 | 1.491276 | 27.70206
976.094 | 4.034868 | 1.492197 | 27.71297
978.61 | 4.035209 | 1.493341 | 27.71099
981.141 | 4.03555 | 1.490539 | 27.71059
983.657 | 4.035588 | 1.492286 | 27.71817
986.172 | 4.035888 | 1.491218 | 27.71532
988.704 | 4.035976 | 1.490647 | 27.70977
991.219 | 4.036054 | 1.492594 | 27.71977
993.75 | 4.036529 | 1.492215 | 27.73391
996.266 | 4.036793 | 1.491503 | 27.73371
998.797 | 4.036737 | 1.49206 | 27.73275
1001.297 | 4.03713 | 1.493071 | 27.73874
1003.766 | 4.037164 | 1.490579 | 27.74323
1006.25 | 4.037601 | 1.491385 | 27.7418
1008.719 | 4.037659 | 1.491712 | 27.75511
1011.235 | 4.03786 | 1.49104 | 27.75435
1013.719 | 4.03803 | 1.494057 | 27.75738
1016.188 | 4.03831 | 1.493304 | 27.75191
1018.657 | 4.038605 | 1.491988 | 27.75272
1021.125 | 4.038673 | 1.491384 | 27.75342
1023.61 | 4.038831 | 1.489826 | 27.75766
1026.125 | 4.03908 | 1.491686 | 27.76027
1028.657 | 4.039317 | 1.491664 | 27.76586
1031.172 | 4.039509 | 1.491201 | 27.77806
1033.704 | 4.039672 | 1.489827 | 27.77431
1036.219 | 4.039952 | 1.491344 | 27.77897
1038.735 | 4.040277 | 1.493163 | 27.77668
1041.266 | 4.040354 | 1.492195 | 27.78455
1043.782 | 4.040898 | 1.492084 | 27.78283
1046.313 | 4.040642 | 1.49193 | 27.78674
1048.829 | 4.041052 | 1.491742 | 27.78648
1051.36 | 4.04116 | 1.492764 | 27.77627
1053.875 | 4.041366 | 1.492486 | 27.77888
1056.407 | 4.041462 | 1.492097 | 27.78477
1058.922 | 4.041809 | 1.492183 | 27.78663
1061.454 | 4.041796 | 1.493368 | 27.78885
1063.969 | 4.042097 | 1.492446 | 27.79031
1066.485 | 4.042168 | 1.49152 | 27.80507
1069.016 | 4.042471 | 1.492002 | 27.81565
1071.532 | 4.042695 | 1.491472 | 27.81152
1074.063 | 4.04298 | 1.491749 | 27.82752
1076.516 | 4.043217 | 1.490354 | 27.82688
1079 | 4.04334 | 1.492323 | 27.83097
1081.454 | 4.043702 | 1.492536 | 27.82728
1083.922 | 4.043825 | 1.490762 | 27.84058
1086.407 | 4.043788 | 1.490527 | 27.8516
1088.938 | 4.044167 | 1.491734 | 27.85203
1091.454 | 4.044171 | 1.489849 | 27.85599
1093.985 | 4.044573 | 1.492832 | 27.85674
1096.5 | 4.044768 | 1.491723 | 27.85059
1099.016 | 4.044955 | 1.491421 | 27.85608
1101.547 | 4.045189 | 1.493386 | 27.86413
1104.063 | 4.045253 | 1.492819 | 27.87184
1106.594 | 4.045503 | 1.491329 | 27.87341
1109.11 | 4.045792 | 1.492002 | 27.87681
1111.625 | 4.045968 | 1.490672 | 27.87122
1114.157 | 4.046221 | 1.491045 | 27.86366
1116.672 | 4.046376 | 1.491506 | 27.87597
1119.204 | 4.046561 | 1.489345 | 27.88162
1121.719 | 4.046667 | 1.489398 | 27.88256
1124.235 | 4.04682 | 1.493043 | 27.89493
1126.766 | 4.047164 | 1.491803 | 27.8979
1129.25 | 4.047322 | 1.492147 | 27.88948
1131.735 | 4.047572 | 1.49101 | 27.89052
1134.204 | 4.047757 | 1.492045 | 27.89184
1136.719 | 4.047863 | 1.492423 | 27.89712
1139.204 | 4.048265 | 1.492907 | 27.89982
1141.672 | 4.048285 | 1.48978 | 27.90587
1144.141 | 4.048394 | 1.491346 | 27.90291
1146.625 | 4.048578 | 1.493215 | 27.91446
1149.157 | 4.048932 | 1.491441 | 27.91457
1151.625 | 4.049065 | 1.491961 | 27.91651
1154.094 | 4.049272 | 1.490135 | 27.92594
1156.563 | 4.049484 | 1.490617 | 27.9218
1159.032 | 4.049529 | 1.493012 | 27.92989
1161.516 | 4.049878 | 1.491176 | 27.93581
1164.032 | 4.050122 | 1.492387 | 27.93407
1166.563 | 4.0503 | 1.490836 | 27.93097
1169.079 | 4.050435 | 1.490931 | 27.93685
1171.594 | 4.050604 | 1.489543 | 27.94718
1174.125 | 4.050847 | 1.490816 | 27.95443
1176.641 | 4.051006 | 1.491736 | 27.9549
1179.172 | 4.051156 | 1.493916 | 27.95177
1181.719 | 4.051483 | 1.493172 | 27.9672
1184.235 | 4.051624 | 1.490558 | 27.9636
1186.766 | 4.051923 | 1.49107 | 27.96603
1189.282 | 4.052027 | 1.490089 | 27.97793
1191.813 | 4.0524 | 1.494348 | 27.97502
1194.329 | 4.052374 | 1.490757 | 27.97232
1196.86 | 4.052637 | 1.492416 | 27.97433
1199.375 | 4.05306 | 1.492381 | 27.97473
1201.907 | 4.052992 | 1.491259 | 27.98544
1204.422 | 4.053248 | 1.493654 | 27.97816
1206.954 | 4.05368 | 1.492362 | 27.98428
1209.469 | 4.053736 | 1.491397 | 27.98065
1212 | 4.054173 | 1.494822 | 27.98385
1214.516 | 4.054115 | 1.489824 | 27.99861
1217.032 | 4.054443 | 1.492558 | 28.00244
1219.563 | 4.054573 | 1.493142 | 28.00213
1222.079 | 4.054542 | 1.490921 | 28.00506
1224.61 | 4.054825 | 1.489465 | 28.00677
1227.125 | 4.055009 | 1.493745 | 27.99958
1229.657 | 4.055462 | 1.493336 | 28.01181
1232.172 | 4.055674 | 1.490571 | 28.01418
1234.688 | 4.055856 | 1.491753 | 28.01397
1237.219 | 4.056038 | 1.493265 | 28.0171
1239.735 | 4.055556 | 1.488243 | 28.02181
1242.266 | 4.056505 | 1.492727 | 28.02765
1244.813 | 4.056393 | 1.491251 | 28.03052
1247.329 | 4.056722 | 1.491502 | 28.02216
1249.86 | 4.057038 | 1.485465 | 28.03178
1252.375 | 4.057051 | 1.490552 | 28.03081
1254.891 | 4.057398 | 1.497276 | 28.03789
1257.422 | 4.057266 | 1.49113 | 28.03051
1259.938 | 4.057921 | 1.495254 | 28.0411
1262.469 | 4.057679 | 1.490933 | 28.05873
1264.985 | 4.058148 | 1.494341 | 28.05889
1267.5 | 4.05819 | 1.492297 | 28.05684
1270.032 | 4.058414 | 1.492626 | 28.05959
1272.547 | 4.058341 | 1.488111 | 28.06263
1275.079 | 4.058909 | 1.492432 | 28.06393
1277.547 | 4.058701 | 1.488717 | 28.06546
1280.016 | 4.059436 | 1.495309 | 28.06442
1282.516 | 4.059218 | 1.490843 | 28.07294
1285 | 4.059612 | 1.490076 | 28.08179
1287.5 | 4.059537 | 1.490151 | 28.08163
1290.016 | 4.05941 | 1.486363 | 28.08577
1292.547 | 4.060194 | 1.493306 | 28.08747
1295.063 | 4.060301 | 1.49242 | 28.08764
1297.579 | 4.060477 | 1.491671 | 28.09071
1300.11 | 4.060922 | 1.492949 | 28.09041
1302.625 | 4.060762 | 1.492527 | 28.1023
1305.157 | 4.061137 | 1.490958 | 28.10357
1307.672 | 4.061192 | 1.489556 | 28.10507
1310.204 | 4.061533 | 1.492701 | 28.10167
1312.719 | 4.061617 | 1.492727 | 28.10966
1315.25 | 4.061999 | 1.492076 | 28.11309
1317.766 | 4.062182 | 1.493037 | 28.11015
1320.297 | 4.062119 | 1.488376 | 28.1166
1322.813 | 4.062523 | 1.492785 | 28.11858
1325.329 | 4.062846 | 1.491717 | 28.12641
1327.86 | 4.062851 | 1.492493 | 28.1129
1330.375 | 4.063186 | 1.490015 | 28.11992
1332.907 | 4.0633 | 1.491258 | 28.12174
1335.422 | 4.063533 | 1.490591 | 28.1288
1337.954 | 4.063537 | 1.49263 | 28.1261
1340.469 | 4.063799 | 1.489825 | 28.13158
1342.985 | 4.064195 | 1.492288 | 28.1395
1345.516 | 4.064107 | 1.491078 | 28.1354
1348.032 | 4.064357 | 1.493055 | 28.14614
1350.5 | 4.064525 | 1.491583 | 28.14846
1352.985 | 4.064666 | 1.492564 | 28.14929
1355.454 | 4.064853 | 1.492479 | 28.15359
1357.922 | 4.065084 | 1.492437 | 28.15493
1360.391 | 4.065258 | 1.491304 | 28.16208
1362.907 | 4.065539 | 1.491197 | 28.16044
1365.438 | 4.065619 | 1.492332 | 28.16161
1367.954 | 4.065954 | 1.491381 | 28.16679
1370.469 | 4.066122 | 1.492195 | 28.1756
1373 | 4.066385 | 1.491571 | 28.1759
1375.516 | 4.066623 | 1.492093 | 28.18374
1378.047 | 4.066624 | 1.492161 | 28.18946
1380.563 | 4.066946 | 1.491386 | 28.19512
1383.094 | 4.06719 | 1.491621 | 28.18537
1385.625 | 4.067358 | 1.490978 | 28.19153
1388.141 | 4.067294 | 1.492137 | 28.19639
1390.672 | 4.067729 | 1.49125 | 28.20145
1393.204 | 4.067818 | 1.491803 | 28.19665
1395.719 | 4.068087 | 1.491676 | 28.19971
1398.25 | 4.068246 | 1.492139 | 28.21215
1400.766 | 4.068416 | 1.492567 | 28.21011
1403.297 | 4.068618 | 1.490472 | 28.21398
1405.829 | 4.068746 | 1.491799 | 28.21691
1408.36 | 4.068802 | 1.493993 | 28.21907
1410.875 | 4.069278 | 1.491927 | 28.21315
1413.391 | 4.069497 | 1.49285 | 28.21106
1415.875 | 4.069552 | 1.491855 | 28.21992
1418.344 | 4.069673 | 1.490376 | 28.2186
1420.813 | 4.069972 | 1.492163 | 28.22758
1423.282 | 4.070032 | 1.49417 | 28.22512
1425.766 | 4.070383 | 1.491726 | 28.22413
1428.297 | 4.070611 | 1.492659 | 28.22438
1430.829 | 4.07089 | 1.492678 | 28.23812
1433.36 | 4.070987 | 1.492599 | 28.23272
1435.907 | 4.0709 | 1.49303 | 28.2362
1438.375 | 4.071169 | 1.488596 | 28.24434
1440.844 | 4.071686 | 1.49334 | 28.24066
1443.313 | 4.071615 | 1.490297 | 28.23761
1445.797 | 4.071897 | 1.491991 | 28.24293
1448.266 | 4.071968 | 1.491475 | 28.25422
1450.782 | 4.072242 | 1.492372 | 28.24972
1453.297 | 4.072588 | 1.491926 | 28.25252
1455.829 | 4.072507 | 1.491346 | 28.25882
1458.344 | 4.072746 | 1.489834 | 28.25947
1460.86 | 4.072805 | 1.491496 | 28.26317
1463.375 | 4.072981 | 1.491222 | 28.27143
1465.891 | 4.073339 | 1.49056 | 28.27665
1468.422 | 4.073703 | 1.490335 | 28.27816
1470.938 | 4.073692 | 1.489838 | 28.28334
1473.469 | 4.073972 | 1.49112 | 28.28333
1476 | 4.074187 | 1.490614 | 28.2917
1478.532 | 4.074264 | 1.49326 | 28.29119
1481.047 | 4.074425 | 1.493815 | 28.29092
1483.579 | 4.074659 | 1.49273 | 28.29916
1486.047 | 4.074976 | 1.488511 | 28.29616
1488.547 | 4.074998 | 1.491026 | 28.29936
1491.047 | 4.075266 | 1.492571 | 28.30357
1493.61 | 4.075732 | 1.493155 | 28.30651
1496.079 | 4.075708 | 1.49018 | 28.30935
1498.594 | 4.075811 | 1.492031 | 28.32496
1501.141 | 4.076072 | 1.491659 | 28.32954
1503.735 | 4.076238 | 1.492425 | 28.3344
1506.25 | 4.07643 | 1.491718 | 28.33002
1508.782 | 4.076541 | 1.493364 | 28.34112
1511.25 | 4.077139 | 1.491541 | 28.34515
1513.719 | 4.076913 | 1.493523 | 28.34791
1516.188 | 4.077133 | 1.49145 | 28.34445
1518.672 | 4.077271 | 1.490508 | 28.34082
1521.141 | 4.077405 | 1.490974 | 28.35169
1523.657 | 4.077591 | 1.491063 | 28.36221
1526.172 | 4.077815 | 1.493344 | 28.36569
1528.704 | 4.078166 | 1.492335 | 28.35855
1531.219 | 4.07822 | 1.491829 | 28.36056
1533.75 | 4.078282 | 1.491323 | 28.35431
1536.266 | 4.078855 | 1.491985 | 28.36109
1538.782 | 4.079016 | 1.490043 | 28.37802
1541.344 | 4.07902 | 1.492927 | 28.37768
1543.86 | 4.079095 | 1.491203 | 28.38201
1546.391 | 4.079461 | 1.491678 | 28.38642
1548.907 | 4.079567 | 1.493626 | 28.39403
1551.422 | 4.079833 | 1.492576 | 28.39313
1553.938 | 4.079947 | 1.493994 | 28.39836
1556.469 | 4.080204 | 1.49223 | 28.40084
1558.985 | 4.080528 | 1.492625 | 28.39401
1561.516 | 4.080793 | 1.491484 | 28.39704
1564.032 | 4.080992 | 1.493415 | 28.41052
1566.547 | 4.081034 | 1.490543 | 28.40631
1569.079 | 4.081045 | 1.492392 | 28.41219
1571.594 | 4.081313 | 1.494178 | 28.41624
1574.125 | 4.081559 | 1.494181 | 28.4113
1576.657 | 4.081687 | 1.489593 | 28.41418
1579.188 | 4.081908 | 1.493254 | 28.41711
1581.704 | 4.082032 | 1.491674 | 28.41688
1584.219 | 4.082164 | 1.490914 | 28.42215
1586.75 | 4.08252 | 1.490548 | 28.43079
1589.266 | 4.082872 | 1.49234 | 28.43367
1591.797 | 4.082698 | 1.491294 | 28.43644
1594.329 | 4.083038 | 1.491319 | 28.44238
1596.844 | 4.083351 | 1.491557 | 28.44422
1599.375 | 4.083212 | 1.493496 | 28.44732
1601.907 | 4.083643 | 1.489707 | 28.44753
1604.454 | 4.083961 | 1.491829 | 28.44598
1606.969 | 4.083958 | 1.491256 | 28.44354
1609.5 | 4.084148 | 1.493729 | 28.45255
1612.016 | 4.084419 | 1.493604 | 28.45531
1614.547 | 4.084638 | 1.49208 | 28.45646
1617.079 | 4.084558 | 1.491433 | 28.45482
1619.594 | 4.084912 | 1.491213 | 28.46763
1622.125 | 4.085194 | 1.490284 | 28.47185
1624.657 | 4.085396 | 1.490183 | 28.47028
1627.204 | 4.08577 | 1.490549 | 28.47273
1629.672 | 4.085842 | 1.490872 | 28.47042
1632.172 | 4.086067 | 1.495524 | 28.46995
1634.719 | 4.086017 | 1.492224 | 28.47889
1637.188 | 4.086497 | 1.490473 | 28.47622
1639.704 | 4.086392 | 1.491494 | 28.47488
1642.172 | 4.086794 | 1.489896 | 28.47567
1644.657 | 4.086582 | 1.492749 | 28.47373
1647.125 | 4.08689 | 1.492148 | 28.48307
1649.625 | 4.087111 | 1.494546 | 28.48017
1652.141 | 4.087448 | 1.492891 | 28.49425
1654.657 | 4.087668 | 1.493175 | 28.50665
1657.188 | 4.087836 | 1.489665 | 28.5131
1659.704 | 4.087968 | 1.491702 | 28.51439
1662.219 | 4.088452 | 1.49002 | 28.51753
1664.735 | 4.0886 | 1.493177 | 28.51425
1667.266 | 4.088515 | 1.492689 | 28.51321
1669.782 | 4.089079 | 1.493122 | 28.51577
1672.297 | 4.089057 | 1.491388 | 28.52471
1674.813 | 4.089332 | 1.492602 | 28.52644
1677.344 | 4.08943 | 1.49051 | 28.53531
1679.891 | 4.089731 | 1.492537 | 28.53017
1682.422 | 4.089896 | 1.490726 | 28.53879
1684.938 | 4.090094 | 1.492748 | 28.54302
1687.454 | 4.090261 | 1.493253 | 28.54334
1689.969 | 4.090536 | 1.492298 | 28.54709
1692.5 | 4.090551 | 1.492499 | 28.54498
1695.016 | 4.090954 | 1.491073 | 28.54498
1697.532 | 4.091223 | 1.490916 | 28.55094
1700.063 | 4.091232 | 1.491463 | 28.55381
1702.579 | 4.091451 | 1.4921 | 28.55636
1705.094 | 4.091795 | 1.491684 | 28.5605
1707.61 | 4.09181 | 1.491997 | 28.5717
1710.125 | 4.092004 | 1.492005 | 28.5711
1712.657 | 4.092108 | 1.491113 | 28.57619
1715.188 | 4.092459 | 1.491459 | 28.57372
1717.719 | 4.092766 | 1.490932 | 28.57656
1720.25 | 4.092818 | 1.490611 | 28.58402
1722.766 | 4.093093 | 1.492593 | 28.58747
1725.297 | 4.093255 | 1.491594 | 28.59509
1727.829 | 4.093468 | 1.49259 | 28.60488
1730.36 | 4.093523 | 1.494799 | 28.59793
1732.891 | 4.09371 | 1.489993 | 28.60955
1735.422 | 4.093752 | 1.494811 | 28.61795
1737.954 | 4.094212 | 1.491995 | 28.61182
1740.469 | 4.094418 | 1.492922 | 28.61955
1743.032 | 4.094644 | 1.491404 | 28.61758
1745.547 | 4.094938 | 1.490976 | 28.6158
1748.079 | 4.094868 | 1.492094 | 28.6125
1750.61 | 4.095357 | 1.491796 | 28.61384
1753.141 | 4.095359 | 1.492122 | 28.61032
1755.672 | 4.09559 | 1.49261 | 28.62401
1758.188 | 4.095989 | 1.491643 | 28.6265
1760.719 | 4.095928 | 1.4925 | 28.63145
1763.25 | 4.096135 | 1.491941 | 28.63816
1765.782 | 4.096563 | 1.490886 | 28.64704
1768.297 | 4.096518 | 1.493212 | 28.64993
1770.829 | 4.096991 | 1.491293 | 28.6468
1773.36 | 4.097244 | 1.491487 | 28.65013
1775.829 | 4.097274 | 1.491625 | 28.65813
1778.313 | 4.097726 | 1.49083 | 28.65671
1780.829 | 4.097591 | 1.492606 | 28.65826
1783.297 | 4.097927 | 1.491074 | 28.64966
1785.766 | 4.097907 | 1.49166 | 28.66433
1788.25 | 4.098206 | 1.494403 | 28.66699
1790.719 | 4.098425 | 1.494845 | 28.67033
1793.188 | 4.098742 | 1.49166 | 28.67757
1795.704 | 4.098949 | 1.490516 | 28.67845
1798.219 | 4.09895 | 1.490182 | 28.67607
1800.75 | 4.099506 | 1.491174 | 28.67878
1803.266 | 4.099504 | 1.491354 | 28.68166
1805.782 | 4.099807 | 1.491018 | 28.6813
1808.297 | 4.099845 | 1.487945 | 28.68359
1810.813 | 4.10005 | 1.491759 | 28.6907
1813.329 | 4.100454 | 1.49161 | 28.69981
1815.86 | 4.100524 | 1.491783 | 28.69643
1818.391 | 4.100914 | 1.491931 | 28.69667
1820.922 | 4.101142 | 1.490942 | 28.69621
1823.454 | 4.101209 | 1.491349 | 28.70901
1825.985 | 4.101447 | 1.493848 | 28.70897
1828.5 | 4.101621 | 1.49347 | 28.70665
1831.032 | 4.101789 | 1.492271 | 28.71408
1833.563 | 4.101993 | 1.492286 | 28.70906
1836.094 | 4.102414 | 1.491685 | 28.71777
1838.625 | 4.102456 | 1.491453 | 28.72221
1841.157 | 4.102759 | 1.490659 | 28.72638
1843.672 | 4.102842 | 1.494054 | 28.72693
1846.157 | 4.103248 | 1.491663 | 28.72634
1848.625 | 4.103302 | 1.488904 | 28.73059
1851.094 | 4.103543 | 1.490802 | 28.73187
1853.563 | 4.103959 | 1.491014 | 28.73905
1856.032 | 4.104034 | 1.492472 | 28.74471
1858.547 | 4.104013 | 1.492324 | 28.75039
1861.063 | 4.10439 | 1.491594 | 28.74643
1863.579 | 4.104574 | 1.490742 | 28.74285
1866.11 | 4.104885 | 1.492664 | 28.75332
1868.625 | 4.104992 | 1.493972 | 28.7587
1871.141 | 4.105348 | 1.491689 | 28.76271
1873.657 | 4.105408 | 1.490723 | 28.76545
1876.172 | 4.105888 | 1.492391 | 28.76641
1878.704 | 4.105926 | 1.492861 | 28.76835
1881.235 | 4.106229 | 1.490435 | 28.78048
1883.75 | 4.106375 | 1.492063 | 28.78036
1886.282 | 4.106436 | 1.492788 | 28.78971
1888.813 | 4.106874 | 1.491753 | 28.79051
1891.344 | 4.106947 | 1.492606 | 28.79018
1893.875 | 4.107261 | 1.491693 | 28.78994
1896.391 | 4.107457 | 1.492001 | 28.79471
1898.922 | 4.107593 | 1.491382 | 28.79998
1901.422 | 4.107876 | 1.491944 | 28.79877
1903.891 | 4.10806 | 1.492182 | 28.80161
1906.375 | 4.10832 | 1.489451 | 28.80483
1908.891 | 4.10855 | 1.491667 | 28.80377
1911.36 | 4.108905 | 1.492048 | 28.81044
1913.844 | 4.109209 | 1.494338 | 28.81217
1916.313 | 4.109081 | 1.492366 | 28.81324
1918.782 | 4.109428 | 1.490513 | 28.82131
1921.25 | 4.109827 | 1.492037 | 28.81841
1923.766 | 4.109952 | 1.492406 | 28.82194
1926.282 | 4.110243 | 1.490728 | 28.825
1928.797 | 4.110443 | 1.491935 | 28.82702
1931.313 | 4.110455 | 1.491084 | 28.82811
1933.829 | 4.110946 | 1.491768 | 28.83497
1936.344 | 4.111079 | 1.492481 | 28.83402
1938.86 | 4.1113 | 1.490662 | 28.83553
1941.407 | 4.111491 | 1.494845 | 28.84577
1943.922 | 4.111755 | 1.491035 | 28.8468
1946.438 | 4.112013 | 1.492257 | 28.84929
1948.954 | 4.112023 | 1.493905 | 28.85345
1951.469 | 4.112392 | 1.491456 | 28.85937
1953.985 | 4.112741 | 1.492076 | 28.86317
1956.5 | 4.112793 | 1.492616 | 28.86851
1959.016 | 4.113135 | 1.49144 | 28.86755
1961.532 | 4.113231 | 1.492537 | 28.87046
1964.047 | 4.113601 | 1.493905 | 28.88151
1966.563 | 4.113828 | 1.492036 | 28.88535
1969.079 | 4.114281 | 1.490955 | 28.88556
1971.594 | 4.11423 | 1.490428 | 28.88032
1974.125 | 4.11448 | 1.491628 | 28.87627
1976.641 | 4.114726 | 1.490869 | 28.88997
1979.172 | 4.114951 | 1.491061 | 28.88576
1981.704 | 4.115213 | 1.492767 | 28.88874
1984.235 | 4.11557 | 1.49199 | 28.89317
1986.766 | 4.115622 | 1.49036 | 28.89574
1989.282 | 4.115983 | 1.491587 | 28.90666
1991.813 | 4.1162 | 1.492121 | 28.90274
1994.344 | 4.116351 | 1.493183 | 28.90136
1996.875 | 4.116648 | 1.491852 | 28.90268
1999.407 | 4.116724 | 1.490602 | 28.90028
2001.922 | 4.117116 | 1.49151 | 28.91282
2004.5 | 4.117438 | 1.491482 | 28.9151
2007.016 | 4.117674 | 1.490333 | 28.91935
2009.547 | 4.117675 | 1.492644 | 28.91843
2012.079 | 4.118056 | 1.49177 | 28.92105
2014.61 | 4.118298 | 1.491778 | 28.92878
2017.188 | 4.118576 | 1.490408 | 28.93085
2019.688 | 4.118757 | 1.492047 | 28.93333
2022.172 | 4.119092 | 1.491895 | 28.92753
2024.657 | 4.119272 | 1.491201 | 28.93392
2027.188 | 4.119571 | 1.49189 | 28.93348
2029.719 | 4.11983 | 1.490574 | 28.94847
2032.25 | 4.120193 | 1.490017 | 28.94867
2034.782 | 4.120397 | 1.491013 | 28.95063
2037.313 | 4.12066 | 1.49256 | 28.95533
2039.844 | 4.121035 | 1.489316 | 28.96401
2042.36 | 4.121 | 1.490523 | 28.96689
2044.891 | 4.121417 | 1.493711 | 28.97186
2047.422 | 4.121562 | 1.49161 | 28.97302
2049.954 | 4.12167 | 1.492636 | 28.96929
2052.485 | 4.121879 | 1.490804 | 28.97747
2055.016 | 4.122218 | 1.492595 | 28.97857
2057.485 | 4.122545 | 1.493522 | 28.98264
2059.954 | 4.12279 | 1.493064 | 28.98567
2062.422 | 4.122809 | 1.489041 | 28.98969
2064.907 | 4.123264 | 1.491193 | 28.98835
2067.375 | 4.123442 | 1.490367 | 28.99255
2069.891 | 4.123756 | 1.49163 | 28.99695
2072.407 | 4.123985 | 1.493816 | 28.99321
2074.922 | 4.124181 | 1.491298 | 28.99683
2077.438 | 4.124375 | 1.493854 | 28.99986
2079.954 | 4.124729 | 1.495367 | 29.00897
2082.469 | 4.124848 | 1.493724 | 29.00578
2084.985 | 4.125438 | 1.489451 | 29.01036
2087.5 | 4.125569 | 1.489995 | 29.00893
2090.032 | 4.12566 | 1.490659 | 29.01601
2092.563 | 4.125992 | 1.493603 | 29.02632
2095.079 | 4.126356 | 1.491775 | 29.02328
2097.61 | 4.126371 | 1.489838 | 29.03286
2100.141 | 4.126925 | 1.490205 | 29.04274
2102.672 | 4.126842 | 1.491405 | 29.0414
2105.204 | 4.127134 | 1.491236 | 29.03937
2107.719 | 4.127499 | 1.49236 | 29.04709
2110.25 | 4.127696 | 1.488759 | 29.05006
2112.782 | 4.128136 | 1.491603 | 29.04689
2115.313 | 4.128078 | 1.493992 | 29.04782
2117.844 | 4.128469 | 1.493026 | 29.04773
2120.313 | 4.12894 | 1.490727 | 29.05217
2122.782 | 4.129107 | 1.491917 | 29.05497
2125.375 | 4.129339 | 1.490682 | 29.05648
2127.907 | 4.129509 | 1.493169 | 29.07641
2130.438 | 4.129832 | 1.491417 | 29.07943
2132.907 | 4.130203 | 1.493091 | 29.08155
2135.407 | 4.130237 | 1.49249 | 29.08576
2137.875 | 4.130562 | 1.491917 | 29.08873
2140.344 | 4.130778 | 1.492149 | 29.09201
2142.813 | 4.13111 | 1.491741 | 29.09109
2145.297 | 4.131431 | 1.491626 | 29.08922
2147.766 | 4.13135 | 1.492831 | 29.10083
2150.282 | 4.131892 | 1.491851 | 29.09993
2152.797 | 4.132094 | 1.492671 | 29.10065
2155.313 | 4.132475 | 1.489039 | 29.09607
2157.829 | 4.132534 | 1.492734 | 29.09718
2160.344 | 4.133107 | 1.492365 | 29.10862
2162.86 | 4.133191 | 1.493637 | 29.10982
2165.375 | 4.133389 | 1.494433 | 29.11249
2167.891 | 4.133717 | 1.489911 | 29.11979
2170.422 | 4.134065 | 1.491803 | 29.12436
2172.954 | 4.134455 | 1.492336 | 29.12717
2175.485 | 4.134572 | 1.493984 | 29.12962
2178.016 | 4.134403 | 1.497457 | 29.13313
2180.532 | 4.135047 | 1.493975 | 29.13656
2183.063 | 4.135622 | 1.493225 | 29.14458
2185.594 | 4.135648 | 1.490538 | 29.14807
2188.125 | 4.135925 | 1.492668 | 29.14474
2190.657 | 4.136217 | 1.491593 | 29.14792
2193.188 | 4.136607 | 1.490105 | 29.14844
2195.704 | 4.136891 | 1.49496 | 29.15386
2198.235 | 4.136985 | 1.488854 | 29.15962
2200.704 | 4.137205 | 1.489778 | 29.16503
2203.188 | 4.137756 | 1.491801 | 29.16933
2205.672 | 4.13786 | 1.492062 | 29.17326
2208.157 | 4.138003 | 1.490071 | 29.17771
2210.641 | 4.138241 | 1.489472 | 29.18206
2213.11 | 4.138511 | 1.491907 | 29.18274
2215.625 | 4.138901 | 1.493182 | 29.18252
2218.141 | 4.139314 | 1.490738 | 29.18182
2220.657 | 4.139384 | 1.491387 | 29.18018
2223.172 | 4.139767 | 1.492671 | 29.19306
2225.688 | 4.139965 | 1.49346 | 29.19087
2228.204 | 4.140455 | 1.493161 | 29.20091
2230.719 | 4.14061 | 1.491142 | 29.20106
2233.204 | 4.14095 | 1.491801 | 29.19404
2235.688 | 4.141146 | 1.488789 | 29.2045
2238.235 | 4.14145 | 1.490624 | 29.21161
2240.704 | 4.141769 | 1.493837 | 29.21566
2243.188 | 4.141872 | 1.493396 | 29.21071
2245.657 | 4.142163 | 1.492268 | 29.2113
2248.125 | 4.142603 | 1.492671 | 29.20684
2250.594 | 4.142903 | 1.493688 | 29.22309
2253.11 | 4.142943 | 1.491591 | 29.21638
2255.625 | 4.143259 | 1.490774 | 29.2163
2258.141 | 4.143571 | 1.491686 | 29.22003
2260.657 | 4.143845 | 1.490752 | 29.22092
2263.172 | 4.144369 | 1.491705 | 29.23006
2265.688 | 4.144358 | 1.493871 | 29.23259
2268.204 | 4.144985 | 1.491517 | 29.22899
2270.719 | 4.145141 | 1.491771 | 29.23282
2273.25 | 4.145493 | 1.491616 | 29.23912605
2275.782 | 4.145633 | 1.49116 | 29.25532
2278.313 | 4.145914 | 1.491052 | 29.24254
2280.844 | 4.146267 | 1.492411 | 29.25202
2283.313 | 4.146509 | 1.49296 | 29.25009
2285.829 | 4.146862 | 1.491621 | 29.25076
2288.329 | 4.147187 | 1.491046 | 29.26189
2290.844 | 4.147427 | 1.492346 | 29.26744
2293.329 | 4.147834 | 1.492979 | 29.26875
2295.844 | 4.147993 | 1.490866 | 29.27724
2298.36 | 4.148393 | 1.491748 | 29.27699
2300.875 | 4.14875 | 1.492578 | 29.27441
2303.391 | 4.149022 | 1.490874 | 29.28324
2305.907 | 4.149286 | 1.492398 | 29.2905
2308.422 | 4.149265 | 1.491309 | 29.28653
2310.938 | 4.149817 | 1.493018 | 29.28506
2313.454 | 4.149975 | 1.491904 | 29.29115
2315.969 | 4.150331 | 1.492274 | 29.28774
2318.485 | 4.150522 | 1.492781 | 29.30075
2321 | 4.150926 | 1.492521 | 29.3055
2323.532 | 4.151195 | 1.489526 | 29.30022
2326.063 | 4.151559 | 1.492178 | 29.31068
2328.594 | 4.151833 | 1.492232 | 29.32352
2331.125 | 4.152116 | 1.493105 | 29.32061
2333.641 | 4.152543 | 1.491899 | 29.31905
2336.172 | 4.152603 | 1.489817 | 29.3219
2338.704 | 4.152985 | 1.493605 | 29.32176
2341.235 | 4.153338 | 1.492384 | 29.32306
2343.766 | 4.153621 | 1.489039 | 29.31685
2346.297 | 4.15379 | 1.492453 | 29.31855
2348.813 | 4.154315 | 1.490577 | 29.32323
2351.344 | 4.154656 | 1.491183 | 29.32827
2353.907 | 4.154835 | 1.494449 | 29.33718
2356.438 | 4.155092 | 1.491862 | 29.34208
2358.954 | 4.155354 | 1.490879 | 29.34584
2361.485 | 4.155725 | 1.492119 | 29.35187
2364.016 | 4.155917 | 1.49188 | 29.35267
2366.547 | 4.156209 | 1.493382 | 29.36106
2369.079 | 4.156682 | 1.490918 | 29.36262
2371.594 | 4.156901 | 1.49041 | 29.36532
2374.125 | 4.157167 | 1.491109 | 29.36538
2376.719 | 4.1575 | 1.49275 | 29.37985
2379.188 | 4.157764 | 1.492401 | 29.37384
2381.672 | 4.158206 | 1.492626 | 29.37928
2384.266 | 4.158422 | 1.491629 | 29.37912
2386.735 | 4.158729 | 1.49292 | 29.38239
2389.219 | 4.158808 | 1.49126 | 29.3861
2391.688 | 4.159295 | 1.490249 | 29.38465
2394.172 | 4.159662 | 1.492461 | 29.38539
2396.641 | 4.160077 | 1.493197 | 29.38649
2399.157 | 4.160407 | 1.490778 | 29.39632
2401.672 | 4.160745 | 1.493072 | 29.39982
2404.188 | 4.160823 | 1.492214 | 29.39998
2406.704 | 4.161182 | 1.490867 | 29.40241
2409.235 | 4.16154 | 1.49102 | 29.40385
2411.75 | 4.161791 | 1.492009 | 29.41457
2414.266 | 4.161993 | 1.492079 | 29.42007
2416.797 | 4.162556 | 1.488752 | 29.42101
2419.313 | 4.162784 | 1.493617 | 29.42304
2421.844 | 4.162926 | 1.493681 | 29.43179
2424.375 | 4.163437 | 1.491455 | 29.42935
2426.907 | 4.163787 | 1.491498 | 29.43493
2429.438 | 4.164041 | 1.492224 | 29.43668
2431.969 | 4.16464 | 1.492205 | 29.43952
2434.485 | 4.164717 | 1.492587 | 29.44013
2437.016 | 4.165055 | 1.490876 | 29.43779
2439.547 | 4.165369 | 1.48903 | 29.44465
2442.079 | 4.165486 | 1.492809 | 29.4484
2444.61 | 4.165984 | 1.493054 | 29.44934
2447.141 | 4.166279 | 1.489778 | 29.44905
2449.61 | 4.166566 | 1.494137 | 29.44997
2452.094 | 4.166991 | 1.49022 | 29.44983
2454.579 | 4.167193 | 1.491108 | 29.4541
2457.063 | 4.167672 | 1.492322 | 29.45392
2459.547 | 4.167844 | 1.491191 | 29.4519
2462.016 | 4.168165 | 1.489946 | 29.45768
2464.532 | 4.168359 | 1.491386 | 29.45388
2467.047 | 4.168575 | 1.492958 | 29.4576
2469.563 | 4.169065 | 1.490211 | 29.4631
2472.079 | 4.169634 | 1.492127 | 29.47606
2474.594 | 4.169756 | 1.492851 | 29.47009
2477.063 | 4.17026 | 1.488532 | 29.48238
2479.579 | 4.170434 | 1.491524 | 29.47421
2482.063 | 4.170652 | 1.491936 | 29.47771
2484.532 | 4.171209 | 1.491359 | 29.4778
2487 | 4.171288 | 1.491607 | 29.48376
2489.516 | 4.171631 | 1.491198 | 29.4885
2492.032 | 4.171941 | 1.489665 | 29.48917
2494.547 | 4.172351 | 1.490777 | 29.49344
2497.063 | 4.17249 | 1.491412 | 29.50558
2499.579 | 4.172991 | 1.490705 | 29.50182
2502.094 | 4.173337 | 1.491335 | 29.499
2504.61 | 4.173633 | 1.490495 | 29.50133
2507.125 | 4.173885 | 1.49218 | 29.50597
2509.641 | 4.174233 | 1.492562 | 29.51007
2512.157 | 4.174369 | 1.49292 | 29.5122
2514.688 | 4.174882 | 1.491749 | 29.525
2517.219 | 4.175158 | 1.49229 | 29.53318
2519.75 | 4.17546 | 1.49075 | 29.52716
2522.282 | 4.175934 | 1.492083 | 29.53416
2524.813 | 4.176231 | 1.492653 | 29.53532
2527.344 | 4.176413 | 1.493922 | 29.53516
2529.875 | 4.176923 | 1.492407 | 29.54544
2532.391 | 4.177137 | 1.491574 | 29.54229
2534.922 | 4.177468 | 1.49271 | 29.54433
2537.454 | 4.177915 | 1.488438 | 29.54467
2539.985 | 4.178017 | 1.492621 | 29.55563
2542.516 | 4.178507 | 1.493994 | 29.54916
2545.047 | 4.179053 | 1.491309 | 29.55034
2547.516 | 4.179471 | 1.490141 | 29.54353
2550 | 4.179478 | 1.491998 | 29.55157
2552.485 | 4.179842 | 1.492181 | 29.56283
2554.969 | 4.18025 | 1.490903 | 29.56284
2557.454 | 4.180488 | 1.490186 | 29.56798
2559.922 | 4.180775 | 1.492738 | 29.56929
2562.391 | 4.180982 | 1.491251 | 29.56876
2564.907 | 4.181265 | 1.490692 | 29.57662
2567.438 | 4.181821 | 1.491636 | 29.57662
2569.922 | 4.181996 | 1.491728 | 29.57723
2572.391 | 4.182472 | 1.492126 | 29.58389
2574.891 | 4.182907 | 1.49264 | 29.57339
2577.375 | 4.183165 | 1.492231 | 29.58246
2579.875 | 4.183571 | 1.491075 | 29.58862
2582.391 | 4.183652 | 1.492079 | 29.58981
2584.907 | 4.184129 | 1.490896 | 29.59338
2587.422 | 4.184515 | 1.493998 | 29.59236
2589.938 | 4.18478 | 1.493236 | 29.60788
2592.454 | 4.185142 | 1.492631 | 29.61107
2594.985 | 4.185279 | 1.49145 | 29.61308
2597.5 | 4.185748 | 1.494419 | 29.61189
2600.016 | 4.186019 | 1.492738 | 29.61723
2602.532 | 4.186665 | 1.488975 | 29.6225
2605.047 | 4.186857 | 1.490925 | 29.62243
2607.563 | 4.1869 | 1.490842 | 29.63368
2610.079 | 4.187384 | 1.492538 | 29.63762
2612.594 | 4.187806 | 1.493564 | 29.63958
2615.125 | 4.188152 | 1.490996 | 29.63809
2617.657 | 4.188339 | 1.493252 | 29.6347
2620.188 | 4.188675 | 1.492403 | 29.63847
2622.719 | 4.189239 | 1.494368 | 29.64768
2625.25 | 4.189404 | 1.491548 | 29.6587
2627.766 | 4.189955 | 1.490735 | 29.65361
2630.297 | 4.190423 | 1.49274 | 29.65957
2632.829 | 4.190566 | 1.4911 | 29.66506
2635.36 | 4.190856 | 1.494386 | 29.66414
2637.891 | 4.191323 | 1.491925 | 29.65901
2640.422 | 4.191593 | 1.492107 | 29.66422
2642.891 | 4.191785 | 1.492538 | 29.66504
2645.375 | 4.192336 | 1.493675 | 29.66803
2647.86 | 4.192394 | 1.492909 | 29.67229
2650.344 | 4.19289 | 1.490501 | 29.67329
2652.829 | 4.193413 | 1.490322 | 29.67248
2655.313 | 4.193346 | 1.491599 | 29.67114
2657.875 | 4.193498 | 1.490441 | 29.67315
2660.375 | 4.194074 | 1.491093 | 29.68785
2662.844 | 4.194599 | 1.49259 | 29.68711
2665.329 | 4.194793 | 1.491998 | 29.68774
2667.797 | 4.195043 | 1.492973 | 29.69364
2670.313 | 4.19555 | 1.490961 | 29.69086
2672.829 | 4.195677 | 1.491498 | 29.68998
2675.344 | 4.196093 | 1.492296 | 29.69368
2677.875 | 4.196384 | 1.491478 | 29.69803
2680.375 | 4.196749 | 1.493726 | 29.69469
2682.891 | 4.197168 | 1.49223 | 29.70008
2685.422 | 4.197507 | 1.491235 | 29.70693
2687.922 | 4.197937 | 1.491787 | 29.72018
2690.438 | 4.198165 | 1.493062 | 29.7217
2692.969 | 4.198563 | 1.491332 | 29.72434
2695.5 | 4.198843 | 1.4927 | 29.72229
2698.032 | 4.199332 | 1.491545 | 29.72402
2700.563 | 4.199661 | 1.492737 | 29.726
2703.094 | 4.200023 | 1.493405 | 29.72802
2705.985 | 4.200374 | 1.492944 | 29.7293
2708.594 | 4.200723 | 1.492942 | 29.7241
2711.172 | 4.201161 | 1.491803 | 29.72758
2713.75 | 4.201494 | 1.492216 | 29.72833
2716.391 | 4.201908 | 1.491629 | 29.73047
2719.032 | 4.202099 | 1.489349 | 29.73828
2721.61 | 4.202393 | 1.493084 | 29.74771
2724.188 | 4.202729 | 1.490519 | 29.75061
2726.829 | 4.20288 | 1.490982 | 29.75531
2729.454 | 4.203375 | 1.491146 | 29.75174
2732.032 | 4.203804 | 1.489841 | 29.74971
2734.61 | 4.204129 | 1.4907 | 29.75877
2737.25 | 4.204555 | 1.493299 | 29.75862
2739.829 | 4.204844 | 1.49167 | 29.75995
2742.407 | 4.205243 | 1.49119 | 29.76394
2745 | 4.20542 | 1.492358 | 29.77189
2747.579 | 4.205741 | 1.490485 | 29.77275
2750.219 | 4.206077 | 1.489732 | 29.76755
2752.844 | 4.206402 | 1.489503 | 29.77853
2755.422 | 4.206507 | 1.490842 | 29.77684
2758 | 4.20672 | 1.487968 | 29.77781
2760.563 | 4.204371 | 1.465178 | 29.78235
2763.204 | 4.204623 | 1.46697 | 29.78397
2765.829 | 4.204773 | 1.468193 | 29.7834
2768.407 | 4.20499 | 1.464905 | 29.7782
2770.985 | 4.205381 | 1.467773 | 29.78292
2773.563 | 4.205526 | 1.46527 | 29.78699
2776.188 | 4.205776 | 1.463701 | 29.7874
2778.844 | 4.206129 | 1.465166 | 29.79642
2781.438 | 4.206258 | 1.465815 | 29.80406
2784 | 4.206576 | 1.462157 | 29.80085
2786.641 | 4.206894 | 1.466168 | 29.80223
2789.297 | 4.207058 | 1.460779 | 29.81376
2791.86 | 4.207098 | 1.462284 | 29.80561
2794.438 | 4.207437 | 1.459803 | 29.80949
2797.079 | 4.207618 | 1.459442 | 29.81316
2799.704 | 4.204928 | 1.441395 | 29.81855
2802.282 | 4.205092 | 1.439584 | 29.81919
2804.844 | 4.205249 | 1.439753 | 29.82311
2807.422 | 4.205299 | 1.436421 | 29.82928
2810 | 4.205531 | 1.435106 | 29.83138
2812.641 | 4.205777 | 1.438274 | 29.8366
2815.282 | 4.205816 | 1.436257 | 29.83903
2817.86 | 4.206021 | 1.435919 | 29.83692
2820.438 | 4.206189 | 1.435748 | 29.84464
2823.063 | 4.206592 | 1.435742 | 29.83965
2825.766 | 4.206491 | 1.435029 | 29.83761
2828.422 | 4.206795 | 1.433833 | 29.84665
2831.016 | 4.206905 | 1.435482 | 29.85172
2833.594 | 4.207264 | 1.43356 | 29.85204
2836.172 | 4.207568 | 1.432442 | 29.84592
2838.75 | 4.205073 | 1.412302 | 29.83868
2841.375 | 4.205095 | 1.412806 | 29.84439
2844.032 | 4.20516 | 1.412117 | 29.84738
2846.61 | 4.205508 | 1.412572 | 29.84439
2849.172 | 4.205731 | 1.411377 | 29.84543
2851.813 | 4.205788 | 1.410442 | 29.84266
2854.469 | 4.206012 | 1.41017 | 29.84503
2857.032 | 4.2062 | 1.410966 | 29.84764
2859.61 | 4.206378 | 1.409743 | 29.84151
2862.219 | 4.206575 | 1.408519 | 29.83746
2864.813 | 4.204283 | 1.388517 | 29.84231
2867.391 | 4.204342 | 1.38865 | 29.84092
2869.954 | 4.204306 | 1.387749 | 29.83881
2872.594 | 4.204399 | 1.38938 | 29.83915
2875.25 | 4.204608 | 1.387988 | 29.84048
2877.829 | 4.204827 | 1.386232 | 29.83831
2880.391 | 4.204968 | 1.387891 | 29.8428
2883.032 | 4.205093 | 1.38676 | 29.84515
2885.688 | 4.205345 | 1.385693 | 29.85148
2888.25 | 4.205449 | 1.38629 | 29.85171
2890.829 | 4.205663 | 1.383156 | 29.85271
2893.469 | 4.205925 | 1.384494 | 29.84246
2896.141 | 4.206221 | 1.384696 | 29.83255
2898.719 | 4.20642 | 1.383745 | 29.84325
2901.297 | 4.206685 | 1.383531 | 29.84172
2903.938 | 4.206786 | 1.383961 | 29.83335
2906.579 | 4.207018 | 1.381908 | 29.83989
2909.157 | 4.207288 | 1.382326 | 29.84334
2911.719 | 4.207586 | 1.382404 | 29.8467
2914.36 | 4.205116 | 1.363022 | 29.84434
2916.985 | 4.205246 | 1.360237 | 29.84892
2919.579 | 4.205545 | 1.360456 | 29.84637
2922.157 | 4.205758 | 1.358862 | 29.84308
2924.797 | 4.205806 | 1.361359 | 29.8425
2927.469 | 4.20588 | 1.357142 | 29.84401
2930.047 | 4.206128 | 1.360664 | 29.84141
2932.625 | 4.206215 | 1.358511 | 29.83781
2935.266 | 4.20646 | 1.357202 | 29.846
2937.907 | 4.206473 | 1.35652 | 29.84656
2940.532 | 4.206685 | 1.355549 | 29.84651
2943.579 | 4.206911 | 1.354137 | 29.8413
2946.36 | 4.207393 | 1.355968 | 29.84502
2949.047 | 4.207436 | 1.355876 | 29.84926
2951.782 | 4.207604 | 1.35455 | 29.84672
2954.516 | 4.205073 | 1.33185 | 29.84919
2957.235 | 4.205151 | 1.335026 | 29.84803
2959.922 | 4.205298 | 1.332442 | 29.842
2962.657 | 4.205446 | 1.330864 | 29.85545
2965.329 | 4.205505 | 1.331231 | 29.85128
2968.063 | 4.205657 | 1.331876 | 29.85521
2970.735 | 4.205907 | 1.329408 | 29.85207
2973.469 | 4.206038 | 1.330627 | 29.84975
2976.141 | 4.206157 | 1.331511 | 29.85099
2978.875 | 4.206261 | 1.332123 | 29.85712
2981.547 | 4.206815 | 1.328702 | 29.86105
2984.282 | 4.207028 | 1.328449 | 29.85833
2986.969 | 4.207121 | 1.329109 | 29.86176
2989.704 | 4.207384 | 1.328148 | 29.86261
2992.391 | 4.207752 | 1.327533 | 29.85967
2995.11 | 4.205333 | 1.307311 | 29.8597
2997.797 | 4.205384 | 1.306951 | 29.86195
3000.516 | 4.205418 | 1.306246 | 29.8562
3003.204 | 4.205831 | 1.307091 | 29.85301
3006.297 | 4.2059 | 1.306992 | 29.84956
3009.141 | 4.206114 | 1.304492 | 29.85232
3011.969 | 4.206315 | 1.303108 | 29.85008
3014.813 | 4.20617 | 1.303519 | 29.85628
3017.688 | 4.20666 | 1.302254 | 29.85646
3020.516 | 4.20699 | 1.302164 | 29.84641
3023.407 | 4.207036 | 1.303329 | 29.84892
3026.329 | 4.207136 | 1.301984 | 29.8345
3029.235 | 4.20744 | 1.300679 | 29.83748
3032.094 | 4.207958 | 1.299062 | 29.83601
3034.969 | 4.208113 | 1.300445 | 29.8362
3037.829 | 4.208512 | 1.29806 | 29.83097
3040.704 | 4.208592 | 1.29773 | 29.83636
3043.563 | 4.206075 | 1.27989 | 29.8348
3046.438 | 4.206101 | 1.278887 | 29.83447
3049.297 | 4.206396 | 1.277341 | 29.83043
3052.157 | 4.206635 | 1.278824 | 29.83325
3055.032 | 4.206859 | 1.276344 | 29.83545
3057.938 | 4.207004 | 1.276029 | 29.83483
3060.813 | 4.207095 | 1.2766 | 29.8409
3063.688 | 4.207559 | 1.274971 | 29.84398
3066.547 | 4.204826 | 1.256313 | 29.84055
3069.422 | 4.205111 | 1.255984 | 29.84122
3072.297 | 4.2051 | 1.253337 | 29.83919
3075.172 | 4.20528 | 1.25386 | 29.83571
3078.047 | 4.20535 | 1.254198 | 29.83001
3080.907 | 4.205682 | 1.2534 | 29.82375
3083.782 | 4.205708 | 1.255128 | 29.8232
3086.657 | 4.205845 | 1.253349 | 29.83121
3089.547 | 4.206237 | 1.254932 | 29.8306
3092.422 | 4.206421 | 1.249576 | 29.82221
3095.297 | 4.206608 | 1.250527 | 29.82165
3098.594 | 4.206867 | 1.252323 | 29.81353
3101.61 | 4.206876 | 1.249957 | 29.82219
3104.61 | 4.207213 | 1.246686 | 29.82501
3107.579 | 4.207552 | 1.249662 | 29.82842
3110.5 | 4.205244 | 1.226875 | 29.82047
3113.485 | 4.205088 | 1.226309 | 29.82759
3116.485 | 4.205205 | 1.224851 | 29.83051
3119.407 | 4.205123 | 1.225213 | 29.82673
3122.329 | 4.205243 | 1.224196 | 29.82627
3125.329 | 4.205502 | 1.224002 | 29.82407
3128.313 | 4.205559 | 1.224432 | 29.8221
3131.297 | 4.205908 | 1.22524 | 29.82104
3134.235 | 4.205974 | 1.223714 | 29.82082
3137.219 | 4.206389 | 1.224613 | 29.82136
3140.204 | 4.20637 | 1.221427 | 29.82496
3143.219 | 4.206421 | 1.226115 | 29.8199
3146.235 | 4.206975 | 1.221474 | 29.81351
3149.25 | 4.207378 | 1.221775 | 29.81659
3152.172 | 4.207414 | 1.221224 | 29.81776
3155.172 | 4.207856 | 1.222009 | 29.80627
3158.219 | 4.208076 | 1.219561 | 29.81765
3161.157 | 4.208294 | 1.218597 | 29.81554
3164.157 | 4.208302 | 1.221916 | 29.81815
3167.204 | 4.208598 | 1.218885 | 29.81633
3170.204 | 4.206126 | 1.199079 | 29.82089
3173.219 | 4.206473 | 1.197795 | 29.82167
3176.141 | 4.206581 | 1.197154 | 29.82127
3179.141 | 4.206641 | 1.198565 | 29.81509
3182.141 | 4.206849 | 1.197218 | 29.80797
3185.063 | 4.206886 | 1.197203 | 29.81742
3187.985 | 4.20711 | 1.192481 | 29.81373
3190.969 | 4.207728 | 1.195207 | 29.82208
3193.969 | 4.207825 | 1.195452 | 29.81882
3196.922 | 4.207627 | 1.195119 | 29.81225
3199.938 | 4.208039 | 1.193984 | 29.80943
3202.938 | 4.208408 | 1.192672 | 29.81882
3205.875 | 4.208643 | 1.195308 | 29.81425
3208.86 | 4.206143 | 1.173901 | 29.81647
3211.86 | 4.206204 | 1.171625 | 29.8079
3214.829 | 4.206259 | 1.172394 | 29.80456
3217.844 | 4.205999 | 1.168584 | 29.81362
3220.844 | 4.206739 | 1.168539 | 29.81531
3223.766 | 4.206864 | 1.16917 | 29.80765
3226.766 | 4.206969 | 1.168669 | 29.79941
3229.766 | 4.207194 | 1.169145 | 29.80245
3232.688 | 4.207509 | 1.167812 | 29.80595
3235.672 | 4.207702 | 1.168593 | 29.80041
3238.672 | 4.207868 | 1.170211 | 29.8001
3241.61 | 4.208219 | 1.166638 | 29.80442
3244.657 | 4.207982 | 1.168309 | 29.80189
3247.657 | 4.208414 | 1.168181 | 29.79266
3250.657 | 4.208879 | 1.166207 | 29.80244
3253.579 | 4.206272 | 1.14699 | 29.80527
3256.532 | 4.206303 | 1.14677 | 29.80439
3259.516 | 4.206583 | 1.143787 | 29.8062
3262.532 | 4.206812 | 1.14158 | 29.80586
3265.532 | 4.207148 | 1.142618 | 29.80749
3268.454 | 4.206747 | 1.145926 | 29.80913
3271.454 | 4.207136 | 1.141971 | 29.80437
3274.469 | 4.207605 | 1.14581 | 29.80734
3277.422 | 4.207829 | 1.141987 | 29.79703
3280.422 | 4.207573 | 1.141646 | 29.79447
3283.422 | 4.208072 | 1.14283 | 29.79021
3286.344 | 4.208226 | 1.144654 | 29.80218
3289.344 | 4.208363 | 1.141805 | 29.79941
3292.329 | 4.208811 | 1.136752 | 29.79953
3295.266 | 4.208906 | 1.138468 | 29.8015
3298.25 | 4.208975 | 1.14235 | 29.80612
3301.25 | 4.209505 | 1.138429 | 29.80932
3304.204 | 4.209673 | 1.139152 | 29.80504
3307.219 | 4.207231 | 1.117596 | 29.80592
3310.219 | 4.207159 | 1.117594 | 29.79687
3313.157 | 4.207448 | 1.118575 | 29.79183
3316.079 | 4.207407 | 1.115321 | 29.79298
3319.079 | 4.207503 | 1.116224 | 29.78795
3322.079 | 4.207697 | 1.114608 | 29.78473
3325 | 4.20791 | 1.11393 | 29.79349
3328.016 | 4.208084 | 1.114111 | 29.78976
3331.016 | 4.208409 | 1.113693 | 29.79474
3333.954 | 4.208439 | 1.111843 | 29.79484
3336.938 | 4.208903 | 1.114589 | 29.79557
3339.969 | 4.20666 | 1.092545 | 29.79303
3342.891 | 4.206713 | 1.092312 | 29.79469
3345.891 | 4.20684 | 1.093894 | 29.79792
3348.891 | 4.206933 | 1.092463 | 29.79715
3351.844 | 4.207229 | 1.092618 | 29.79865
3354.829 | 4.207294 | 1.092648 | 29.78624
3357.766 | 4.207394 | 1.092161 | 29.78877
3360.75 | 4.207657 | 1.0906 | 29.78398
3363.766 | 4.207825 | 1.091064 | 29.7881
3366.704 | 4.207987 | 1.091421 | 29.78998
3369.688 | 4.208299 | 1.090492 | 29.78567
3372.688 | 4.208168 | 1.085003 | 29.79337
3375.641 | 4.208869 | 1.089248 | 29.79189
3378.641 | 4.20628 | 1.069762 | 29.78858
3381.625 | 4.206608 | 1.069808 | 29.78441
3384.563 | 4.2068 | 1.06767 | 29.78277
3387.547 | 4.206566 | 1.067552 | 29.78738
3390.579 | 4.206854 | 1.064642 | 29.77693
3393.5 | 4.206804 | 1.066594 | 29.78351
3396.5 | 4.207286 | 1.066619 | 29.78662
3399.5 | 4.207352 | 1.066858 | 29.78842
3402.422 | 4.207669 | 1.062812 | 29.79162
3405.422 | 4.207715 | 1.064051 | 29.78925
3408.422 | 4.207963 | 1.06397 | 29.7835
3411.36 | 4.20826 | 1.065787 | 29.77736
3414.391 | 4.208354 | 1.064874 | 29.78875
3417.391 | 4.208875 | 1.063737 | 29.78448
3420.344 | 4.206325 | 1.044537 | 29.78318
3423.329 | 4.20638 | 1.042695 | 29.77737
3426.329 | 4.206535 | 1.041775 | 29.76881
3429.25 | 4.206689 | 1.042913 | 29.76326
3432.25 | 4.2068 | 1.04077 | 29.76513
3435.235 | 4.207094 | 1.043386 | 29.76997
3438.204 | 4.207234 | 1.041779 | 29.76872
3441.188 | 4.207447 | 1.037498 | 29.77814
3444.188 | 4.207656 | 1.040917 | 29.77978
3447.235 | 4.207879 | 1.042972 | 29.77315
3450.282 | 4.208314 | 1.039102 | 29.76639
3453.204 | 4.208366 | 1.040134 | 29.76471
3456.188 | 4.208656 | 1.040742 | 29.75591
3459.188 | 4.208443 | 1.040966 | 29.76066
3462.11 | 4.209011 | 1.03939 | 29.75805
3465.11 | 4.209199 | 1.040354 | 29.76311
3468.11 | 4.209183 | 1.038023 | 29.75912
3471.063 | 4.209536 | 1.036792 | 29.76608
3474.079 | 4.209708 | 1.036946 | 29.76413
3477.079 | 4.20744 | 1.017245 | 29.75993
3480 | 4.207569 | 1.015903 | 29.76008
3482.938 | 4.207714 | 1.017701 | 29.76813
3485.922 | 4.207769 | 1.015506 | 29.76569
3488.954 | 4.207856 | 1.013799 | 29.75499
3491.907 | 4.208095 | 1.014609 | 29.76301
3494.829 | 4.208277 | 1.014772 | 29.75197
3497.813 | 4.208631 | 1.009761 | 29.75925
3500.813 | 4.208719 | 1.010319 | 29.75241
3503.735 | 4.209072 | 1.009206 | 29.74579
3506.735 | 4.209373 | 1.0104 | 29.74473
3509.735 | 4.209502 | 1.012037 | 29.74552
3512.657 | 4.209784 | 1.008852 | 29.7475
3515.657 | 4.2076 | 0.9900296 | 29.73907
3518.672 | 4.207696 | 0.992613 | 29.7379
3521.61 | 4.207898 | 0.9878371 | 29.73422
3524.532 | 4.207911 | 0.9895639 | 29.73041
3527.61 | 4.20828 | 0.988649 | 29.73286
3530.61 | 4.20825 | 0.9899458 | 29.72764
3533.61 | 4.208538 | 0.9892811 | 29.72464
3536.657 | 4.208573 | 0.9899938 | 29.72843
3539.672 | 4.206183 | 0.9694436 | 29.73317
3542.641 | 4.206353 | 0.9677024 | 29.74193
3545.657 | 4.206514 | 0.9673171 | 29.74071
3548.657 | 4.206549 | 0.9677142 | 29.73513
3551.594 | 4.206736 | 0.9650431 | 29.72274
3554.61 | 4.206801 | 0.965485 | 29.72535
3557.625 | 4.207236 | 0.9625188 | 29.72856
3560.563 | 4.207261 | 0.9674321 | 29.7253
3563.563 | 4.207474 | 0.964497 | 29.72247
3566.563 | 4.207789 | 0.9656109 | 29.72289
3569.5 | 4.207902 | 0.9631638 | 29.71299
3572.5 | 4.208134 | 0.9649488 | 29.71228
3575.516 | 4.208443 | 0.9629906 | 29.7086
3578.454 | 4.208633 | 0.9625377 | 29.71772
3581.438 | 4.208876 | 0.9622358 | 29.70802
3584.469 | 4.209027 | 0.95999 | 29.70085
3587.407 | 4.209324 | 0.9588194 | 29.69209
3590.407 | 4.20928 | 0.9605738 | 29.69974
3593.375 | 4.209831 | 0.9604455 | 29.70521
3596.313 | 4.207508 | 0.9400753 | 29.70198
3599.329 | 4.207638 | 0.9393939 | 29.69448
3602.313 | 4.207773 | 0.9394927 | 29.6785
3605.25 | 4.207945 | 0.9378671 | 29.67806
3608.266 | 4.208232 | 0.9387285 | 29.67884
3611.282 | 4.208204 | 0.9383503 | 29.6732
3614.204 | 4.208359 | 0.9381159 | 29.673
3617.204 | 4.20856 | 0.9368794 | 29.66994
3620.219 | 4.20891 | 0.9369577 | 29.65987
3623.141 | 4.209245 | 0.9372431 | 29.65628
3626.157 | 4.209629 | 0.9352675 | 29.65788
3629.157 | 4.207135 | 0.9162555 | 29.66288
3632.11 | 4.206958 | 0.9157124 | 29.6594
3635.032 | 4.207065 | 0.9133636 | 29.65113
3638.016 | 4.207268 | 0.912851 | 29.64693
3641.047 | 4.20764 | 0.9123262 | 29.64631
3644.047 | 4.207693 | 0.9123033 | 29.63777
3646.985 | 4.20777 | 0.9123695 | 29.63045
3649.969 | 4.208012 | 0.9114841 | 29.6217
3652.969 | 4.208214 | 0.9106396 | 29.62271
3655.907 | 4.208482 | 0.9126455 | 29.6256
3658.922 | 4.208807 | 0.9135917 | 29.62497
3661.938 | 4.209085 | 0.9100765 | 29.60837
3664.875 | 4.209056 | 0.9125465 | 29.60553
3667.891 | 4.209482 | 0.9120814 | 29.59658
3670.86 | 4.209613 | 0.9097813 | 29.59812
3673.875 | 4.207477 | 0.8874981 | 29.58553
3676.875 | 4.207561 | 0.8881643 | 29.57089
3679.797 | 4.207522 | 0.8893063 | 29.58096
3682.813 | 4.207902 | 0.8875577 | 29.58571
3685.829 | 4.207933 | 0.887899 | 29.57882
3688.829 | 4.208275 | 0.8879878 | 29.57555
3691.797 | 4.208331 | 0.8873114 | 29.56948
3694.735 | 4.208815 | 0.8891697 | 29.56141
3697.657 | 4.208797 | 0.8870593 | 29.559
3700.579 | 4.209048 | 0.8868595 | 29.55576
3703.5 | 4.209174 | 0.8847033 | 29.5543
3706.422 | 4.209406 | 0.8850863 | 29.54164
3709.344 | 4.209854 | 0.8853388 | 29.54036
3712.344 | 4.209983 | 0.885101 | 29.53824
3715.329 | 4.210252 | 0.8833552 | 29.53691
3718.344 | 4.210433 | 0.8857184 | 29.53141
3721.282 | 4.210685 | 0.8824246 | 29.52628
3724.235 | 4.208335 | 0.8659401 | 29.51389
3727.188 | 4.208427 | 0.8626167 | 29.5184
3730.188 | 4.208561 | 0.8631092 | 29.51124
3733.172 | 4.20878 | 0.8608332 | 29.51027
3736.172 | 4.208976 | 0.8615038 | 29.51091
3739.11 | 4.209208 | 0.8617256 | 29.51113
3742.11 | 4.20953 | 0.8631085 | 29.49579
3745.032 | 4.209688 | 0.8623133 | 29.48569
3747.969 | 4.207315 | 0.8390887 | 29.47901
3750.922 | 4.207355 | 0.8416661 | 29.46471
3753.86 | 4.207566 | 0.8402268 | 29.46162
3756.86 | 4.207813 | 0.837671 | 29.45717
3759.86 | 4.207812 | 0.8372751 | 29.45308
3762.86 | 4.207994 | 0.8412048 | 29.44899
3765.797 | 4.208116 | 0.8384653 | 29.44362
3768.719 | 4.208329 | 0.8332951 | 29.44063
3771.719 | 4.208789 | 0.8401252 | 29.43299
3774.704 | 4.208788 | 0.8387431 | 29.41702
3777.735 | 4.208998 | 0.8366257 | 29.41213
3780.657 | 4.209083 | 0.8352815 | 29.40783
3783.594 | 4.209326 | 0.8371728 | 29.40318
3786.594 | 4.20956 | 0.8341252 | 29.39861
3789.625 | 4.207005 | 0.8150386 | 29.39346
3792.61 | 4.206965 | 0.8150211 | 29.3919
3795.547 | 4.207402 | 0.8136758 | 29.3824
3798.516 | 4.207369 | 0.8138006 | 29.37542
3801.516 | 4.20767 | 0.813011 | 29.36453
3804.5 | 4.207875 | 0.8124748 | 29.36369
3807.5 | 4.208035 | 0.8131043 | 29.3596
3810.438 | 4.208226 | 0.8146158 | 29.35433
3813.391 | 4.208337 | 0.8129586 | 29.34717
3816.391 | 4.208447 | 0.8118383 | 29.35136
3819.391 | 4.208771 | 0.8114999 | 29.34877
3822.375 | 4.209036 | 0.811942 | 29.33894
3825.313 | 4.209311 | 0.8123454 | 29.33724
3828.25 | 4.209451 | 0.8098942 | 29.32887
3831.25 | 4.209589 | 0.8116559 | 29.32386
3834.235 | 4.209897 | 0.8123745 | 29.32415
3837.266 | 4.210252 | 0.8094962 | 29.31103
3840.204 | 4.210245 | 0.8094933 | 29.30074
3843.141 | 4.210759 | 0.8089751 | 29.29748
3846.141 | 4.208152 | 0.789051 | 29.28646
3849.157 | 4.208223 | 0.7899175 | 29.28167
3852.188 | 4.208472 | 0.7881517 | 29.29259
3855.188 | 4.208561 | 0.7876494 | 29.28591
3858.125 | 4.208897 | 0.7893933 | 29.2832
3861.063 | 4.208974 | 0.7871453 | 29.27129
3864.094 | 4.209093 | 0.7882324 | 29.26732
3867.079 | 4.209198 | 0.7865052 | 29.25735
3870.079 | 4.20943 | 0.786833 | 29.24266
3873.016 | 4.209653 | 0.7843951 | 29.23259
3875.954 | 4.209893 | 0.784751 | 29.21987
3878.985 | 4.209963 | 0.784909 | 29.21612
3881.969 | 4.210227 | 0.7860727 | 29.21688
3884.969 | 4.21037 | 0.783514 | 29.21734
3887.907 | 4.210598 | 0.7844993 | 29.2153
3890.844 | 4.208209 | 0.7631406 | 29.2044
3893.766 | 4.208244 | 0.7624683 | 29.20344
3896.797 | 4.208402 | 0.7632392 | 29.20095
3899.782 | 4.208424 | 0.7623255 | 29.1927
3902.782 | 4.208693 | 0.762492 | 29.18612
3905.735 | 4.208736 | 0.7630325 | 29.18651
3908.672 | 4.208815 | 0.7628595 | 29.17249
3911.672 | 4.209131 | 0.7619467 | 29.17076
3914.672 | 4.209382 | 0.7640285 | 29.16298
3917.704 | 4.20938 | 0.7605512 | 29.15868
3920.641 | 4.209746 | 0.7619145 | 29.15074
3923.579 | 4.209866 | 0.7615303 | 29.14543
3926.579 | 4.210035 | 0.7607305 | 29.1396
3929.563 | 4.210384 | 0.7597081 | 29.14254
3932.563 | 4.210381 | 0.7602358 | 29.13868
3935.5 | 4.210641 | 0.7599267 | 29.13486
3938.438 | 4.208312 | 0.7389344 | 29.11884
3941.438 | 4.208145 | 0.7388849 | 29.11023
3944.422 | 4.208498 | 0.7404689 | 29.11254
3947.422 | 4.208547 | 0.7383183 | 29.10151
3950.391 | 4.208591 | 0.7405017 | 29.10372
3953.329 | 4.20886 | 0.7397128 | 29.09075
3956.329 | 4.20897 | 0.7358836 | 29.07803
3959.313 | 4.209219 | 0.7382679 | 29.07046
3962.313 | 4.209446 | 0.7367867 | 29.06571
3965.297 | 4.209412 | 0.7345431 | 29.0652
3968.266 | 4.209713 | 0.7325716 | 29.05796
3971.204 | 4.20994 | 0.7351458 | 29.06409
3974.204 | 4.209925 | 0.7368164 | 29.05031
3977.25 | 4.210279 | 0.7333608 | 29.04264
3980.266 | 4.210276 | 0.7367126 | 29.02993
3983.204 | 4.210768 | 0.7348978 | 29.02536
3986.141 | 4.210831 | 0.7348099 | 29.01852
3989.204 | 4.211254 | 0.7368037 | 29.01186
3992.219 | 4.211241 | 0.7320885 | 29.00206
3995.219 | 4.211309 | 0.7321672 | 28.99538
3998.157 | 4.211356 | 0.7339065 | 28.99003
4001.094 | 4.211493 | 0.7298051 | 28.99086
4004.125 | 4.211702 | 0.7320273 | 28.98334
4007.141 | 4.209575 | 0.7113755 | 28.9839
4010.188 | 4.209633 | 0.7136357 | 28.97705
4013.219 | 4.209912 | 0.7110172 | 28.97451
4016.219 | 4.20998 | 0.7096126 | 28.96539
4019.282 | 4.209915 | 0.7162441 | 28.96578
4022.297 | 4.210464 | 0.7127813 | 28.96087
4025.344 | 4.210581 | 0.713304 | 28.95917
4028.344 | 4.207896 | 0.6925621 | 28.9458
4031.344 | 4.207847 | 0.6914594 | 28.9437
4034.375 | 4.207949 | 0.6891306 | 28.93136
4037.344 | 4.207925 | 0.6895846 | 28.9313
4040.266 | 4.208121 | 0.6902495 | 28.91678
4043.329 | 4.208076 | 0.6872776 | 28.91175
4046.313 | 4.208521 | 0.6915296 | 28.90898
4049.36 | 4.208661 | 0.6894107 | 28.89745
4052.36 | 4.208666 | 0.6901961 | 28.88438
4055.36 | 4.208942 | 0.6898093 | 28.88118
4058.36 | 4.208996 | 0.6893131 | 28.87585
4061.297 | 4.209034 | 0.6892571 | 28.87527
4064.297 | 4.209239 | 0.6875391 | 28.87053
4067.282 | 4.209431 | 0.6869987 | 28.84613
4070.297 | 4.209448 | 0.6883124 | 28.84666
4073.235 | 4.209833 | 0.6868873 | 28.85168
4076.157 | 4.209729 | 0.6861342 | 28.83687
4079.188 | 4.209822 | 0.6863194 | 28.82993
4082.219 | 4.210156 | 0.6850318 | 28.82981
4085.204 | 4.21031 | 0.6856298 | 28.82416
4088.204 | 4.210571 | 0.6876308 | 28.82146
4091.141 | 4.208211 | 0.6664471 | 28.81177
4094.079 | 4.208021 | 0.6662618 | 28.81202
4097.016 | 4.207916 | 0.6653764 | 28.80586
4100.016 | 4.208374 | 0.664141 | 28.79766
4103 | 4.208213 | 0.6657458 | 28.79593
4106.047 | 4.208536 | 0.6670693 | 28.78566
4109.094 | 4.208745 | 0.662654 | 28.7826
4112.016 | 4.208733 | 0.6651245 | 28.77409
4115.032 | 4.20895 | 0.6672329 | 28.76946
4118.016 | 4.209257 | 0.6653499 | 28.76005
4121.016 | 4.20908 | 0.6644265 | 28.75992
4123.954 | 4.209286 | 0.6612857 | 28.7568
4126.891 | 4.209359 | 0.6652151 | 28.73793
4129.891 | 4.20952 | 0.6616185 | 28.73683
4132.891 | 4.209587 | 0.6630204 | 28.72776
4135.829 | 4.209906 | 0.6648408 | 28.71785
4138.813 | 4.209901 | 0.6599474 | 28.712
4141.766 | 4.210068 | 0.6612753 | 28.71656
4144.766 | 4.210291 | 0.6597378 | 28.70834
4147.75 | 4.210427 | 0.6597114 | 28.69757
4150.719 | 4.210483 | 0.6590704 | 28.68745
4153.735 | 4.210858 | 0.6607792 | 28.67852
4156.782 | 4.211151 | 0.6604436 | 28.67694
4159.797 | 4.211221 | 0.6603509 | 28.67936
4162.829 | 4.211343 | 0.6580754 | 28.67908
4165.844 | 4.211323 | 0.6607874 | 28.67585
4168.844 | 4.211658 | 0.6624091 | 28.6705
4171.782 | 4.209271 | 0.6377448 | 28.67115
4174.766 | 4.209123 | 0.6401578 | 28.6604
4177.704 | 4.209188 | 0.639203 | 28.65824
4180.641 | 4.209566 | 0.6397151 | 28.64514
4183.641 | 4.209605 | 0.6403381 | 28.65131
4186.641 | 4.209554 | 0.6400916 | 28.64365
4189.657 | 4.209632 | 0.63903 | 28.6395
4192.61 | 4.209688 | 0.636341 | 28.63459
4195.547 | 4.209831 | 0.6394828 | 28.63352
4198.594 | 4.209763 | 0.6380682 | 28.61722
4201.532 | 4.210016 | 0.6371326 | 28.61634
4204.532 | 4.21025 | 0.6364308 | 28.60746
4207.532 | 4.210286 | 0.635136 | 28.59909
4210.579 | 4.210404 | 0.6346331 | 28.60081
4213.61 | 4.210544 | 0.6374766 | 28.59339
4216.672 | 4.210589 | 0.6391644 | 28.58287
4219.704 | 4.210849 | 0.6338031 | 28.57339
4222.75 | 4.210907 | 0.6341814 | 28.56862
4225.782 | 4.211111 | 0.6338838 | 28.56221
4228.829 | 4.211141 | 0.6365224 | 28.55444
4231.797 | 4.211322 | 0.6335496 | 28.55265
4234.797 | 4.211548 | 0.6341755 | 28.55035
4237.75 | 4.211612 | 0.6335345 | 28.55565
4240.75 | 4.209081 | 0.6121397 | 28.54355
4243.766 | 4.209181 | 0.6122932 | 28.54759
4246.797 | 4.209324 | 0.6127639 | 28.54888
4249.86 | 4.209509 | 0.6122341 | 28.53432
4252.86 | 4.209297 | 0.61188 | 28.52895
4255.875 | 4.20961 | 0.6128601 | 28.52362
4258.891 | 4.209625 | 0.6115319 | 28.51052
4261.875 | 4.209916 | 0.6123662 | 28.50939
4264.844 | 4.20986 | 0.6107881 | 28.50584
4267.86 | 4.209977 | 0.611119 | 28.49901
4270.797 | 4.210136 | 0.6113384 | 28.49626
4273.766 | 4.210213 | 0.6105672 | 28.49475
4276.782 | 4.210295 | 0.6102554 | 28.48464
4279.875 | 4.210496 | 0.6110665 | 28.47712
4282.891 | 4.210681 | 0.6097934 | 28.47228
4285.875 | 4.210929 | 0.6116261 | 28.46584
4288.922 | 4.210987 | 0.6072184 | 28.47096
4291.922 | 4.211076 | 0.6094663 | 28.4752
4294.954 | 4.211143 | 0.6108042 | 28.46639
4297.938 | 4.211193 | 0.6089382 | 28.46159
4300.875 | 4.211427 | 0.6094935 | 28.4622
4303.875 | 4.211575 | 0.607708 | 28.45832
4306.86 | 4.209105 | 0.5863843 | 28.44987
4309.875 | 4.209068 | 0.586053 | 28.439
4312.813 | 4.209406 | 0.58493 | 28.43647
4315.766 | 4.209321 | 0.5873548 | 28.42806
4318.766 | 4.209413 | 0.586664 | 28.42515
4321.766 | 4.20928 | 0.5845948 | 28.41715
4324.766 | 4.209535 | 0.5850567 | 28.41022
4327.704 | 4.209576 | 0.588534 | 28.4056
4330.641 | 4.209752 | 0.5880566 | 28.39879
4333.641 | 4.210107 | 0.5845977 | 28.38993
4336.641 | 4.209874 | 0.5865916 | 28.39172
4339.579 | 4.210153 | 0.5847667 | 28.38685
4342.516 | 4.210338 | 0.5866422 | 28.37662
4345.516 | 4.210287 | 0.5839565 | 28.37078
4348.547 | 4.210488 | 0.5828826 | 28.37002
4351.547 | 4.210484 | 0.5843924 | 28.36124
4354.485 | 4.210686 | 0.5871457 | 28.35727
4357.422 | 4.210885 | 0.5814449 | 28.35469
4360.422 | 4.210856 | 0.582259 | 28.34944
4363.422 | 4.211089 | 0.5822921 | 28.34757
4366.36 | 4.211276 | 0.5834034 | 28.34008
4369.297 | 4.211361 | 0.5831588 | 28.33111
4372.297 | 4.211421 | 0.5810433 | 28.32414
4375.329 | 4.211636 | 0.5821917 | 28.31479
4378.375 | 4.209057 | 0.563538 | 28.30409
4381.344 | 4.209261 | 0.5610452 | 28.30466
4384.266 | 4.2093 | 0.5620825 | 28.3102
4387.235 | 4.209314 | 0.5626069 | 28.30525
4390.25 | 4.209443 | 0.5630346 | 28.30121
4393.282 | 4.209539 | 0.5623012 | 28.29275
4396.313 | 4.209492 | 0.5612773 | 28.29031
4399.297 | 4.209857 | 0.5611238 | 28.28774
4402.313 | 4.209957 | 0.5615445 | 28.28056
4405.297 | 4.209873 | 0.5596426 | 28.2819
4408.297 | 4.210071 | 0.5608321 | 28.26836
4411.36 | 4.210182 | 0.5591804 | 28.26285
4414.297 | 4.210119 | 0.5591155 | 28.26242
4417.235 | 4.210249 | 0.5602269 | 28.25672
4420.235 | 4.210534 | 0.560658 | 28.25635
4423.282 | 4.210473 | 0.5585276 | 28.25755
4426.313 | 4.210761 | 0.5581911 | 28.25562
4429.25 | 4.210749 | 0.5600784 | 28.24968
4432.219 | 4.210835 | 0.5614223 | 28.2418
4435.219 | 4.211102 | 0.5600721 | 28.2339
4438.219 | 4.210924 | 0.5570314 | 28.24427
4441.157 | 4.211206 | 0.5573749 | 28.24376
4444.094 | 4.211257 | 0.5568062 | 28.23681
4447.032 | 4.211348 | 0.5580828 | 28.22623
4450.032 | 4.211481 | 0.5565309 | 28.22578
4453.032 | 4.211724 | 0.557518 | 28.22378
4456.047 | 4.209278 | 0.5365923 | 28.21104
4459.047 | 4.209261 | 0.5355191 | 28.2075
4462.047 | 4.209274 | 0.5366583 | 28.1969
4465.047 | 4.209364 | 0.5359015 | 28.19896
4467.985 | 4.209469 | 0.5366054 | 28.19241
4470.922 | 4.209532 | 0.5359988 | 28.18754
4473.86 | 4.209528 | 0.5351611 | 28.18529
4476.782 | 4.209651 | 0.5336151 | 28.17781
4479.782 | 4.209849 | 0.5339688 | 28.18742
4482.813 | 4.209922 | 0.5351189 | 28.18088
4485.86 | 4.209975 | 0.5337991 | 28.16916
4488.875 | 4.210179 | 0.5342924 | 28.16506
4491.813 | 4.210351 | 0.5355757 | 28.16289
4494.735 | 4.210439 | 0.5340582 | 28.156
4497.735 | 4.21043 | 0.5330741 | 28.14028
4500.75 | 4.210672 | 0.5328846 | 28.13169
4503.688 | 4.210802 | 0.5341565 | 28.14667
4506.625 | 4.210756 | 0.5349582 | 28.14323
4509.625 | 4.210828 | 0.5339926 | 28.14862
4512.625 | 4.211045 | 0.532951 | 28.14139
4515.563 | 4.211122 | 0.531259 | 28.1371
4518.532 | 4.211352 | 0.5323504 | 28.13052
4521.579 | 4.211393 | 0.5311719 | 28.12617
4524.61 | 4.211513 | 0.5322777 | 28.10771
4527.625 | 4.21161 | 0.5317061 | 28.10342
4530.563 | 4.20883 | 0.5111788 | 28.1094
4533.5 | 4.208951 | 0.5111187 | 28.10399
4536.422 | 4.208892 | 0.5101824 | 28.08701
4539.422 | 4.209041 | 0.5097812 | 28.10053
4542.422 | 4.209175 | 0.5111457 | 28.09755
4545.36 | 4.209236 | 0.5096335 | 28.09321
4548.297 | 4.209414 | 0.5109145 | 28.09994
4551.297 | 4.209312 | 0.5096346 | 28.09843
4554.297 | 4.209367 | 0.5092868 | 28.09129
4557.266 | 4.209511 | 0.5111105 | 28.08357
4560.204 | 4.209434 | 0.5080566 | 28.07719
4563.204 | 4.20977 | 0.5092511 | 28.07823
4566.219 | 4.209811 | 0.5084965 | 28.07649
4569.157 | 4.209744 | 0.5095924 | 28.07146
4572.094 | 4.209846 | 0.5082766 | 28.06735
4575.094 | 4.21009 | 0.5079988 | 28.05613
4578.094 | 4.210106 | 0.5068034 | 28.0505
4581.032 | 4.210199 | 0.5067985 | 28.0451
4583.969 | 4.21029 | 0.5078247 | 28.04154
4587 | 4.210426 | 0.507198 | 28.04452
4590.032 | 4.210585 | 0.5078454 | 28.04718
4592.969 | 4.210831 | 0.5073339 | 28.04687
4595.938 | 4.210694 | 0.5069237 | 28.05249
4598.969 | 4.210803 | 0.5073483 | 28.03818
4601.969 | 4.210953 | 0.5067354 | 28.03369
4604.907 | 4.2112 | 0.5050437 | 28.02171
4607.844 | 4.211369 | 0.5048014 | 28.01843
4610.844 | 4.211319 | 0.5052043 | 28.00911
4613.875 | 4.211375 | 0.5051414 | 28.00577
4616.844 | 4.211526 | 0.5063918 | 28.00951
4619.782 | 4.211567 | 0.5049293 | 28.00027
4622.782 | 4.211643 | 0.5049589 | 27.99608
4625.813 | 4.211994 | 0.5034945 | 27.99984
4628.75 | 4.212007 | 0.5044049 | 27.99567
4631.688 | 4.212032 | 0.505584 | 27.99666
4634.688 | 4.212124 | 0.5039845 | 27.98974
4637.688 | 4.212319 | 0.5041621 | 27.98537
4640.625 | 4.212325 | 0.5039087 | 27.97788
4643.563 | 4.212585 | 0.5031051 | 27.96943
4646.563 | 4.210107 | 0.4810549 | 27.96847
4649.579 | 4.21001 | 0.4828773 | 27.97427
4652.5 | 4.210117 | 0.4839325 | 27.96594
4655.438 | 4.210304 | 0.4827866 | 27.95719
4658.375 | 4.210327 | 0.4795452 | 27.96243
4661.375 | 4.210343 | 0.4823687 | 27.95436
4664.391 | 4.210373 | 0.4827837 | 27.95377
4667.313 | 4.210689 | 0.4810201 | 27.94992
4670.25 | 4.210713 | 0.4796062 | 27.94873
4673.25 | 4.210893 | 0.4808716 | 27.94104
4676.25 | 4.210807 | 0.4806489 | 27.93475
4679.204 | 4.210925 | 0.4789402 | 27.93447
4682.141 | 4.210963 | 0.4834424 | 27.93144
4685.141 | 4.211116 | 0.4811759 | 27.92786
4688.141 | 4.21125 | 0.4822204 | 27.92137
4691.094 | 4.211354 | 0.4794971 | 27.91962
4694.032 | 4.211401 | 0.4818542 | 27.9135
4697.032 | 4.211512 | 0.4804877 | 27.90538
4700.032 | 4.211556 | 0.4789575 | 27.90996
4703.047 | 4.211773 | 0.4808861 | 27.90983
4705.985 | 4.211603 | 0.4791181 | 27.90652
4708.985 | 4.211868 | 0.4819394 | 27.9069
4712 | 4.212177 | 0.47812 | 27.90628
4714.938 | 4.212214 | 0.4786523 | 27.89154
4717.875 | 4.212266 | 0.4787772 | 27.88783
4720.875 | 4.21245 | 0.4769028 | 27.90258
4723.875 | 4.212569 | 0.4790878 | 27.89626
4726.813 | 4.209965 | 0.4573081 | 27.89359
4729.75 | 4.210097 | 0.4566523 | 27.88759
4732.75 | 4.210073 | 0.4592987 | 27.88156
4735.766 | 4.210175 | 0.4568068 | 27.88579
4738.766 | 4.210234 | 0.4572977 | 27.88036
4741.75 | 4.210219 | 0.4559113 | 27.86298
4744.75 | 4.210357 | 0.4565312 | 27.8676
4747.688 | 4.21034 | 0.4560085 | 27.87149
4750.625 | 4.210336 | 0.4567709 | 27.86598
4753.625 | 4.210621 | 0.4559166 | 27.86619
4756.625 | 4.210767 | 0.455619 | 27.86131
4759.563 | 4.210796 | 0.4566435 | 27.84919
4762.5 | 4.210969 | 0.4555439 | 27.84637
4765.422 | 4.211017 | 0.4566178 | 27.84242
4768.36 | 4.210913 | 0.4572464 | 27.83131
4771.36 | 4.211151 | 0.4559886 | 27.82962
4774.344 | 4.211199 | 0.4571032 | 27.82925
4777.344 | 4.211444 | 0.457084 | 27.83086
4780.282 | 4.211459 | 0.4571682 | 27.82776
4783.25 | 4.211324 | 0.4569052 | 27.81801
4786.266 | 4.211418 | 0.4569947 | 27.81788
4789.266 | 4.211541 | 0.4557569 | 27.80963
4792.204 | 4.211817 | 0.4538142 | 27.8051
4795.141 | 4.209273 | 0.4352422 | 27.81113
4798.063 | 4.209227 | 0.4350561 | 27.81412
4801.063 | 4.208955 | 0.4353679 | 27.81067
4804.079 | 4.209208 | 0.433988 | 27.80714
4807.016 | 4.209279 | 0.4340468 | 27.81208
4809.954 | 4.209612 | 0.4322039 | 27.80456
4812.954 | 4.209315 | 0.4357006 | 27.79771
4815.954 | 4.2094 | 0.4347483 | 27.78984
4818.907 | 4.209485 | 0.4330068 | 27.79128
4821.844 | 4.209565 | 0.4340393 | 27.79304
4824.86 | 4.209605 | 0.4337594 | 27.78863
4827.86 | 4.209497 | 0.435699 | 27.77946
4830.813 | 4.209634 | 0.433271 | 27.7693
4833.75 | 4.209664 | 0.4333904 | 27.7722
4836.75 | 4.209972 | 0.4319656 | 27.76625
4839.75 | 4.209829 | 0.431781 | 27.75832
4842.688 | 4.210098 | 0.4315474 | 27.76298
4845.625 | 4.210165 | 0.4347235 | 27.75469
4848.625 | 4.210184 | 0.4311379 | 27.75497
4851.641 | 4.210182 | 0.4299143 | 27.74767
4854.641 | 4.210345 | 0.4319194 | 27.74257
4857.579 | 4.210555 | 0.428804 | 27.74398
4860.516 | 4.21058 | 0.4308412 | 27.74256
4863.516 | 4.210767 | 0.431349 | 27.7372
4866.516 | 4.210732 | 0.4315022 | 27.73335
4869.454 | 4.210953 | 0.4310873 | 27.73345
4872.391 | 4.21108 | 0.4324408 | 27.72837
4875.391 | 4.211097 | 0.4304899 | 27.72596
4878.391 | 4.211228 | 0.4300906 | 27.72601
4881.329 | 4.211259 | 0.4289759 | 27.71599
4884.266 | 4.211407 | 0.4298069 | 27.71893
4887.204 | 4.211353 | 0.4296486 | 27.71434
4890.204 | 4.211429 | 0.4269855 | 27.71044
4893.204 | 4.211497 | 0.4285989 | 27.70246
4896.141 | 4.21167 | 0.4296555 | 27.70559
4899.079 | 4.209025 | 0.4078482 | 27.70719
4902.079 | 4.208947 | 0.4096296 | 27.69827
4905.11 | 4.209062 | 0.4097837 | 27.69894
4908.047 | 4.20923 | 0.4074559 | 27.69924
4910.985 | 4.209117 | 0.4078877 | 27.69127
4914 | 4.209178 | 0.4085586 | 27.68482
4916.985 | 4.209187 | 0.4075731 | 27.6751
4919.922 | 4.209278 | 0.4065387 | 27.67768
4922.86 | 4.209191 | 0.4075257 | 27.67239
4925.875 | 4.209372 | 0.4071834 | 27.66471
4928.875 | 4.209473 | 0.4099837 | 27.65189
4931.813 | 4.209557 | 0.4065526 | 27.6632
4934.75 | 4.209672 | 0.4053024 | 27.66845
4937.688 | 4.209785 | 0.4061634 | 27.65708
4940.704 | 4.209747 | 0.4076972 | 27.66246
4943.704 | 4.209952 | 0.4057182 | 27.66202
4946.641 | 4.209861 | 0.407119 | 27.66574
4949.61 | 4.210022 | 0.406681 | 27.66145
4952.61 | 4.210287 | 0.405654 | 27.65338
4955.61 | 4.21027 | 0.4065394 | 27.6467
4958.563 | 4.210182 | 0.4057255 | 27.63418
4961.485 | 4.210374 | 0.4045777 | 27.62784
4964.5 | 4.210286 | 0.4060745 | 27.62899
4967.5 | 4.21024 | 0.4034053 | 27.62702
4970.454 | 4.210657 | 0.4084497 | 27.6223
4973.375 | 4.210834 | 0.4040989 | 27.61772
4976.391 | 4.210851 | 0.4047793 | 27.61479
4979.391 | 4.210732 | 0.4059123 | 27.61445
4982.36 | 4.210933 | 0.4044117 | 27.61712
4985.282 | 4.210974 | 0.4037171 | 27.61824
4988.329 | 4.210792 | 0.4009564 | 27.61523
4991.329 | 4.211031 | 0.4040164 | 27.60446
4994.282 | 4.211012 | 0.403248 | 27.60371
4997.204 | 4.211341 | 0.4063158 | 27.60435
5000.204 | 4.211442 | 0.4056247 | 27.60032
5003.204 | 4.211489 | 0.4027507 | 27.59884
5006.141 | 4.211746 | 0.4038849 | 27.594
5009.079 | 4.211418 | 0.4015753 | 27.58475
5012.079 | 4.211518 | 0.4012092 | 27.59
5015.079 | 4.211632 | 0.4021631 | 27.57836
5018.063 | 4.211883 | 0.4025517 | 27.57576
5021.079 | 4.212135 | 0.4020494 | 27.57017
5024.079 | 4.212311 | 0.4026689 | 27.5726
5027.016 | 4.212145 | 0.4010073 | 27.57529
5030.016 | 4.212395 | 0.4026151 | 27.57348
5033.016 | 4.212478 | 0.4026382 | 27.56773
5035.954 | 4.212479 | 0.3993459 | 27.5684
5038.922 | 4.212556 | 0.4001901 | 27.56347
5041.938 | 4.210082 | 0.3804866 | 27.566
5044.938 | 4.210228 | 0.3828002 | 27.56797
5047.875 | 4.210257 | 0.3807623 | 27.55963
5050.813 | 4.210219 | 0.3809847 | 27.56427
5053.813 | 4.210318 | 0.3807742 | 27.55675
5056.813 | 4.210221 | 0.3808043 | 27.55963
5059.75 | 4.210238 | 0.3806649 | 27.55477
5062.688 | 4.210237 | 0.3803539 | 27.5508
5065.61 | 4.210452 | 0.3794451 | 27.54058
5068.61 | 4.210649 | 0.3798316 | 27.5332
5071.61 | 4.210669 | 0.3797832 | 27.53115
5074.61 | 4.210598 | 0.3800898 | 27.53034
5077.547 | 4.210672 | 0.3796069 | 27.52602
5080.485 | 4.210726 | 0.3791429 | 27.5216
5083.5 | 4.210931 | 0.3808332 | 27.52657
5086.5 | 4.210711 | 0.38156 | 27.52137
5089.438 | 4.210874 | 0.3808622 | 27.51909
5092.391 | 4.211088 | 0.3804643 | 27.51989
5095.407 | 4.211011 | 0.3793278 | 27.53519
5098.407 | 4.211033 | 0.3792429 | 27.52643
5101.36 | 4.210986 | 0.3803643 | 27.52534
5104.297 | 4.211355 | 0.3805361 | 27.52512
5107.313 | 4.211271 | 0.3788513 | 27.51645
5110.297 | 4.211329 | 0.380595 | 27.52139
5113.25 | 4.211486 | 0.3791756 | 27.519
5116.172 | 4.211534 | 0.3774073 | 27.51537
5119.188 | 4.211744 | 0.3773824 | 27.50882
5122.188 | 4.211713 | 0.3789983 | 27.50988
5125.157 | 4.211958 | 0.3773508 | 27.50247
5128.094 | 4.211869 | 0.3782067 | 27.50006
5131.094 | 4.211881 | 0.3754873 | 27.49888
5134.11 | 4.211971 | 0.3774028 | 27.50229
5137.032 | 4.212219 | 0.3771446 | 27.4994
5139.969 | 4.212373 | 0.3761744 | 27.49876
5143.016 | 4.212225 | 0.3761826 | 27.49108
5146.016 | 4.212439 | 0.3784552 | 27.48982
5148.954 | 4.212542 | 0.3758717 | 27.49885
5151.891 | 4.212631 | 0.3752859 | 27.48665
5154.891 | 4.210123 | 0.3562184 | 27.48528
5157.891 | 4.210123 | 0.3558711 | 27.49147
5160.829 | 4.209998 | 0.3549997 | 27.48537
5163.766 | 4.210138 | 0.3587624 | 27.48874
5166.782 | 4.210081 | 0.3557655 | 27.48766
5169.766 | 4.210164 | 0.3534737 | 27.47263
5172.719 | 4.210223 | 0.3558193 | 27.46308
5175.657 | 4.210413 | 0.3551404 | 27.46665
5178.579 | 4.210268 | 0.3563242 | 27.45911
5181.594 | 4.210411 | 0.3550276 | 27.47416
5184.625 | 4.210314 | 0.3559093 | 27.47315
5187.579 | 4.210368 | 0.3540704 | 27.4576
5190.5 | 4.210437 | 0.3543726 | 27.46628
5193.516 | 4.210537 | 0.3527375 | 27.45811
5196.516 | 4.21062 | 0.3537301 | 27.46183
5199.454 | 4.210726 | 0.3550831 | 27.46307
5202.391 | 4.210636 | 0.3528905 | 27.46204
5205.407 | 4.210785 | 0.3527565 | 27.45363
5208.407 | 4.210701 | 0.3507356 | 27.45264
5211.344 | 4.210858 | 0.3532511 | 27.44798
5214.297 | 4.211051 | 0.3535342 | 27.44073
5217.235 | 4.211147 | 0.3558122 | 27.43616
5220.235 | 4.211216 | 0.3529037 | 27.43698
5223.235 | 4.211197 | 0.3521758 | 27.43028
5226.188 | 4.211164 | 0.3518747 | 27.42371
5229.125 | 4.211272 | 0.3533157 | 27.42158
5232.125 | 4.2115 | 0.3540605 | 27.41851
5235.141 | 4.211605 | 0.3547116 | 27.41702
5238.079 | 4.211563 | 0.3532403 | 27.41652
5241.032 | 4.211402 | 0.3524509 | 27.42156
5244.047 | 4.211517 | 0.353085 | 27.4194
5247.047 | 4.211652 | 0.3505858 | 27.42584
5249.985 | 4.211859 | 0.3505238 | 27.42127
5252.922 | 4.211997 | 0.3526429 | 27.41777
5255.938 | 4.211981 | 0.3520664 | 27.42396
5258.938 | 4.212128 | 0.3504695 | 27.41777
5261.875 | 4.211712 | 0.3517626 | 27.41694
5264.813 | 4.212404 | 0.3532796 | 27.4084
5267.829 | 4.212186 | 0.3516575 | 27.40721
5270.829 | 4.212579 | 0.3516502 | 27.40464
5273.782 | 4.209722 | 0.3312882 | 27.39938
5276.719 | 4.2097 | 0.3275306 | 27.39929
5279.719 | 4.209662 | 0.3287961 | 27.39984
5282.719 | 4.209892 | 0.3325373 | 27.40159
5285.657 | 4.210071 | 0.3310876 | 27.4006
5288.594 | 4.209848 | 0.330949 | 27.39233
5291.61 | 4.209977 | 0.3322102 | 27.38753
5294.61 | 4.210287 | 0.3322893 | 27.37771
5297.547 | 4.210026 | 0.3292861 | 27.37555
5300.485 | 4.21003 | 0.3271628 | 27.37405
5303.5 | 4.21002 | 0.3286884 | 27.3594
5306.485 | 4.21001 | 0.3269569 | 27.36553
5309.516 | 4.210025 | 0.3317261 | 27.35479
5312.454 | 4.210415 | 0.3295953 | 27.36133
5315.391 | 4.210394 | 0.3262017 | 27.36314
5318.407 | 4.210685 | 0.3359044 | 27.36329
5321.407 | 4.210297 | 0.3282509 | 27.36414
5324.344 | 4.210506 | 0.3301936 | 27.36915
5327.282 | 4.210583 | 0.3301336 | 27.35772
5330.297 | 4.210549 | 0.3299797 | 27.35885
5333.297 | 4.210597 | 0.3284834 | 27.34797
5336.235 | 4.210702 | 0.3300701 | 27.34704
5339.172 | 4.210673 | 0.3298638 | 27.34828
5342.11 | 4.21087 | 0.3334581 | 27.35049
5345.125 | 4.210811 | 0.3274446 | 27.35436
5348.125 | 4.21072 | 0.3269692 | 27.34979
5351.063 | 4.210961 | 0.3264142 | 27.35079
5354 | 4.210908 | 0.3312982 | 27.34825
5357.016 | 4.211348 | 0.3287823 | 27.34423
5360.016 | 4.211249 | 0.328158 | 27.33844
5362.954 | 4.211345 | 0.3256895 | 27.34071
5365.891 | 4.211153 | 0.3269818 | 27.33687
5368.922 | 4.21154 | 0.3274228 | 27.32848
5371.938 | 4.211624 | 0.327567 | 27.32838
5374.891 | 4.211442 | 0.3300104 | 27.32298
5377.813 | 4.211799 | 0.3280792 | 27.33044
5380.829 | 4.211482 | 0.3305461 | 27.32659
5383.844 | 4.211506 | 0.329195 | 27.33223
5386.782 | 4.211896 | 0.3309043 | 27.32471
5389.719 | 4.211849 | 0.3326754 | 27.31606
5392.719 | 4.211949 | 0.3260548 | 27.31783
5395.735 | 4.212166 | 0.3288881 | 27.31567
5398.672 | 4.212375 | 0.3236108 | 27.31512
5401.625 | 4.212169 | 0.3230091 | 27.30213
5404.625 | 4.212106 | 0.3227844 | 27.30267
5407.641 | 4.212146 | 0.3285038 | 27.30547
5410.579 | 4.212284 | 0.3255545 | 27.29603
5413.516 | 4.21248 | 0.3243646 | 27.30039
5416.516 | 4.212532 | 0.3239955 | 27.29839
5419.532 | 4.21254 | 0.3229258 | 27.305
5422.469 | 4.212794 | 0.3290314 | 27.31211
5425.407 | 4.212718 | 0.3246449 | 27.31119
5428.407 | 4.212785 | 0.3277466 | 27.30297
5431.422 | 4.212763 | 0.3235361 | 27.29717
5434.375 | 4.212964 | 0.324911 | 27.30587
5437.313 | 4.213102 | 0.3251576 | 27.2939
5440.329 | 4.213139 | 0.32752 | 27.28887
5443.36 | 4.213533 | 0.3255904 | 27.29002
5446.438 | 4.213132 | 0.3231462 | 27.28092
5449.5 | 4.213276 | 0.3231236 | 27.27897
5452.438 | 4.213478 | 0.324429 | 27.27275
5455.375 | 4.213409 | 0.3228882 | 27.27042
5458.375 | 4.213521 | 0.3246504 | 27.27031
5461.391 | 4.213464 | 0.3227218 | 27.26438
5464.329 | 4.213695 | 0.3229678 | 27.26388
5467.266 | 4.211102 | 0.3017351 | 27.2607
5470.282 | 4.21096 | 0.3018518 | 27.25873
5473.282 | 4.210896 | 0.3016364 | 27.25899
5476.235 | 4.210912 | 0.3021378 | 27.26497
5479.157 | 4.210905 | 0.3000438 | 27.26944
5482.204 | 4.211054 | 0.3005597 | 27.25999
5485.204 | 4.211325 | 0.3033169 | 27.25795
5488.157 | 4.211034 | 0.3012391 | 27.26063
5491.094 | 4.211207 | 0.3019979 | 27.25096
5494.094 | 4.211307 | 0.2989531 | 27.25704
5497.125 | 4.211344 | 0.3010497 | 27.25575
5500.094 | 4.211225 | 0.3013927 | 27.25753
5503.032 | 4.21136 | 0.300513 | 27.25558
5506.047 | 4.211357 | 0.2998616 | 27.25777
5509.047 | 4.211335 | 0.3019763 | 27.25796
5511.985 | 4.211459 | 0.3017318 | 27.25641
5514.922 | 4.211563 | 0.3014489 | 27.23794
5517.938 | 4.2114 | 0.2998456 | 27.23841
5520.938 | 4.211546 | 0.2998713 | 27.22698
5523.875 | 4.211693 | 0.2998925 | 27.22842
5526.813 | 4.211996 | 0.3001167 | 27.22199
5529.829 | 4.211896 | 0.2999049 | 27.21937
5532.829 | 4.211814 | 0.2995795 | 27.21899
5535.86 | 4.211756 | 0.3000713 | 27.2196
5538.86 | 4.211842 | 0.2984818 | 27.21436
5541.875 | 4.211985 | 0.3005545 | 27.20618
5544.813 | 4.212047 | 0.299463 | 27.2085
5547.75 | 4.212158 | 0.2988807 | 27.21157
5550.766 | 4.212172 | 0.2991264 | 27.20248
5553.766 | 4.212115 | 0.2997737 | 27.20497
5556.704 | 4.212428 | 0.3029695 | 27.20764
5559.641 | 4.212405 | 0.2987353 | 27.20262
5562.657 | 4.212482 | 0.2994892 | 27.19913
5565.641 | 4.212474 | 0.2970183 | 27.19985
5568.657 | 4.212709 | 0.298913 | 27.20881
5571.594 | 4.209746 | 0.2799802 | 27.20377
5574.532 | 4.210011 | 0.2778364 | 27.20143
5577.547 | 4.209869 | 0.2776122 | 27.19322
5580.547 | 4.209919 | 0.2800556 | 27.19057
5583.5 | 4.20978 | 0.2786571 | 27.19116
5586.422 | 4.210133 | 0.279275 | 27.18551
5589.438 | 4.209898 | 0.2770394 | 27.18273
5592.454 | 4.209885 | 0.2765979 | 27.17464
5595.391 | 4.210057 | 0.277922 | 27.18015
5598.329 | 4.210063 | 0.278617 | 27.19086
5601.344 | 4.210085 | 0.2774734 | 27.18509
5604.344 | 4.210196 | 0.2767662 | 27.18366
5607.297 | 4.210273 | 0.2775642 | 27.17628
5610.235 | 4.210301 | 0.2809207 | 27.17526
5613.235 | 4.210278 | 0.2787058 | 27.16771
5616.25 | 4.210316 | 0.2778503 | 27.16965
5619.188 | 4.210323 | 0.2782091 | 27.16728
5622.125 | 4.210454 | 0.2787562 | 27.16081
5625.141 | 4.210393 | 0.27709 | 27.16982
5628.141 | 4.210403 | 0.2771502 | 27.16383
5631.11 | 4.210405 | 0.277536 | 27.16217
5634.047 | 4.210501 | 0.2781807 | 27.16727
5637.047 | 4.210509 | 0.2777986 | 27.15676
5640.063 | 4.210597 | 0.278032 | 27.15803
5643.032 | 4.210765 | 0.2769668 | 27.15306
5645.985 | 4.210638 | 0.2762527 | 27.15405
5648.985 | 4.210809 | 0.2765229 | 27.1542
5651.985 | 4.211005 | 0.2762064 | 27.14839
5654.922 | 4.210857 | 0.2759406 | 27.15234
5657.86 | 4.21106 | 0.276874 | 27.14259
5660.86 | 4.211062 | 0.2769118 | 27.14741
5663.875 | 4.211067 | 0.2759278 | 27.15519
5666.813 | 4.211121 | 0.2783319 | 27.14681
5669.75 | 4.211153 | 0.2752414 | 27.14358
5672.766 | 4.211123 | 0.2764651 | 27.13866
5675.766 | 4.211283 | 0.2764287 | 27.13761
5678.719 | 4.211214 | 0.2764392 | 27.14405
5681.657 | 4.211011 | 0.2772526 | 27.13639
5684.657 | 4.211478 | 0.2754098 | 27.13675
5687.672 | 4.211345 | 0.2769645 | 27.13272
5690.61 | 4.211477 | 0.2759037 | 27.1458
5693.547 | 4.211631 | 0.2760694 | 27.14136
5696.547 | 4.211441 | 0.2749587 | 27.14116
5699.547 | 4.21142 | 0.2762533 | 27.14438
5702.485 | 4.211589 | 0.2757682 | 27.13962
5705.422 | 4.211649 | 0.2750287 | 27.1412
5708.438 | 4.211855 | 0.2750794 | 27.13306
5711.422 | 4.212023 | 0.2751476 | 27.13204
5714.438 | 4.211964 | 0.2740469 | 27.13176
5717.375 | 4.211944 | 0.2760687 | 27.13369
5720.375 | 4.21207 | 0.2726956 | 27.13516
5723.391 | 4.212014 | 0.274497 | 27.12723
5726.329 | 4.212053 | 0.2768477 | 27.12289
5729.25 | 4.212132 | 0.2740922 | 27.11544
5732.266 | 4.212214 | 0.2751081 | 27.11888
5735.266 | 4.212289 | 0.2750795 | 27.10989
5738.204 | 4.212239 | 0.2744141 | 27.10505
5741.125 | 4.212439 | 0.2744596 | 27.11126
5744.063 | 4.212267 | 0.2759501 | 27.10427
5747.079 | 4.212605 | 0.2747807 | 27.10128
5750.079 | 4.20991 | 0.2538868 | 27.1025
5753.016 | 4.210086 | 0.2544567 | 27.09961
5755.954 | 4.209937 | 0.2540371 | 27.09842
5758.954 | 4.209873 | 0.2521034 | 27.09262
5761.954 | 4.209989 | 0.2521402 | 27.09615
5764.891 | 4.209793 | 0.2547635 | 27.0974
5767.829 | 4.209959 | 0.2540691 | 27.10589
5770.844 | 4.210002 | 0.2532623 | 27.10675
5773.844 | 4.209941 | 0.2531314 | 27.0968
5776.797 | 4.209994 | 0.2539639 | 27.09543
5779.735 | 4.209957 | 0.2524177 | 27.08428
5782.735 | 4.210166 | 0.2516354 | 27.08526
5785.735 | 4.210296 | 0.2534198 | 27.0865
5788.672 | 4.210127 | 0.2533152 | 27.08312
5791.61 | 4.210078 | 0.252031 | 27.0878
5794.61 | 4.210214 | 0.25328 | 27.08061
5797.625 | 4.210243 | 0.2524469 | 27.08229
5800.579 | 4.21024 | 0.2539712 | 27.07818
5803.516 | 4.210218 | 0.2529504 | 27.07855
5806.516 | 4.210379 | 0.2523852 | 27.07673
5809.532 | 4.210245 | 0.2542749 | 27.07499
5812.469 | 4.210243 | 0.2541577 | 27.06618
5815.391 | 4.21042 | 0.2510367 | 27.0639
5818.407 | 4.210531 | 0.2523204 | 27.06803
5821.407 | 4.210476 | 0.253335 | 27.06571
5824.344 | 4.210571 | 0.2519164 | 27.07167
5827.282 | 4.210743 | 0.2510669 | 27.06901
5830.297 | 4.210602 | 0.2529427 | 27.06391
5833.282 | 4.21062 | 0.2536774 | 27.05934
5836.282 | 4.210715 | 0.2518185 | 27.06311
5839.219 | 4.210659 | 0.2518572 | 27.05182
5842.157 | 4.210844 | 0.2516185 | 27.0444
5845.157 | 4.210971 | 0.2509712 | 27.04435
5848.157 | 4.210936 | 0.2501708 | 27.0501
5851.094 | 4.210941 | 0.2533106 | 27.0454
5854.032 | 4.210954 | 0.2514498 | 27.04154
5857.047 | 4.211149 | 0.2520505 | 27.03913
5860.063 | 4.211162 | 0.2497683 | 27.04061
5863 | 4.211314 | 0.2503473 | 27.04663
5865.922 | 4.211374 | 0.2506632 | 27.04609
5868.86 | 4.211352 | 0.249774 | 27.04529
5871.86 | 4.211345 | 0.252128 | 27.04601
5874.875 | 4.211348 | 0.2518381 | 27.04304
5877.829 | 4.211436 | 0.2513551 | 27.04273
5880.797 | 4.211534 | 0.2498195 | 27.03307
5883.797 | 4.211493 | 0.2492307 | 27.04038
5886.797 | 4.211597 | 0.2505806 | 27.03499
5889.735 | 4.211622 | 0.2519772 | 27.03087
5892.672 | 4.21186 | 0.2510432 | 27.02669
5895.672 | 4.21173 | 0.2508075 | 27.0199
5898.672 | 4.211777 | 0.2500463 | 27.01825
5901.61 | 4.211819 | 0.2495374 | 27.01977
5904.547 | 4.211691 | 0.2495958 | 27.02589
5907.547 | 4.211787 | 0.2476181 | 27.0344
5910.563 | 4.212011 | 0.2511189 | 27.03196
5913.516 | 4.212105 | 0.2504516 | 27.03328
5916.438 | 4.211993 | 0.2505371 | 27.03214
5919.454 | 4.212071 | 0.2479428 | 27.02548
5922.454 | 4.212284 | 0.2478118 | 27.01918
5925.391 | 4.212398 | 0.2502421 | 27.01678
5928.329 | 4.212305 | 0.2517812 | 27.02286
5931.329 | 4.21233 | 0.2508276 | 27.01822
5934.329 | 4.212263 | 0.2486639 | 27.0189
5937.266 | 4.212358 | 0.2498413 | 27.01839
5940.204 | 4.212588 | 0.2499202 | 27.0165
5943.204 | 4.212543 | 0.2490482 | 27.0164
5946.204 | 4.21261 | 0.2491363 | 27.00854
5949.235 | 4.212568 | 0.2476307 | 27.01129
5952.235 | 4.212777 | 0.2470134 | 27.00328
5955.235 | 4.212713 | 0.2479938 | 27.0051
5958.172 | 4.212765 | 0.2476266 | 27.00217
5961.11 | 4.212888 | 0.2495367 | 27.00024
5964.11 | 4.212804 | 0.2498982 | 27.00695
5967.11 | 4.212886 | 0.2467082 | 26.99509
5970.047 | 4.212956 | 0.2459954 | 27.0084
5972.985 | 4.212896 | 0.2458032 | 27.00512
5975.985 | 4.212981 | 0.2484828 | 27.00297
5978.985 | 4.213181 | 0.246196 | 27.00489
5982 | 4.213272 | 0.2458889 | 27.00822
5985 | 4.213207 | 0.2489544 | 27.00063
5988.016 | 4.213232 | 0.2492409 | 26.99938
5990.938 | 4.21334 | 0.2475042 | 27.00389
5993.875 | 4.213353 | 0.2480556 | 27.00059
5996.875 | 4.213578 | 0.2473194 | 26.99596
5999.891 | 4.210792 | 0.2274674 | 27.01052
6002.829 | 4.210881 | 0.2278059 | 27.00527
6005.75 | 4.210757 | 0.2265191 | 26.99489
6008.797 | 4.210962 | 0.228194 | 26.99873
6011.797 | 4.210827 | 0.2281374 | 26.99419
6014.735 | 4.210837 | 0.2256642 | 26.99009
6017.672 | 4.211103 | 0.2277396 | 26.9938
6020.688 | 4.211088 | 0.2262501 | 26.99203
6023.688 | 4.210915 | 0.2275543 | 26.98826
6026.625 | 4.210908 | 0.2258518 | 26.97529
6029.563 | 4.21096 | 0.2257046 | 26.97901
6032.563 | 4.210953 | 0.2272351 | 26.97685
6035.579 | 4.211156 | 0.2263771 | 26.9693
6038.516 | 4.211048 | 0.226879 | 26.97764
6041.469 | 4.211028 | 0.224715 | 26.96579
6044.485 | 4.211018 | 0.2249375 | 26.96878
6047.485 | 4.211109 | 0.2260784 | 26.96878
6050.422 | 4.211124 | 0.2256404 | 26.9672
6053.375 | 4.211119 | 0.2253383 | 26.95705
6056.344 | 4.211293 | 0.2257784 | 26.96496
6059.375 | 4.211137 | 0.2266354 | 26.96349
6062.344 | 4.211346 | 0.2278656 | 26.9629
6065.297 | 4.211229 | 0.2252614 | 26.95507
6068.235 | 4.211426 | 0.225557 | 26.95813
6071.235 | 4.211363 | 0.2259364 | 26.96162
6074.235 | 4.21161 | 0.2256512 | 26.95303
6077.172 | 4.211505 | 0.2233959 | 26.95785
6080.11 | 4.21142 | 0.2262362 | 26.96737
6083.11 | 4.211484 | 0.2263383 | 26.97262
6086.125 | 4.211525 | 0.2261955 | 26.96742
6089.063 | 4.211742 | 0.2232886 | 26.96891
6092.016 | 4.21176 | 0.2238375 | 26.95648
6095.032 | 4.211786 | 0.2210924 | 26.95716
6098.032 | 4.211689 | 0.2248022 | 26.95317
6101 | 4.211862 | 0.2264586 | 26.95143
6103.938 | 4.211934 | 0.2231759 | 26.95793
6106.938 | 4.211829 | 0.2236515 | 26.94998
6109.938 | 4.211969 | 0.2273356 | 26.94334
6112.875 | 4.211906 | 0.2249901 | 26.94582
6115.813 | 4.211927 | 0.2250545 | 26.94486
6118.829 | 4.212105 | 0.2257137 | 26.94488
6121.829 | 4.212168 | 0.2240941 | 26.94017
6124.766 | 4.212178 | 0.2256509 | 26.94202
6127.704 | 4.212208 | 0.2235008 | 26.93697
6130.704 | 4.212141 | 0.2267026 | 26.93362
6133.704 | 4.212125 | 0.2252698 | 26.92522
6136.719 | 4.212018 | 0.2227467 | 26.93192
6139.657 | 4.212343 | 0.2239325 | 26.92887
6142.672 | 4.212549 | 0.2244981 | 26.92784
6145.672 | 4.212365 | 0.22304 | 26.9214
6148.61 | 4.212301 | 0.2211881 | 26.91896
6151.547 | 4.212479 | 0.2225152 | 26.91797
6154.547 | 4.212461 | 0.2227693 | 26.91621
6157.563 | 4.212542 | 0.2230406 | 26.92196
6160.5 | 4.212705 | 0.2230346 | 26.91897
6163.438 | 4.212468 | 0.2216599 | 26.92456
6166.375 | 4.212652 | 0.2276347 | 26.91962
6169.391 | 4.212793 | 0.2244938 | 26.92045
6172.391 | 4.212701 | 0.2221999 | 26.92339
6175.329 | 4.21281 | 0.2197687 | 26.92784
6178.266 | 4.212798 | 0.2242448 | 26.9239
6181.297 | 4.213066 | 0.224107 | 26.91596
6184.313 | 4.21301 | 0.2222729 | 26.92042
6187.313 | 4.213051 | 0.2221369 | 26.9191
6190.375 | 4.213062 | 0.2238095 | 26.92036
6193.407 | 4.212967 | 0.2227569 | 26.92077
6196.407 | 4.213113 | 0.2211001 | 26.92671
6199.344 | 4.213313 | 0.219416 | 26.92123
6202.282 | 4.212986 | 0.2215276 | 26.93082
6205.282 | 4.21319 | 0.2227112 | 26.92659
6208.297 | 4.213283 | 0.218797 | 26.91863
6211.219 | 4.213172 | 0.2223274 | 26.91162
6214.157 | 4.213398 | 0.2223751 | 26.89684
6217.172 | 4.213487 | 0.2214479 | 26.88993
6220.172 | 4.213588 | 0.2196834 | 26.88839
6223.125 | 4.21061 | 0.1977511 | 26.89087
6226.079 | 4.210941 | 0.2023616 | 26.89702
6229.094 | 4.210861 | 0.2013397 | 26.90054
6232.094 | 4.210899 | 0.2024228 | 26.89876
6235.047 | 4.210765 | 0.1988567 | 26.89855
6237.985 | 4.210765 | 0.19917 | 26.90399
6240.985 | 4.21076 | 0.1987325 | 26.89988
6244 | 4.210705 | 0.1969244 | 26.90999
6246.938 | 4.210659 | 0.2020512 | 26.90871
6249.86 | 4.210913 | 0.200287 | 26.90708
6252.875 | 4.210923 | 0.1985487 | 26.89891
6255.875 | 4.210939 | 0.20061 | 26.89761
6258.829 | 4.210789 | 0.2000288 | 26.90069
6261.766 | 4.210856 | 0.2019082 | 26.89927
6264.782 | 4.210899 | 0.198377 | 26.89442
6267.782 | 4.21085 | 0.1998272 | 26.89525
6270.719 | 4.210846 | 0.1985306 | 26.88968
6273.657 | 4.210774 | 0.199302 | 26.88801
6276.672 | 4.210834 | 0.1999428 | 26.88787
6279.672 | 4.211029 | 0.2000561 | 26.89533
6282.61 | 4.210913 | 0.2005585 | 26.89602
6285.547 | 4.211103 | 0.1989826 | 26.88621
6288.547 | 4.211014 | 0.1998511 | 26.88536
6291.547 | 4.210855 | 0.2006618 | 26.88719
6294.563 | 4.210847 | 0.1993718 | 26.88441
6297.579 | 4.21113 | 0.2012825 | 26.88694
6300.579 | 4.211228 | 0.1991348 | 26.88589
6303.516 | 4.211036 | 0.1987833 | 26.88305
6306.454 | 4.210972 | 0.2009784 | 26.88192
6309.454 | 4.21117 | 0.1993357 | 26.87588
6312.454 | 4.211494 | 0.2016681 | 26.88699
6315.391 | 4.211348 | 0.1977062 | 26.8731
6318.329 | 4.211358 | 0.1965416 | 26.8699
6321.329 | 4.211419 | 0.1995138 | 26.87292
6324.344 | 4.211484 | 0.1977858 | 26.87022
6327.375 | 4.211655 | 0.2012802 | 26.87001
6330.313 | 4.211267 | 0.1969262 | 26.87243
6333.329 | 4.211183 | 0.1995859 | 26.86611
6336.329 | 4.211517 | 0.1983667 | 26.85791
6339.266 | 4.211706 | 0.1976098 | 26.8627
6342.204 | 4.211807 | 0.1997385 | 26.85762
6345.219 | 4.211674 | 0.2007059 | 26.86649
6348.219 | 4.211667 | 0.1944418 | 26.85948
6351.172 | 4.211394 | 0.1967897 | 26.85862
6354.11 | 4.211686 | 0.2014215 | 26.85258
6357.125 | 4.211748 | 0.1975449 | 26.85329
6360.125 | 4.211744 | 0.1989527 | 26.85949
6363.157 | 4.211735 | 0.1975205 | 26.85598
6366.172 | 4.211952 | 0.1995007 | 26.86296
6369.188 | 4.211762 | 0.1999511 | 26.86177
6372.11 | 4.211841 | 0.1988432 | 26.85462
6375.047 | 4.21184 | 0.1985569 | 26.85776
6378.063 | 4.211991 | 0.1967738 | 26.86062
6381.063 | 4.212059 | 0.1965046 | 26.86228
6384 | 4.211946 | 0.1964301 | 26.86774
6386.938 | 4.212216 | 0.1973547 | 26.85324
6389.954 | 4.212191 | 0.1980804 | 26.85394
6392.954 | 4.21217 | 0.1975155 | 26.85888
6395.985 | 4.212261 | 0.1964077 | 26.85667
6399 | 4.212214 | 0.1976067 | 26.85486
6402 | 4.212175 | 0.1968103 | 26.84349
6404.938 | 4.212526 | 0.1971636 | 26.84461
6407.875 | 4.212282 | 0.1975443 | 26.83919
6410.891 | 4.212579 | 0.1965315 | 26.8434
6413.891 | 4.212522 | 0.1970715 | 26.84923
6416.86 | 4.2124 | 0.1963851 | 26.84528
6419.797 | 4.21236 | 0.1966205 | 26.84669
6422.813 | 4.212514 | 0.1959769 | 26.84296
6425.813 | 4.212459 | 0.1960429 | 26.83954
6428.75 | 4.212595 | 0.1956344 | 26.84209
6431.688 | 4.21276 | 0.1956021 | 26.82911
6434.704 | 4.212874 | 0.195052 | 26.82876
6437.719 | 4.212548 | 0.197049 | 26.83056
6440.657 | 4.212641 | 0.1960104 | 26.82995
6443.594 | 4.212835 | 0.1959994 | 26.82715
6446.61 | 4.212932 | 0.1951369 | 26.82709
6449.61 | 4.212911 | 0.1962146 | 26.81907
6452.641 | 4.212962 | 0.1977549 | 26.82043
6455.641 | 4.212923 | 0.1967427 | 26.81428
6458.641 | 4.212967 | 0.1956494 | 26.80566
6461.579 | 4.213202 | 0.1965466 | 26.82177
6464.516 | 4.213077 | 0.193132 | 26.82414
6467.532 | 4.213034 | 0.1960081 | 26.82297
6470.532 | 4.213268 | 0.1977837 | 26.82212
6473.469 | 4.213087 | 0.1955631 | 26.82279
6476.407 | 4.213278 | 0.1946381 | 26.81734
6479.407 | 4.213416 | 0.1942769 | 26.81838
6482.422 | 4.213323 | 0.1971592 | 26.81768
6485.422 | 4.213188 | 0.1956711 | 26.8238
6488.36 | 4.213331 | 0.1938019 | 26.82635
6491.375 | 4.213461 | 0.1947526 | 26.82808
6494.375 | 4.21341 | 0.1942175 | 26.82651
6497.313 | 4.213356 | 0.1945599 | 26.82803
6500.235 | 4.21342 | 0.1938354 | 26.82378
6503.25 | 4.213546 | 0.1940895 | 26.81992
6506.25 | 4.213614 | 0.1952492 | 26.82089
6509.188 | 4.210859 | 0.1740141 | 26.81104
6512.125 | 4.211011 | 0.1750893 | 26.81165
6515.063 | 4.210865 | 0.1726445 | 26.80671
6518.079 | 4.211018 | 0.1734684 | 26.81544
6521.079 | 4.211098 | 0.1728793 | 26.81169
6524.016 | 4.210934 | 0.1759095 | 26.81309
6526.954 | 4.210868 | 0.1752799 | 26.81438
6529.954 | 4.210918 | 0.1736267 | 26.8108
6532.969 | 4.211085 | 0.1744721 | 26.80838
6535.907 | 4.210961 | 0.1758424 | 26.79987
6538.844 | 4.211016 | 0.1750477 | 26.80473
6541.844 | 4.211064 | 0.1755265 | 26.80303
6544.86 | 4.211159 | 0.1746505 | 26.79632
6547.813 | 4.210947 | 0.174782 | 26.80518
6550.75 | 4.210985 | 0.1744097 | 26.80537
6553.766 | 4.21108 | 0.1730261 | 26.79454
6556.766 | 4.211092 | 0.1739902 | 26.80283
6559.704 | 4.211085 | 0.1748945 | 26.79417
6562.641 | 4.211102 | 0.174515 | 26.79379
6565.657 | 4.211254 | 0.1733971 | 26.79585
6568.688 | 4.211133 | 0.1760908 | 26.79761
6571.625 | 4.2112 | 0.1738329 | 26.79081
6574.563 | 4.211068 | 0.1743405 | 26.80161
6577.563 | 4.211088 | 0.1767891 | 26.79751
6580.579 | 4.211334 | 0.1735181 | 26.79287
6583.516 | 4.21121 | 0.1739108 | 26.7928
6586.438 | 4.211118 | 0.1746724 | 26.78963
6589.454 | 4.211304 | 0.1755888 | 26.78821
6592.454 | 4.211302 | 0.173113 | 26.78342
6595.391 | 4.211372 | 0.1748703 | 26.7901
6598.344 | 4.211551 | 0.175167 | 26.77891
6601.266 | 4.211435 | 0.1735669 | 26.7846
6604.282 | 4.211423 | 0.1727137 | 26.78722
6607.297 | 4.211445 | 0.1755638 | 26.78691
6610.235 | 4.211627 | 0.1727559 | 26.7915
6613.157 | 4.211364 | 0.1745361 | 26.78699
6616.172 | 4.211613 | 0.1726533 | 26.79382
6619.172 | 4.21158 | 0.1731391 | 26.79243
6622.125 | 4.211434 | 0.1717875 | 26.78496
6625.063 | 4.211698 | 0.1730356 | 26.78189
6628.079 | 4.211603 | 0.1747818 | 26.77997
6631.079 | 4.211732 | 0.1740097 | 26.77763
6634.047 | 4.211738 | 0.1723064 | 26.77277
6636.969 | 4.211756 | 0.1712248 | 26.77888
6639.985 | 4.211825 | 0.1730295 | 26.77957
6642.985 | 4.211739 | 0.1706213 | 26.78202
6645.922 | 4.211809 | 0.1715131 | 26.77951
6648.86 | 4.211821 | 0.1719248 | 26.78491
6651.875 | 4.211875 | 0.1742963 | 26.78162
6654.891 | 4.212027 | 0.1703997 | 26.77219
6657.813 | 4.211995 | 0.1740875 | 26.78126
6660.75 | 4.212124 | 0.1719509 | 26.77061
6663.766 | 4.211877 | 0.1722436 | 26.77308
6666.766 | 4.211958 | 0.1726125 | 26.77145
6669.782 | 4.212159 | 0.1715488 | 26.76781
6672.719 | 4.212142 | 0.1721405 | 26.77079
6675.735 | 4.212095 | 0.1721454 | 26.76662
6678.75 | 4.212243 | 0.1722711 | 26.77013
6681.672 | 4.211902 | 0.171959 | 26.76721
6684.61 | 4.212071 | 0.1732776 | 26.76653
6687.657 | 4.212117 | 0.1702795 | 26.76583
6690.657 | 4.212359 | 0.1739577 | 26.76845
6693.594 | 4.212083 | 0.1729446 | 26.76892
6696.532 | 4.212416 | 0.1707569 | 26.7604
6699.532 | 4.212246 | 0.171881 | 26.75825
6702.547 | 4.212569 | 0.1718798 | 26.75795
6705.485 | 4.212439 | 0.1699581 | 26.75843
6708.422 | 4.212386 | 0.1703741 | 26.76067
6711.422 | 4.212646 | 0.1715876 | 26.75613
6714.438 | 4.212714 | 0.169006 | 26.7572
6717.36 | 4.212397 | 0.1705259 | 26.76649
6720.313 | 4.212829 | 0.1703022 | 26.75755
6723.329 | 4.212656 | 0.171522 | 26.75648
6726.329 | 4.212683 | 0.1701978 | 26.75579
6729.282 | 4.212861 | 0.1703858 | 26.75988
6732.219 | 4.212675 | 0.1715264 | 26.7656
6735.219 | 4.212769 | 0.1710059 | 26.76389
6738.235 | 4.212899 | 0.1711291 | 26.76446
6741.172 | 4.212939 | 0.1701653 | 26.7705
6744.11 | 4.212866 | 0.1699387 | 26.7655
6747.11 | 4.212986 | 0.1690739 | 26.76338
6750.125 | 4.212935 | 0.1711589 | 26.76589
6753.079 | 4.213211 | 0.1707818 | 26.76082
6756.016 | 4.212977 | 0.1704328 | 26.76559
6759.016 | 4.213188 | 0.1689323 | 26.76264
6762.016 | 4.213118 | 0.1703746 | 26.75608
6764.954 | 4.213097 | 0.1701777 | 26.76497
6767.891 | 4.213117 | 0.1716086 | 26.7652
6770.891 | 4.213191 | 0.1701036 | 26.75484
6773.891 | 4.213198 | 0.1715171 | 26.75789
6776.829 | 4.213391 | 0.1702518 | 26.75359
6779.766 | 4.213452 | 0.1701027 | 26.75166
6782.766 | 4.213445 | 0.1689119 | 26.75043
6785.766 | 4.213349 | 0.1694846 | 26.74727
6788.797 | 4.213427 | 0.169646 | 26.74436
6791.797 | 4.213492 | 0.1710013 | 26.74609
6794.813 | 4.21348 | 0.1710112 | 26.7443
6797.75 | 4.213643 | 0.1676065 | 26.74669
6800.672 | 4.210925 | 0.150112 | 26.74793
6803.688 | 4.210798 | 0.1493221 | 26.74424
6806.688 | 4.210769 | 0.1491491 | 26.74462
6809.625 | 4.210599 | 0.1498411 | 26.75516
6812.563 | 4.21068 | 0.1501316 | 26.7575
6815.594 | 4.210671 | 0.1481832 | 26.75095
6818.61 | 4.210661 | 0.148632 | 26.74137
6821.547 | 4.210687 | 0.1488059 | 26.73312
6824.485 | 4.21061 | 0.149041 | 26.7396
6827.485 | 4.210663 | 0.1490968 | 26.741
6830.5 | 4.210846 | 0.1503966 | 26.74307
6833.438 | 4.210729 | 0.1497945 | 26.73742
6836.36 | 4.210588 | 0.1498216 | 26.73766
6839.375 | 4.210607 | 0.1474152 | 26.74072
6842.391 | 4.210766 | 0.149741 | 26.73759
6845.313 | 4.210665 | 0.1478965 | 26.74291
6848.282 | 4.210772 | 0.1493815 | 26.73759
6851.282 | 4.210843 | 0.1498457 | 26.74487
6854.297 | 4.210795 | 0.1501539 | 26.74675
6857.235 | 4.210888 | 0.149399 | 26.74539
6860.172 | 4.210638 | 0.1505693 | 26.745
6863.188 | 4.210848 | 0.1483279 | 26.74295
6866.188 | 4.210749 | 0.1499844 | 26.74361
6869.125 | 4.210694 | 0.1503943 | 26.73528
6872.094 | 4.210743 | 0.1504047 | 26.74314
6875.11 | 4.21091 | 0.1489769 | 26.72882
6878.11 | 4.210894 | 0.1495696 | 26.73065
6881.063 | 4.210946 | 0.1492187 | 26.72638
6884 | 4.211045 | 0.1519421 | 26.73356
6887 | 4.210653 | 0.1474489 | 26.73356
6890.016 | 4.210804 | 0.1497726 | 26.73106
6892.954 | 4.211002 | 0.1479201 | 26.73001
6895.891 | 4.210949 | 0.1493463 | 26.72578
6898.907 | 4.210984 | 0.1470268 | 26.73309
6901.907 | 4.210858 | 0.148964 | 26.72218
6904.86 | 4.211007 | 0.1504326 | 26.73706
6907.813 | 4.211072 | 0.1478181 | 26.72385
6910.813 | 4.21097 | 0.1479053 | 26.73459
6913.829 | 4.21104 | 0.1467216 | 26.73167
6916.766 | 4.211002 | 0.1479474 | 26.73208
6919.704 | 4.211043 | 0.1478375 | 26.73468
6922.704 | 4.211008 | 0.148242 | 26.74131
6925.704 | 4.211157 | 0.1483458 | 26.73551
6928.641 | 4.21137 | 0.1513459 | 26.72843
6931.594 | 4.211203 | 0.1488083 | 26.72128
6934.594 | 4.211295 | 0.1476002 | 26.72135
6937.594 | 4.211502 | 0.148369 | 26.72787
6940.625 | 4.211371 | 0.148091 | 26.72248
6943.641 | 4.21148 | 0.1486975 | 26.71606
6946.657 | 4.211401 | 0.1481668 | 26.71913
6949.594 | 4.211365 | 0.1479217 | 26.72264
6952.532 | 4.211426 | 0.1476274 | 26.71384
6955.547 | 4.211502 | 0.1470041 | 26.71859
6958.547 | 4.211579 | 0.1485437 | 26.72539
6961.485 | 4.211572 | 0.1472787 | 26.71503
6964.422 | 4.211652 | 0.1489673 | 26.71308
6967.438 | 4.21148 | 0.1495942 | 26.71619
6970.438 | 4.211763 | 0.1501858 | 26.71129
6973.469 | 4.211587 | 0.1479498 | 26.7159
6976.485 | 4.211561 | 0.1485584 | 26.70414
6979.485 | 4.211759 | 0.1471819 | 26.70298
6982.438 | 4.211766 | 0.147862 | 26.70201
6985.375 | 4.211864 | 0.1470177 | 26.7019
6988.375 | 4.211617 | 0.148323 | 26.7024
6991.391 | 4.211845 | 0.148008 | 26.70251
6994.329 | 4.211735 | 0.1492648 | 26.70317
6997.266 | 4.211876 | 0.1467665 | 26.71545
7000.297 | 4.211902 | 0.1470685 | 26.70091
7003.313 | 4.211827 | 0.1470063 | 26.70607
7006.25 | 4.212082 | 0.1472745 | 26.69897
7009.188 | 4.211989 | 0.1480172 | 26.69947
7012.188 | 4.212043 | 0.1474513 | 26.69532
7015.204 | 4.211941 | 0.1473604 | 26.69912
7018.141 | 4.212058 | 0.1475823 | 26.70034
7021.079 | 4.211967 | 0.1465239 | 26.69721
7024.079 | 4.212124 | 0.1480155 | 26.69946
7027.094 | 4.212056 | 0.1467254 | 26.69207
7030.032 | 4.212045 | 0.1469237 | 26.69591
7033 | 4.212141 | 0.1461735 | 26.69841
7036 | 4.212005 | 0.1481494 | 26.69169
7039 | 4.211973 | 0.1456913 | 26.69462
7041.938 | 4.212124 | 0.1465278 | 26.69887
7044.875 | 4.211945 | 0.1465712 | 26.70162
7047.907 | 4.212061 | 0.1468768 | 26.70057
7050.922 | 4.212277 | 0.1465037 | 26.70512
7053.86 | 4.212177 | 0.1466888 | 26.69645
7056.797 | 4.212244 | 0.1484244 | 26.69462
7059.813 | 4.212197 | 0.147404 | 26.69334
7062.813 | 4.212249 | 0.1464004 | 26.69083
7065.75 | 4.212289 | 0.1463928 | 26.69521
7068.688 | 4.212373 | 0.1467848 | 26.69391
7071.704 | 4.212415 | 0.1461713 | 26.69237
7074.704 | 4.212346 | 0.1452507 | 26.69259
7077.641 | 4.212597 | 0.1465372 | 26.6835
7080.594 | 4.212438 | 0.1451825 | 26.67572
7083.594 | 4.212616 | 0.1462369 | 26.68301
7086.61 | 4.212644 | 0.1454152 | 26.69132
7089.547 | 4.212637 | 0.1452143 | 26.68627
7092.485 | 4.212461 | 0.1447693 | 26.6874
7095.5 | 4.21268 | 0.1456296 | 26.68449
7098.5 | 4.212622 | 0.1464722 | 26.68349
7101.454 | 4.212675 | 0.1456217 | 26.67845
7104.391 | 4.212634 | 0.1438364 | 26.68303
7107.407 | 4.21288 | 0.1457903 | 26.67567
7110.407 | 4.212693 | 0.1466093 | 26.67608
7113.375 | 4.212821 | 0.147343 | 26.67871
7116.313 | 4.212767 | 0.1467737 | 26.68011
7119.329 | 4.212881 | 0.1446028 | 26.68187
7122.329 | 4.212743 | 0.1444341 | 26.67537
7125.282 | 4.212899 | 0.1447727 | 26.67699
7128.204 | 4.212906 | 0.1440487 | 26.67055
7131.219 | 4.212801 | 0.1455486 | 26.6752
7134.235 | 4.2129 | 0.1463589 | 26.68176
7137.172 | 4.212896 | 0.1446864 | 26.6743
7140.11 | 4.213046 | 0.1461109 | 26.6769
7143.11 | 4.213149 | 0.1447059 | 26.67155
7146.11 | 4.213211 | 0.1425024 | 26.66853
7149.125 | 4.213128 | 0.1454814 | 26.66239
7152.063 | 4.212948 | 0.1452022 | 26.66306
7155.063 | 4.213235 | 0.1458242 | 26.6563
7158.079 | 4.213097 | 0.1434604 | 26.66703
7161.016 | 4.213089 | 0.143824 | 26.66972
7163.985 | 4.21339 | 0.1429057 | 26.67288
7166.922 | 4.213352 | 0.1462905 | 26.68244
7169.86 | 4.213611 | 0.1450323 | 26.68064
7172.797 | 4.210755 | 0.1249878 | 26.68502
7175.844 | 4.210757 | 0.1237326 | 26.67857
7178.782 | 4.210793 | 0.1239495 | 26.68223
7181.75 | 4.210552 | 0.124594 | 26.67407
7184.735 | 4.210812 | 0.1243172 | 26.66847
7187.672 | 4.210729 | 0.1247205 | 26.66848
7190.641 | 4.210775 | 0.1257461 | 26.66164
7193.579 | 4.210639 | 0.1264079 | 26.65703
7196.516 | 4.21065 | 0.1249768 | 26.66501
7199.532 | 4.210803 | 0.1235842 | 26.66271
7202.532 | 4.210461 | 0.1229184 | 26.65888
7205.485 | 4.210549 | 0.125152 | 26.65135
7208.422 | 4.210833 | 0.1247684 | 26.65953
7211.422 | 4.21063 | 0.1247722 | 26.65653
7214.438 | 4.210686 | 0.1248409 | 26.66209
7217.375 | 4.210775 | 0.1235595 | 26.66517
7220.313 | 4.210742 | 0.1246247 | 26.66553
7223.313 | 4.210648 | 0.1241904 | 26.66599
7226.313 | 4.210547 | 0.1222055 | 26.66672
7229.329 | 4.21079 | 0.1256621 | 26.66809
7232.266 | 4.210721 | 0.1242402 | 26.66261
7235.282 | 4.210804 | 0.1225603 | 26.66384
7238.282 | 4.210781 | 0.1237445 | 26.66561
7241.235 | 4.210659 | 0.1218459 | 26.6625
7244.172 | 4.210724 | 0.1233579 | 26.6632
7247.188 | 4.210792 | 0.1235511 | 26.66976
7250.204 | 4.210831 | 0.1251785 | 26.66503
7253.141 | 4.210831 | 0.1233155 | 26.66945
7256.079 | 4.210845 | 0.1248523 | 26.66908
7259.032 | 4.210934 | 0.1247438 | 26.66659
7262.032 | 4.210955 | 0.1239994 | 26.66652
7265.047 | 4.210909 | 0.1241198 | 26.66651
7268 | 4.210995 | 0.1234279 | 26.66028
7270.938 | 4.210834 | 0.1244035 | 26.66214
7273.954 | 4.210825 | 0.1240512 | 26.65521
7276.954 | 4.210781 | 0.1256702 | 26.65524
7279.907 | 4.210909 | 0.1240946 | 26.65407
7282.844 | 4.211018 | 0.123268 | 26.65565
7285.86 | 4.210969 | 0.1226467 | 26.66093
7288.891 | 4.21108 | 0.1228591 | 26.66121
7291.844 | 4.211008 | 0.1234267 | 26.6594
7294.766 | 4.211118 | 0.1245921 | 26.65871
7297.782 | 4.211078 | 0.1218518 | 26.65783
7300.797 | 4.210987 | 0.122768 | 26.65738
7303.75 | 4.211042 | 0.1233612 | 26.65582
7306.688 | 4.210903 | 0.1246939 | 26.65627
7309.704 | 4.211068 | 0.1225286 | 26.65654
7312.704 | 4.210881 | 0.1237046 | 26.65808
7315.657 | 4.211123 | 0.1245467 | 26.64568
7318.594 | 4.211099 | 0.1240264 | 26.65057
7321.641 | 4.21132 | 0.1250696 | 26.64711
7324.657 | 4.211021 | 0.1212684 | 26.65629
7327.579 | 4.211062 | 0.1226353 | 26.65959
7330.516 | 4.211166 | 0.1220575 | 26.65322
7333.532 | 4.211151 | 0.1231065 | 26.64866
7336.532 | 4.211261 | 0.1223986 | 26.65203
7339.485 | 4.211363 | 0.1244163 | 26.65503
7342.422 | 4.211189 | 0.1244892 | 26.64883
7345.438 | 4.211211 | 0.1223169 | 26.66232
7348.454 | 4.211324 | 0.1230091 | 26.65812
7351.407 | 4.211307 | 0.1235826 | 26.65815
7354.36 | 4.211379 | 0.1230687 | 26.65667
7357.375 | 4.211345 | 0.1228984 | 26.65117
7360.391 | 4.211272 | 0.122337 | 26.64734
7363.329 | 4.211266 | 0.1221839 | 26.64476
7366.266 | 4.211363 | 0.1222171 | 26.6501
7369.282 | 4.211389 | 0.1231027 | 26.6454
7372.297 | 4.211423 | 0.1223159 | 26.64858
7375.25 | 4.211503 | 0.1228587 | 26.65075
7378.188 | 4.211464 | 0.1224379 | 26.64916
7381.188 | 4.211481 | 0.1224169 | 26.65328
7384.204 | 4.211505 | 0.1217647 | 26.64895
7387.157 | 4.211464 | 0.1212813 | 26.64467
7390.094 | 4.211443 | 0.1229632 | 26.64522
7393.11 | 4.211525 | 0.123218 | 26.64864
7396.141 | 4.211505 | 0.1228193 | 26.64184
7399.079 | 4.21149 | 0.1224853 | 26.64355
7402.016 | 4.211613 | 0.1209871 | 26.63657
7405.032 | 4.211611 | 0.1208979 | 26.63962
7408.047 | 4.211748 | 0.1224174 | 26.64066
7410.985 | 4.211889 | 0.1221859 | 26.6495
7413.922 | 4.211705 | 0.1227019 | 26.64669
7416.938 | 4.211798 | 0.121397 | 26.64533
7419.938 | 4.211935 | 0.1242066 | 26.64957
7422.891 | 4.211824 | 0.1231701 | 26.64932
7425.829 | 4.211766 | 0.121925 | 26.63442
7428.766 | 4.211939 | 0.1200681 | 26.63778
7431.782 | 4.211855 | 0.1210788 | 26.64509
7434.782 | 4.211964 | 0.1211221 | 26.63349
7437.735 | 4.21198 | 0.1212222 | 26.62999
7440.672 | 4.212015 | 0.1215706 | 26.62832
7443.672 | 4.212112 | 0.1226891 | 26.62669
7446.688 | 4.212013 | 0.1203231 | 26.62705
7449.641 | 4.211881 | 0.1224942 | 26.62195
7452.579 | 4.212103 | 0.1207941 | 26.63286
7455.579 | 4.211975 | 0.1221477 | 26.63133
7458.594 | 4.212246 | 0.1209108 | 26.63698
7461.579 | 4.21197 | 0.1213251 | 26.63044
7464.516 | 4.212176 | 0.1218081 | 26.63354
7467.532 | 4.212145 | 0.1225981 | 26.62992
7470.547 | 4.212237 | 0.1211099 | 26.63467
7473.485 | 4.212052 | 0.1223377 | 26.62846
7476.422 | 4.212345 | 0.1222043 | 26.63322
7479.438 | 4.212136 | 0.1221823 | 26.64167
7482.438 | 4.212212 | 0.121125 | 26.64787
7485.391 | 4.21248 | 0.1214029 | 26.63996
7488.329 | 4.212416 | 0.120934 | 26.6299
7491.329 | 4.212398 | 0.1210837 | 26.62756
7494.329 | 4.212429 | 0.1209453 | 26.62564
7497.329 | 4.212378 | 0.1211579 | 26.62536
7500.282 | 4.212459 | 0.121599 | 26.62481
7503.219 | 4.212532 | 0.1208471 | 26.61519
7506.235 | 4.212522 | 0.1215479 | 26.62827
7509.235 | 4.212587 | 0.1211657 | 26.62544
7512.172 | 4.212384 | 0.1212991 | 26.61737
7515.125 | 4.212543 | 0.1197601 | 26.61985
7518.125 | 4.212558 | 0.1226252 | 26.62588
7521.141 | 4.212478 | 0.1205384 | 26.62611
7524.079 | 4.212565 | 0.1203035 | 26.62861
7527.032 | 4.212534 | 0.1216061 | 26.62798
7530.047 | 4.212568 | 0.1193069 | 26.62352
7533.063 | 4.212578 | 0.1206714 | 26.62099
7536 | 4.212548 | 0.119139 | 26.61445
7538.938 | 4.212518 | 0.1197872 | 26.62187
7541.938 | 4.212609 | 0.1194395 | 26.61648
7544.954 | 4.21259 | 0.1201169 | 26.6253
7547.907 | 4.212607 | 0.1195964 | 26.61731
7550.844 | 4.212761 | 0.1207742 | 26.61476
7553.86 | 4.21282 | 0.1199461 | 26.62441
7556.86 | 4.212858 | 0.1196944 | 26.6162
7559.797 | 4.212707 | 0.1206913 | 26.613
7562.75 | 4.212864 | 0.1200775 | 26.61322
7565.688 | 4.212837 | 0.1190405 | 26.61897
7568.704 | 4.212803 | 0.1198154 | 26.62025
7571.719 | 4.21288 | 0.120385 | 26.62621
7574.657 | 4.212987 | 0.1186123 | 26.62417
7577.594 | 4.213155 | 0.1185725 | 26.61998
7580.61 | 4.212938 | 0.119439 | 26.62946
7583.625 | 4.213123 | 0.1183075 | 26.62725
7586.579 | 4.213286 | 0.1212079 | 26.63628
7589.516 | 4.213026 | 0.1201715 | 26.63341
7592.454 | 4.213178 | 0.1206233 | 26.63777
7595.469 | 4.213058 | 0.1188837 | 26.62593
7598.469 | 4.213121 | 0.1192759 | 26.62164
7601.422 | 4.21334 | 0.1172445 | 26.62314
7604.36 | 4.213201 | 0.1179812 | 26.61653
7607.375 | 4.213352 | 0.1194063 | 26.61964
7610.391 | 4.213221 | 0.11906 | 26.62224
7613.329 | 4.213166 | 0.1200652 | 26.61515
7616.282 | 4.213261 | 0.1193139 | 26.61751
7619.282 | 4.213396 | 0.1189172 | 26.61785
7622.329 | 4.213319 | 0.1181457 | 26.61595
7625.282 | 4.213531 | 0.1206432 | 26.60742
7628.219 | 4.21333 | 0.1184174 | 26.60614
7631.235 | 4.213424 | 0.1199246 | 26.60506
7634.235 | 4.213678 | 0.1205856 | 26.60161
7637.188 | 4.210657 | 0.09653294 | 26.60767
7640.125 | 4.210474 | 0.09688326 | 26.6137
7643.141 | 4.210481 | 0.09766321 | 26.61422
7646.141 | 4.210453 | 0.09766319 | 26.59803
7649.094 | 4.210286 | 0.09645157 | 26.6072
7652.047 | 4.210627 | 0.09793481 | 26.60637
7655.079 | 4.210562 | 0.09679799 | 26.60933
7658.094 | 4.210797 | 0.09707681 | 26.60739
7661.047 | 4.210297 | 0.0961135 | 26.60231
7663.985 | 4.210532 | 0.09829965 | 26.60799
7667 | 4.210406 | 0.09795406 | 26.5989
7670 | 4.210388 | 0.09699639 | 26.59832
7672.954 | 4.210372 | 0.09735035 | 26.60059
7675.891 | 4.210575 | 0.0978885 | 26.58617
7678.907 | 4.2104 | 0.09836977 | 26.60746
7681.907 | 4.210638 | 0.09801852 | 26.60768
7684.86 | 4.210551 | 0.0983471 | 26.60626
7687.797 | 4.210298 | 0.09703509 | 26.60612
7690.735 | 4.210282 | 0.09600331 | 26.60838
7693.75 | 4.210338 | 0.09789415 | 26.60317
7696.766 | 4.210423 | 0.09558896 | 26.60524
7699.704 | 4.210366 | 0.09760974 | 26.60339
7702.641 | 4.210416 | 0.09759127 | 26.5993
7705.657 | 4.210489 | 0.09908851 | 26.60038
7708.672 | 4.210554 | 0.09854022 | 26.60751
7711.625 | 4.210505 | 0.09638487 | 26.60632
7714.563 | 4.21052 | 0.09602299 | 26.61291
7717.579 | 4.210462 | 0.09782482 | 26.60986
7720.579 | 4.210481 | 0.09787988 | 26.60941
7723.579 | 4.210579 | 0.0977703 | 26.61356
7726.532 | 4.210405 | 0.09703184 | 26.61198
7729.469 | 4.210477 | 0.09786722 | 26.60891
7732.485 | 4.210639 | 0.09800396 | 26.60862
7735.5 | 4.210674 | 0.09683471 | 26.6126
7738.454 | 4.210562 | 0.098494 | 26.61224
7741.391 | 4.210659 | 0.09781353 | 26.61115
7744.407 | 4.210482 | 0.09832026 | 26.60861
7747.407 | 4.210687 | 0.09837279 | 26.60349
7750.36 | 4.210731 | 0.09617544 | 26.60203
7753.297 | 4.210626 | 0.09866517 | 26.59529
7756.235 | 4.210682 | 0.09756751 | 26.5921
7759.25 | 4.210714 | 0.09620235 | 26.59551
7762.266 | 4.210607 | 0.09683967 | 26.58901
7765.219 | 4.210577 | 0.09565139 | 26.58899
7768.157 | 4.210705 | 0.09608046 | 26.58257
7771.172 | 4.210576 | 0.09877556 | 26.58974
7774.188 | 4.210815 | 0.09613219 | 26.58489
7777.141 | 4.210655 | 0.09814656 | 26.57683
7780.079 | 4.210716 | 0.09693989 | 26.57688
7783.125 | 4.210708 | 0.09849978 | 26.57447
7786.125 | 4.210578 | 0.09750738 | 26.57681
7789.079 | 4.210514 | 0.09583244 | 26.58297
7792.032 | 4.21059 | 0.09619297 | 26.58051
7795.032 | 4.210756 | 0.09385516 | 26.57904
7798.047 | 4.210934 | 0.09597492 | 26.58617
7801 | 4.210713 | 0.09647185 | 26.58436
7803.938 | 4.210615 | 0.09685141 | 26.58266
7806.938 | 4.210812 | 0.09799915 | 26.58043
7809.954 | 4.210736 | 0.09984007 | 26.58924
7812.891 | 4.210766 | 0.09698346 | 26.5749
7815.844 | 4.210652 | 0.09564983 | 26.58414
7818.86 | 4.210674 | 0.09558065 | 26.58373
7821.86 | 4.210891 | 0.09527815 | 26.5881
7824.813 | 4.210841 | 0.09715973 | 26.58949
7827.75 | 4.210868 | 0.09631875 | 26.57769
7830.766 | 4.210914 | 0.09720913 | 26.57968
7833.782 | 4.210754 | 0.09507712 | 26.58656
7836.719 | 4.210826 | 0.09418885 | 26.59225
7839.657 | 4.210886 | 0.09769896 | 26.59362
7842.672 | 4.210804 | 0.09540514 | 26.5908
7845.688 | 4.210911 | 0.09560948 | 26.59009
7848.625 | 4.210998 | 0.09654822 | 26.5836
7851.579 | 4.211 | 0.0941689 | 26.57771
7854.516 | 4.210834 | 0.09526299 | 26.58585
7857.532 | 4.210891 | 0.09536392 | 26.5869
7860.547 | 4.21085 | 0.09471877 | 26.58534
7863.485 | 4.210942 | 0.09745153 | 26.57759
7866.438 | 4.210833 | 0.09691961 | 26.57831
7869.438 | 4.21115 | 0.09584064 | 26.58394
7872.454 | 4.21117 | 0.09657597 | 26.58597
7875.391 | 4.211137 | 0.09556028 | 26.57799
7878.344 | 4.211095 | 0.09653283 | 26.56431
7881.282 | 4.21112 | 0.09474478 | 26.56271
7884.282 | 4.211131 | 0.09551164 | 26.57511
7887.297 | 4.21099 | 0.09686643 | 26.57605
7890.235 | 4.211222 | 0.09552841 | 26.58618
7893.172 | 4.211238 | 0.09545059 | 26.58302
7896.188 | 4.211155 | 0.0962243 | 26.58215
7899.188 | 4.211241 | 0.09776553 | 26.58522
7902.125 | 4.21135 | 0.09551135 | 26.5831
7905.063 | 4.211322 | 0.095878 | 26.56973
7908.079 | 4.211316 | 0.09744977 | 26.56714
7911.094 | 4.211098 | 0.09596665 | 26.56982
7914.032 | 4.211289 | 0.09446484 | 26.57087
7916.985 | 4.211306 | 0.09535647 | 26.56118
7919.922 | 4.21124 | 0.09821589 | 26.56303
7922.938 | 4.211242 | 0.09604233 | 26.56088
7925.954 | 4.21121 | 0.09613668 | 26.56839
7928.891 | 4.211479 | 0.0960511 | 26.5698
7931.829 | 4.21158 | 0.09384333 | 26.56719
7934.844 | 4.211291 | 0.09451191 | 26.56844
7937.86 | 4.211343 | 0.09561705 | 26.56895
7940.797 | 4.211258 | 0.09571981 | 26.56404
7943.766 | 4.211395 | 0.0967272 | 26.56434
7946.766 | 4.211337 | 0.09505123 | 26.56415
7949.782 | 4.211257 | 0.09424943 | 26.56783
7952.719 | 4.211379 | 0.09500102 | 26.56578
7955.657 | 4.211462 | 0.0925054 | 26.55426
7958.672 | 4.211423 | 0.09374384 | 26.55723
7961.672 | 4.211331 | 0.0944045 | 26.55758
7964.61 | 4.211523 | 0.09437789 | 26.56984
7967.563 | 4.21127 | 0.09476538 | 26.56681
7970.563 | 4.211552 | 0.09444054 | 26.5584
7973.579 | 4.211762 | 0.09350124 | 26.55833
7976.547 | 4.211659 | 0.09523713 | 26.55374
7979.485 | 4.211613 | 0.09411679 | 26.5597
7982.5 | 4.211794 | 0.09176626 | 26.55792
7985.516 | 4.211703 | 0.09635582 | 26.5537
7988.454 | 4.211759 | 0.09325509 | 26.55933
7991.407 | 4.211858 | 0.09398608 | 26.557
7994.422 | 4.211731 | 0.0944895 | 26.55754
7997.422 | 4.211867 | 0.09519757 | 26.55858
8000.375 | 4.21157 | 0.09178426 | 26.56008
8003.313 | 4.211742 | 0.0940301 | 26.56032
8006.313 | 4.211766 | 0.09560416 | 26.56428
8009.313 | 4.211778 | 0.09482685 | 26.56003
8012.313 | 4.211532 | 0.09543956 | 26.55376
8015.266 | 4.211775 | 0.09337684 | 26.55922
8018.204 | 4.21197 | 0.0940174 | 26.56304
8021.204 | 4.211628 | 0.09418896 | 26.56758
8024.219 | 4.211654 | 0.0952634 | 26.56361
8027.172 | 4.211893 | 0.09641261 | 26.55658
8030.11 | 4.21204 | 0.09527879 | 26.55614
8033.125 | 4.211832 | 0.094315 | 26.54893
8036.141 | 4.211906 | 0.0961426 | 26.55722
8039.094 | 4.212 | 0.09444353 | 26.55473
8042.032 | 4.212203 | 0.09670479 | 26.55381
8045.047 | 4.211925 | 0.09332122 | 26.55238
8048.063 | 4.212032 | 0.09464012 | 26.55434
8051.016 | 4.211945 | 0.09227256 | 26.54897
8053.954 | 4.211911 | 0.09400517 | 26.55301
8056.969 | 4.212111 | 0.09345916 | 26.54847
8059.969 | 4.212339 | 0.09216852 | 26.55662
8062.922 | 4.212149 | 0.09711007 | 26.55497
8065.891 | 4.212051 | 0.09258821 | 26.55639
8068.907 | 4.212083 | 0.09398356 | 26.56587
8071.907 | 4.212306 | 0.09223575 | 26.54587
8074.86 | 4.212202 | 0.09538832 | 26.54804
8077.813 | 4.212172 | 0.09342807 | 26.55025
8080.813 | 4.212265 | 0.09262877 | 26.54667
8083.829 | 4.212109 | 0.09009385 | 26.55178
8086.782 | 4.212287 | 0.09287638 | 26.54889
8089.719 | 4.212458 | 0.09163198 | 26.54913
8092.735 | 4.212254 | 0.09196795 | 26.54518
8095.735 | 4.212292 | 0.09501314 | 26.54428
8098.704 | 4.212262 | 0.09347762 | 26.5386
8101.641 | 4.212211 | 0.09485956 | 26.54446
8104.657 | 4.212225 | 0.09444159 | 26.54162
8107.657 | 4.212367 | 0.09373043 | 26.5523
8110.61 | 4.21238 | 0.09362405 | 26.54748
8113.563 | 4.212489 | 0.09436413 | 26.53941
8116.563 | 4.212242 | 0.09240226 | 26.54696
8119.563 | 4.212436 | 0.0943461 | 26.55119
8122.516 | 4.212309 | 0.09229904 | 26.55396
8125.454 | 4.212379 | 0.09405309 | 26.55279
8128.469 | 4.212349 | 0.09271206 | 26.54612
8131.469 | 4.212706 | 0.09179434 | 26.55605
8134.469 | 4.212642 | 0.09414106 | 26.54614
8137.407 | 4.212393 | 0.09308639 | 26.53331
8140.344 | 4.212486 | 0.09299032 | 26.53091
8143.36 | 4.212638 | 0.09096175 | 26.52134
8146.375 | 4.212844 | 0.09296638 | 26.5297
8149.329 | 4.212661 | 0.09397273 | 26.52776
8152.266 | 4.212578 | 0.09261029 | 26.52612
8155.282 | 4.212541 | 0.09284181 | 26.52695
8158.282 | 4.212755 | 0.0929983 | 26.52098
8161.235 | 4.212824 | 0.09106667 | 26.52494
8164.188 | 4.212663 | 0.09201098 | 26.52388
8167.188 | 4.212935 | 0.0925725 | 26.51679
8170.204 | 4.212953 | 0.09230703 | 26.52158
8173.157 | 4.212837 | 0.09166275 | 26.52559
8176.094 | 4.212752 | 0.09299734 | 26.51979
8179.11 | 4.212803 | 0.09172535 | 26.53009
8182.125 | 4.212897 | 0.09306228 | 26.53483
8185.063 | 4.212959 | 0.09047711 | 26.53171
8188.016 | 4.212873 | 0.09190615 | 26.52756
8191.016 | 4.212993 | 0.09196496 | 26.51591
8194.032 | 4.213068 | 0.09309105 | 26.51916
8197 | 4.21294 | 0.09212179 | 26.5203
8199.938 | 4.212914 | 0.09478781 | 26.5204
8202.954 | 4.212865 | 0.09209941 | 26.51878
8205.969 | 4.212969 | 0.09178553 | 26.52051
8208.922 | 4.212934 | 0.09165863 | 26.51465
8211.86 | 4.213096 | 0.09198136 | 26.51716
8214.875 | 4.212859 | 0.09190368 | 26.52315
8217.891 | 4.212937 | 0.09344115 | 26.52544
8220.844 | 4.212973 | 0.09323311 | 26.53051
8223.782 | 4.212852 | 0.0933772 | 26.52019
8226.829 | 4.213189 | 0.09037892 | 26.53042
8229.829 | 4.213325 | 0.09186395 | 26.53132
8232.782 | 4.213159 | 0.09246898 | 26.5255
8235.735 | 4.213127 | 0.0906615 | 26.52657
8238.735 | 4.213146 | 0.09135169 | 26.53466
8241.75 | 4.21316 | 0.08975785 | 26.52354
8244.704 | 4.213068 | 0.09212446 | 26.51897
8247.641 | 4.213042 | 0.0912428 | 26.52774
8250.657 | 4.213215 | 0.09046709 | 26.52505
8253.672 | 4.213042 | 0.08969777 | 26.52983
8256.625 | 4.213289 | 0.09149028 | 26.51888
8259.579 | 4.213166 | 0.09034876 | 26.5204
8262.594 | 4.213252 | 0.09276791 | 26.5192
8265.61 | 4.213204 | 0.09200749 | 26.51457
8268.563 | 4.213331 | 0.0890689 | 26.51836
8271.516 | 4.213315 | 0.09190013 | 26.5151
8274.532 | 4.213368 | 0.09059796 | 26.52285
8277.547 | 4.213278 | 0.09165548 | 26.52694
8280.485 | 4.21337 | 0.0916818 | 26.52445
8283.438 | 4.213475 | 0.09029275 | 26.52857
8286.438 | 4.21333 | 0.08998552 | 26.52761
8289.469 | 4.213387 | 0.09258802 | 26.52339
8292.422 | 4.213345 | 0.08910938 | 26.52593
8295.375 | 4.213511 | 0.08922447 | 26.51267
8298.375 | 4.21351 | 0.08938424 | 26.51936
8301.391 | 4.213605 | 0.09140303 | 26.52135
8304.344 | 4.213726 | 0.0916579 | 26.51562
8307.282 | 4.213581 | 0.09020965 | 26.50922
8310.297 | 4.21351 | 0.09244702 | 26.50802
8313.313 | 4.213748 | 0.09064908 | 26.50472
8316.25 | 4.213865 | 0.09099684 | 26.50327
8319.204 | 4.213645 | 0.09000305 | 26.50731
8322.204 | 4.213778 | 0.09114606 | 26.51018
8325.219 | 4.213686 | 0.09078655 | 26.51493
8328.219 | 4.213696 | 0.08867763 | 26.50604
8331.172 | 4.213786 | 0.08996483 | 26.51038
8334.125 | 4.21374 | 0.09216812 | 26.50661
8337.125 | 4.213844 | 0.09108106 | 26.5042
8340.141 | 4.213803 | 0.090146 | 26.50714
8343.094 | 4.21383 | 0.09148069 | 26.50466
8346.032 | 4.213829 | 0.09076068 | 26.50379
8349.047 | 4.213919 | 0.09118923 | 26.51057
8352.063 | 4.213797 | 0.08803545 | 26.50057
8355.016 | 4.214052 | 0.08930142 | 26.50662
8357.969 | 4.214015 | 0.09040401 | 26.50871
8360.969 | 4.213912 | 0.09160981 | 26.51496
8364 | 4.214015 | 0.09038493 | 26.5053
8366.938 | 4.213916 | 0.08849978 | 26.50339
8369.891 | 4.214215 | 0.09030522 | 26.50879
8372.891 | 4.214057 | 0.08940911 | 26.50585
8375.922 | 4.214022 | 0.08916814 | 26.51059
8378.86 | 4.214031 | 0.0897058 | 26.50482
8381.829 | 4.214175 | 0.09114431 | 26.49362
8384.829 | 4.214241 | 0.09184135 | 26.51298
8387.891 | 4.214103 | 0.08956936 | 26.51336
8390.829 | 4.214099 | 0.09138002 | 26.51074
8393.782 | 4.21435 | 0.089506 | 26.50664
8396.797 | 4.214309 | 0.09014226 | 26.50687
8399.813 | 4.214429 | 0.09062957 | 26.49994
8402.766 | 4.214407 | 0.08932604 | 26.5026
8405.704 | 4.214284 | 0.08985187 | 26.50791
8408.719 | 4.214334 | 0.088889 | 26.5098
8411.735 | 4.214145 | 0.08996703 | 26.51454
8414.688 | 4.214192 | 0.09041661 | 26.50223
8417.641 | 4.214292 | 0.08959564 | 26.49426
8420.688 | 4.214283 | 0.09034439 | 26.49737
8423.704 | 4.21432 | 0.0895624 | 26.49599
8426.657 | 4.214488 | 0.09021299 | 26.50549
8429.61 | 4.214238 | 0.09094766 | 26.489
8432.625 | 4.214394 | 0.08996428 | 26.49631
8435.625 | 4.214337 | 0.08821649 | 26.49115
8438.579 | 4.214505 | 0.08835309 | 26.49338
8441.532 | 4.214442 | 0.09166886 | 26.4875
8444.547 | 4.214421 | 0.08859695 | 26.4898
8447.563 | 4.214536 | 0.08846617 | 26.49874
8450.516 | 4.214602 | 0.08846327 | 26.4922
8453.485 | 4.211911 | 0.07071579 | 26.49539
8456.485 | 4.211786 | 0.06803152 | 26.49787
8459.516 | 4.211891 | 0.06783969 | 26.49871
8462.469 | 4.211837 | 0.06947207 | 26.49281
8465.422 | 4.211672 | 0.06939688 | 26.48877
8468.422 | 4.211522 | 0.06950663 | 26.4849
8471.438 | 4.211667 | 0.06937273 | 26.48906
8474.391 | 4.211604 | 0.06893138 | 26.48904
8477.344 | 4.211507 | 0.07130858 | 26.49198
8480.344 | 4.21177 | 0.06715031 | 26.48854
8483.375 | 4.211617 | 0.06928799 | 26.48977
8486.313 | 4.211469 | 0.07081058 | 26.49018
8489.282 | 4.211646 | 0.0728025 | 26.4973
8492.219 | 4.211427 | 0.06868479 | 26.48944
8495.235 | 4.211669 | 0.07056229 | 26.4922
8498.297 | 4.21153 | 0.07025118 | 26.48946
8501.25 | 4.211524 | 0.07020778 | 26.49612
8504.204 | 4.211528 | 0.07128622 | 26.49456
8507.204 | 4.211739 | 0.07086751 | 26.4828
8510.219 | 4.211752 | 0.07188392 | 26.47719
8513.172 | 4.211639 | 0.0679773 | 26.46347
8516.125 | 4.211699 | 0.0696107 | 26.46832
8519.125 | 4.211515 | 0.07046288 | 26.4686
8522.141 | 4.211609 | 0.06846544 | 26.47794
8525.094 | 4.21147 | 0.06762177 | 26.48197
8528.047 | 4.211526 | 0.07164356 | 26.47141
8530.985 | 4.211635 | 0.06972925 | 26.46522
8534 | 4.211487 | 0.06903042 | 26.47016
8537.016 | 4.211716 | 0.0707436 | 26.4743
8539.969 | 4.211549 | 0.06851865 | 26.47364
8542.907 | 4.211747 | 0.06945225 | 26.47554
8545.922 | 4.21163 | 0.06906437 | 26.47077
8548.938 | 4.211614 | 0.07171691 | 26.48666
8551.891 | 4.211523 | 0.06811766 | 26.47669
8554.829 | 4.211623 | 0.06984248 | 26.47921
8557.844 | 4.211877 | 0.07081391 | 26.48117
8560.844 | 4.211614 | 0.06871998 | 26.47923
8563.797 | 4.2116 | 0.07069616 | 26.48068
8566.75 | 4.211632 | 0.06851208 | 26.4715
8569.688 | 4.21164 | 0.0696295 | 26.47196
8572.704 | 4.211459 | 0.06835998 | 26.46748
8575.704 | 4.211898 | 0.06914179 | 26.46942
8578.657 | 4.211727 | 0.06888195 | 26.47663
8581.61 | 4.211851 | 0.07138624 | 26.47185
8584.61 | 4.211623 | 0.06998576 | 26.46425
8587.625 | 4.211657 | 0.06983478 | 26.46504
8590.579 | 4.211702 | 0.06941837 | 26.47456
8593.532 | 4.211701 | 0.06920181 | 26.47038
8596.469 | 4.21168 | 0.06894944 | 26.46214
8599.485 | 4.211616 | 0.06876405 | 26.45963
8602.5 | 4.211737 | 0.06876787 | 26.46035
8605.454 | 4.211681 | 0.06872195 | 26.45887
8608.391 | 4.211713 | 0.06975311 | 26.4629
8611.407 | 4.211855 | 0.06941494 | 26.46836
8614.407 | 4.211713 | 0.0687626 | 26.46576
8617.36 | 4.211719 | 0.06834195 | 26.47129
8620.313 | 4.211812 | 0.07018184 | 26.47054
8623.313 | 4.211726 | 0.07066351 | 26.46977
8626.329 | 4.21189 | 0.0681801 | 26.466
8629.282 | 4.211814 | 0.06981586 | 26.46364
8632.235 | 4.211842 | 0.06718243 | 26.45527
8635.172 | 4.211792 | 0.0693821 | 26.44794
8638.188 | 4.211844 | 0.0677843 | 26.45706
8641.204 | 4.211556 | 0.06756562 | 26.45767
8644.157 | 4.211983 | 0.07105515 | 26.45401
8647.094 | 4.211695 | 0.06918774 | 26.45729
8650.094 | 4.211952 | 0.06859382 | 26.46471
8653.125 | 4.211883 | 0.07005678 | 26.45735
8656.063 | 4.211939 | 0.06821295 | 26.4513
8659.016 | 4.212049 | 0.06981737 | 26.45234
8661.954 | 4.212032 | 0.07021933 | 26.45405
8664.969 | 4.211833 | 0.06778006 | 26.46506
8667.985 | 4.211811 | 0.07180992 | 26.46211
8670.938 | 4.211877 | 0.06812358 | 26.45239
8673.875 | 4.211972 | 0.07151198 | 26.45796
8676.891 | 4.211907 | 0.06891773 | 26.45372
8679.907 | 4.211953 | 0.06771448 | 26.4534
8682.844 | 4.212016 | 0.06712118 | 26.45568
8685.797 | 4.212089 | 0.07059443 | 26.45325
8688.797 | 4.212002 | 0.07106295 | 26.45058
8691.86 | 4.211978 | 0.06706695 | 26.45339
8694.797 | 4.21206 | 0.06879567 | 26.45849
8697.735 | 4.212045 | 0.06837273 | 26.45611
8700.75 | 4.211943 | 0.06733278 | 26.45221
8703.766 | 4.212048 | 0.07038837 | 26.44743
8706.719 | 4.211955 | 0.07037316 | 26.44527
8709.657 | 4.212016 | 0.06875726 | 26.44969
8712.672 | 4.212071 | 0.06834892 | 26.44549
8715.672 | 4.211933 | 0.0680005 | 26.44594
8718.625 | 4.212232 | 0.06834064 | 26.4422
8721.579 | 4.212004 | 0.06977005 | 26.45107
8724.516 | 4.212026 | 0.06795903 | 26.45459
8727.516 | 4.211991 | 0.07024407 | 26.45132
8730.547 | 4.212225 | 0.06889916 | 26.45416
8733.5 | 4.212073 | 0.07002526 | 26.45284
8736.438 | 4.212087 | 0.06858703 | 26.45508
8739.438 | 4.212109 | 0.06660902 | 26.45007
8742.454 | 4.212295 | 0.06858621 | 26.44983
8745.407 | 4.212121 | 0.06882172 | 26.45498
8748.36 | 4.212152 | 0.06962132 | 26.45063
8751.36 | 4.212142 | 0.0678172 | 26.44155
8754.375 | 4.212247 | 0.06998665 | 26.44218
8757.329 | 4.212205 | 0.06692927 | 26.4404
8760.282 | 4.212493 | 0.06853512 | 26.44365
8763.219 | 4.212194 | 0.06794686 | 26.44544
8766.235 | 4.212375 | 0.06910576 | 26.44506
8769.235 | 4.212 | 0.06740341 | 26.45359
8772.188 | 4.212229 | 0.06804306 | 26.45659
8775.125 | 4.21218 | 0.06686599 | 26.45152
8778.141 | 4.212316 | 0.06884146 | 26.45128
8781.157 | 4.212489 | 0.06969994 | 26.43965
8784.094 | 4.212435 | 0.07032329 | 26.43644
8787.047 | 4.212589 | 0.0666038 | 26.43917
8789.985 | 4.212393 | 0.06764053 | 26.44258
8793 | 4.212487 | 0.06677208 | 26.44342
8796.016 | 4.212377 | 0.06880984 | 26.44081
8798.954 | 4.212523 | 0.06924165 | 26.44765
8801.907 | 4.212605 | 0.06595913 | 26.45569
8804.907 | 4.21251 | 0.06857729 | 26.45144
8807.922 | 4.212648 | 0.06852385 | 26.44512
8810.86 | 4.212317 | 0.06795724 | 26.44447
8813.813 | 4.212392 | 0.06722205 | 26.44602
8816.813 | 4.212494 | 0.06856395 | 26.43764
8819.844 | 4.21247 | 0.06856974 | 26.44166
8822.797 | 4.212361 | 0.06929822 | 26.45193
8825.735 | 4.212648 | 0.06770859 | 26.44389
8828.75 | 4.212664 | 0.06583795 | 26.43884
8831.766 | 4.212437 | 0.0708968 | 26.44729
8834.719 | 4.21239 | 0.06803529 | 26.44442
8837.657 | 4.212543 | 0.06698487 | 26.44855
8840.672 | 4.212446 | 0.06834053 | 26.43235
8843.688 | 4.212448 | 0.06715355 | 26.436
8846.625 | 4.212519 | 0.06894536 | 26.44094
8849.579 | 4.212597 | 0.06785945 | 26.44152
8852.61 | 4.212498 | 0.06831108 | 26.4376
8855.625 | 4.212733 | 0.06647501 | 26.43648
8858.579 | 4.212398 | 0.06526364 | 26.43348
8861.532 | 4.212884 | 0.06799965 | 26.43441
8864.547 | 4.212689 | 0.06887697 | 26.42906
8867.547 | 4.212867 | 0.06758829 | 26.42915
8870.5 | 4.212638 | 0.07026426 | 26.43085
8873.438 | 4.212594 | 0.07044365 | 26.42704
8876.454 | 4.212767 | 0.06800705 | 26.41865
8879.469 | 4.213079 | 0.06760842 | 26.43116
8882.422 | 4.212768 | 0.06844833 | 26.42381
8885.407 | 4.212649 | 0.06844379 | 26.42582
8888.407 | 4.212623 | 0.06839368 | 26.42688
8891.438 | 4.212681 | 0.06729065 | 26.43136
8894.391 | 4.212967 | 0.06490957 | 26.43369
8897.329 | 4.212564 | 0.06730365 | 26.42786
8900.344 | 4.212627 | 0.06511247 | 26.42238
8903.36 | 4.212982 | 0.06849662 | 26.42725
8906.297 | 4.212911 | 0.06683785 | 26.42759
8909.25 | 4.212981 | 0.06630551 | 26.42636
8912.266 | 4.21285 | 0.06758767 | 26.42569
8915.266 | 4.213069 | 0.06714058 | 26.42166
8918.219 | 4.21279 | 0.06652519 | 26.42654
8921.188 | 4.212911 | 0.06778812 | 26.42794
8924.141 | 4.212809 | 0.06901044 | 26.42902
8927.141 | 4.213085 | 0.06911207 | 26.42408
8930.157 | 4.212987 | 0.06794891 | 26.42801
8933.094 | 4.212905 | 0.06436873 | 26.42873
8936.047 | 4.212802 | 0.06755378 | 26.43162
8939.063 | 4.213071 | 0.06572264 | 26.42676
8942.063 | 4.21295 | 0.06844445 | 26.42624
8945.016 | 4.213033 | 0.06642629 | 26.42069
8947.969 | 4.213159 | 0.06581179 | 26.43197
8950.985 | 4.21299 | 0.06923168 | 26.42366
8953.985 | 4.213027 | 0.06389128 | 26.43009
8956.985 | 4.212944 | 0.06586441 | 26.41751
8959.938 | 4.213088 | 0.06840539 | 26.42189
8962.875 | 4.213108 | 0.06545684 | 26.42329
8965.891 | 4.212985 | 0.06632783 | 26.42398
8968.907 | 4.213071 | 0.06791362 | 26.4278
8971.86 | 4.21325 | 0.06645571 | 26.4255
8974.813 | 4.213261 | 0.06851201 | 26.41785
8977.813 | 4.213173 | 0.06613351 | 26.41606
8980.829 | 4.213288 | 0.06628132 | 26.42438
8983.782 | 4.213056 | 0.06867466 | 26.42294
8986.735 | 4.212966 | 0.06915602 | 26.42067
8989.75 | 4.213263 | 0.06757334 | 26.41607
8992.75 | 4.213093 | 0.06754932 | 26.41467
8995.719 | 4.213158 | 0.06611367 | 26.41362
8998.657 | 4.213212 | 0.067503 | 26.43381
9001.672 | 4.213132 | 0.06517942 | 26.42696
9004.672 | 4.213516 | 0.06682805 | 26.42488
9007.641 | 4.213078 | 0.06610269 | 26.42129
9010.579 | 4.213171 | 0.06639354 | 26.41867
9013.594 | 4.213362 | 0.0641642 | 26.41846
9016.61 | 4.213003 | 0.06415225 | 26.41772
9019.579 | 4.213231 | 0.06932875 | 26.41783
9022.516 | 4.213308 | 0.06455098 | 26.41269
9025.532 | 4.213037 | 0.0636961 | 26.41136
9028.547 | 4.213188 | 0.06761826 | 26.41561
9031.5 | 4.213091 | 0.06552751 | 26.4068
9034.454 | 4.21333 | 0.06556414 | 26.4067
9037.454 | 4.213402 | 0.06505789 | 26.40652
9040.469 | 4.21336 | 0.06388429 | 26.40222
9043.422 | 4.213385 | 0.06635426 | 26.40103
9046.375 | 4.21348 | 0.06590408 | 26.40754
9049.375 | 4.213521 | 0.06588349 | 26.40859
9052.375 | 4.213539 | 0.06889136 | 26.40792
9055.375 | 4.213477 | 0.06444649 | 26.41344
9058.329 | 4.213454 | 0.06552851 | 26.4089
9061.282 | 4.21355 | 0.06512622 | 26.40457
9064.297 | 4.21345 | 0.06603665 | 26.39676
9067.313 | 4.213378 | 0.06630439 | 26.39398
9070.25 | 4.213458 | 0.06419277 | 26.40209
9073.204 | 4.21355 | 0.06767782 | 26.40441
9076.219 | 4.213553 | 0.06533394 | 26.40406
9079.235 | 4.213438 | 0.06452004 | 26.40065
9082.219 | 4.213405 | 0.06765276 | 26.41098
9085.157 | 4.213383 | 0.06582784 | 26.40711
9088.172 | 4.21347 | 0.06689917 | 26.40324
9091.188 | 4.213622 | 0.0643141 | 26.41332
9094.141 | 4.213641 | 0.0663307 | 26.41248
9097.079 | 4.213582 | 0.06401032 | 26.4054
9100.094 | 4.213545 | 0.06427507 | 26.40375
9103.11 | 4.213505 | 0.06698334 | 26.41038
9106.063 | 4.213521 | 0.06914096 | 26.40999
9109 | 4.213611 | 0.06719383 | 26.40996
9112.016 | 4.213692 | 0.06408256 | 26.40684
9115.079 | 4.21362 | 0.06609756 | 26.41072
9118.016 | 4.213502 | 0.06388829 | 26.40856
9120.954 | 4.213651 | 0.06428604 | 26.41627
9123.969 | 4.213661 | 0.0652612 | 26.41116
9126.985 | 4.213477 | 0.06496944 | 26.4088
9129.938 | 4.21355 | 0.06520306 | 26.40441
9132.891 | 4.213617 | 0.06413019 | 26.40484
9135.891 | 4.213563 | 0.06545972 | 26.40942
9138.907 | 4.21377 | 0.06340128 | 26.40874
9141.86 | 4.21372 | 0.06471655 | 26.40718
9144.813 | 4.213718 | 0.06594229 | 26.41063
9147.75 | 4.213528 | 0.06879045 | 26.40125
9150.766 | 4.213622 | 0.06658896 | 26.40453
9153.782 | 4.213648 | 0.06601017 | 26.4084
9156.735 | 4.213718 | 0.06704256 | 26.40068
9159.672 | 4.213747 | 0.06583085 | 26.40483
9162.688 | 4.21368 | 0.06454397 | 26.38855
9165.704 | 4.213865 | 0.06415917 | 26.3856
9168.657 | 4.213754 | 0.06473989 | 26.38903
9171.594 | 4.213777 | 0.06608272 | 26.39215
9174.61 | 4.214023 | 0.06620143 | 26.38545
9177.625 | 4.213866 | 0.06442626 | 26.38095
9180.563 | 4.213845 | 0.06707665 | 26.39236
9183.516 | 4.213686 | 0.06424079 | 26.39868
9186.469 | 4.213881 | 0.06143428 | 26.39706
9189.469 | 4.21393 | 0.06173819 | 26.39505
9192.485 | 4.213907 | 0.06426864 | 26.38861
9195.438 | 4.213977 | 0.06447538 | 26.39268
9198.391 | 4.214128 | 0.06458492 | 26.38981
9201.391 | 4.214158 | 0.06582134 | 26.38564
9204.407 | 4.21404 | 0.06402319 | 26.3834
9207.36 | 4.214278 | 0.0631323 | 26.38436
9210.313 | 4.214199 | 0.06053434 | 26.39412
9213.25 | 4.214129 | 0.06497841 | 26.38618
9216.266 | 4.214053 | 0.0658289 | 26.38099
9219.266 | 4.214081 | 0.06266074 | 26.37958
9222.219 | 4.214139 | 0.06291189 | 26.40021
9225.157 | 4.214044 | 0.06438033 | 26.39647
9228.157 | 4.214041 | 0.06613948 | 26.40399
9231.188 | 4.214057 | 0.06389912 | 26.40215
9234.125 | 4.214056 | 0.06387813 | 26.39941
9237.063 | 4.214236 | 0.06642595 | 26.39176
9240.079 | 4.214095 | 0.06528794 | 26.39895
9243.094 | 4.214081 | 0.0650505 | 26.39769
9246.063 | 4.214271 | 0.06333946 | 26.39872
9249.094 | 4.214124 | 0.06589296 | 26.39377
9252.11 | 4.213996 | 0.06322976 | 26.39593
9255.047 | 4.214287 | 0.06084398 | 26.39214
9258 | 4.214292 | 0.06533934 | 26.37913
9261.016 | 4.214255 | 0.06285438 | 26.38125
9264.016 | 4.214253 | 0.06638872 | 26.3911
9266.969 | 4.214297 | 0.06299426 | 26.38662
9269.907 | 4.214149 | 0.0650832 | 26.38233
9272.922 | 4.214266 | 0.0628035 | 26.37689
9275.969 | 4.214249 | 0.06377894 | 26.38217
9278.922 | 4.214125 | 0.06433517 | 26.37883
9281.86 | 4.214355 | 0.06411194 | 26.38972
9284.875 | 4.214207 | 0.06368899 | 26.38095
9287.891 | 4.214388 | 0.06281678 | 26.38028
9290.844 | 4.214363 | 0.0627375 | 26.37983
9293.782 | 4.214297 | 0.06391441 | 26.37981
9296.797 | 4.21429 | 0.06213077 | 26.37745
9299.813 | 4.214476 | 0.06273927 | 26.36778
9302.766 | 4.214464 | 0.06191256 | 26.38042
9305.704 | 4.214475 | 0.06163448 | 26.37467
9308.672 | 4.214471 | 0.06198302 | 26.37752
9311.672 | 4.214379 | 0.06406184 | 26.37833
9314.688 | 4.214719 | 0.0644848 | 26.3769
9317.641 | 4.211955 | 0.0413709 | 26.3818
9320.579 | 4.211888 | 0.04244688 | 26.37616
9323.594 | 4.211785 | 0.04271826 | 26.37633
9326.61 | 4.21191 | 0.04535743 | 26.37235
9329.547 | 4.211753 | 0.04411466 | 26.37863
9332.485 | 4.211516 | 0.0427502 | 26.36736
9335.5 | 4.211747 | 0.04733036 | 26.36904
9338.516 | 4.21144 | 0.04481424 | 26.36941
9341.469 | 4.211787 | 0.04405325 | 26.36248
9344.422 | 4.211606 | 0.04415776 | 26.35517
9347.422 | 4.211586 | 0.04554468 | 26.36031
9350.438 | 4.211761 | 0.04384757 | 26.36734
9353.391 | 4.211532 | 0.0455696 | 26.36622
9356.329 | 4.211454 | 0.04443989 | 26.35874
9359.344 | 4.211444 | 0.04510281 | 26.36112
9362.36 | 4.211312 | 0.04737785 | 26.36009
9365.297 | 4.211624 | 0.04052067 | 26.36342
9368.25 | 4.211545 | 0.04419359 | 26.36789
9371.25 | 4.211243 | 0.04741829 | 26.36959
9374.266 | 4.211673 | 0.04405963 | 26.36621
9377.266 | 4.211854 | 0.04067146 | 26.35396
9380.204 | 4.211554 | 0.04415215 | 26.35222
9383.157 | 4.211418 | 0.0487393 | 26.36214
9386.157 | 4.211798 | 0.04635709 | 26.35903
9389.172 | 4.211731 | 0.04556419 | 26.3617
9392.125 | 4.2115 | 0.04626258 | 26.36461
9395.079 | 4.21149 | 0.04453347 | 26.36481
9398.079 | 4.211499 | 0.04588178 | 26.36813
9401.11 | 4.211536 | 0.04852462 | 26.37046
9404.063 | 4.211729 | 0.0421799 | 26.36265
9407.016 | 4.211563 | 0.0423356 | 26.35588
9410.032 | 4.211421 | 0.04381761 | 26.36771
9413.047 | 4.211408 | 0.04540097 | 26.36739
9416 | 4.211594 | 0.04518886 | 26.35794
9418.938 | 4.211425 | 0.04485293 | 26.36212
9421.954 | 4.211587 | 0.04341778 | 26.3607
9424.969 | 4.211583 | 0.04645565 | 26.35733
9427.922 | 4.211451 | 0.04558413 | 26.35344
9430.875 | 4.211378 | 0.04408852 | 26.35903
9433.891 | 4.211444 | 0.0438874 | 26.36217
9436.938 | 4.211467 | 0.04625393 | 26.35599
9439.875 | 4.211366 | 0.04243039 | 26.35967
9442.829 | 4.211544 | 0.04649846 | 26.35362
9445.829 | 4.211363 | 0.04434122 | 26.35527
9448.844 | 4.211483 | 0.04687412 | 26.35289
9451.797 | 4.211331 | 0.0441832 | 26.3488
9454.75 | 4.211441 | 0.04271955 | 26.35554
9457.766 | 4.211312 | 0.04544926 | 26.35701
9460.782 | 4.2114 | 0.04230363 | 26.35239
9463.735 | 4.21137 | 0.04514575 | 26.347
9466.672 | 4.211706 | 0.04242611 | 26.34694
9469.719 | 4.211367 | 0.04582744 | 26.34063
9472.735 | 4.211468 | 0.04661771 | 26.34212
9475.688 | 4.21154 | 0.04688672 | 26.35002
9478.641 | 4.211624 | 0.04187496 | 26.35079
9481.641 | 4.21148 | 0.04180474 | 26.35685
9484.657 | 4.211316 | 0.0457135 | 26.34829
9487.61 | 4.211516 | 0.04274804 | 26.35387
9490.563 | 4.211709 | 0.04355216 | 26.35697
9493.579 | 4.211483 | 0.04254352 | 26.34873
9496.594 | 4.211324 | 0.04465722 | 26.34294
9499.532 | 4.2115 | 0.04506341 | 26.3427
9502.485 | 4.211629 | 0.04429491 | 26.34696
9505.5 | 4.211576 | 0.04395615 | 26.35421
9508.516 | 4.211706 | 0.0437255 | 26.34256
9511.485 | 4.211717 | 0.04632411 | 26.3364
9514.422 | 4.211608 | 0.04524417 | 26.33997
9517.438 | 4.211593 | 0.04604321 | 26.34504
9520.454 | 4.21138 | 0.04279302 | 26.34388
9523.407 | 4.211493 | 0.04639002 | 26.3409
9526.36 | 4.211587 | 0.04246256 | 26.34435
9529.375 | 4.21158 | 0.04670205 | 26.34139
9532.391 | 4.211461 | 0.04349895 | 26.34339
9535.329 | 4.211459 | 0.0463806 | 26.33286
9538.297 | 4.21153 | 0.04543813 | 26.33855
9541.235 | 4.211561 | 0.04633042 | 26.33744
9544.25 | 4.211434 | 0.04374425 | 26.33642
9547.266 | 4.211359 | 0.04439763 | 26.32929
9550.219 | 4.211494 | 0.04434047 | 26.32696
9553.157 | 4.211515 | 0.04569846 | 26.33252
9556.172 | 4.211533 | 0.04266402 | 26.32997
9559.188 | 4.211585 | 0.04424164 | 26.32817
9562.141 | 4.21156 | 0.04456311 | 26.3334
9565.094 | 4.211691 | 0.04094351 | 26.32601
9568.032 | 4.211764 | 0.04422659 | 26.32137
9571.047 | 4.211567 | 0.04327329 | 26.33189
9574.063 | 4.211707 | 0.04360436 | 26.32831
9577.016 | 4.211521 | 0.04310362 | 26.3263
9579.969 | 4.211568 | 0.04217216 | 26.3364
9582.985 | 4.21148 | 0.04367965 | 26.33659
9586 | 4.211425 | 0.0422674 | 26.32989
9588.938 | 4.211551 | 0.0415817 | 26.33208
9591.891 | 4.211629 | 0.04466213 | 26.33348
9594.891 | 4.211695 | 0.04395987 | 26.32729
9597.922 | 4.211683 | 0.04549028 | 26.33077
9600.891 | 4.211602 | 0.0439192 | 26.32644
9603.844 | 4.211685 | 0.04341578 | 26.32669
9606.797 | 4.211729 | 0.0419847 | 26.33012
9609.797 | 4.211729 | 0.04762378 | 26.31951
9612.813 | 4.211732 | 0.04471648 | 26.31777
9615.766 | 4.211563 | 0.04398292 | 26.33038
9618.719 | 4.211686 | 0.04449881 | 26.32607
9621.719 | 4.211675 | 0.04424004 | 26.32504
9624.735 | 4.211572 | 0.04379528 | 26.32686
9627.688 | 4.21174 | 0.04444386 | 26.32271
9630.641 | 4.211679 | 0.04470094 | 26.32535
9633.657 | 4.211739 | 0.04526293 | 26.33333
9636.672 | 4.211665 | 0.04856952 | 26.33198
9639.625 | 4.211699 | 0.04248505 | 26.33744
9642.579 | 4.211681 | 0.04135184 | 26.33454
9645.579 | 4.211892 | 0.04395938 | 26.32888
9648.594 | 4.211776 | 0.04295642 | 26.32232
9651.547 | 4.211611 | 0.0417242 | 26.32696
9654.5 | 4.211807 | 0.04230338 | 26.32602
9657.516 | 4.211782 | 0.04506647 | 26.32132
9660.532 | 4.211833 | 0.04568926 | 26.31731
9663.469 | 4.211716 | 0.04336463 | 26.3214
9666.422 | 4.211712 | 0.04178418 | 26.32599
9669.438 | 4.211733 | 0.04384645 | 26.33149
9672.454 | 4.211696 | 0.04370961 | 26.32522
9675.407 | 4.211668 | 0.0435569 | 26.32918
9678.36 | 4.211561 | 0.04288444 | 26.32882
9681.36 | 4.211834 | 0.04509949 | 26.32224
9684.375 | 4.211847 | 0.04556878 | 26.32178
9687.329 | 4.211718 | 0.04178472 | 26.31494
9690.282 | 4.211892 | 0.04171186 | 26.32237
9693.282 | 4.211814 | 0.04325659 | 26.32098
9696.297 | 4.211882 | 0.04309237 | 26.32154
9699.266 | 4.211792 | 0.04099291 | 26.32303
9702.219 | 4.211762 | 0.04355945 | 26.3236
9705.219 | 4.211843 | 0.04249053 | 26.32402
9708.25 | 4.211842 | 0.04397008 | 26.33375
9711.204 | 4.211979 | 0.04269969 | 26.32935
9714.141 | 4.211768 | 0.04343908 | 26.32994
9717.157 | 4.211733 | 0.04275803 | 26.32224
9720.172 | 4.211832 | 0.04426762 | 26.31921
9723.125 | 4.211736 | 0.04600066 | 26.32182
9726.079 | 4.211811 | 0.04409317 | 26.3146
9729.079 | 4.21172 | 0.04276649 | 26.31153
9732.079 | 4.211817 | 0.04426076 | 26.30939
9735.079 | 4.211713 | 0.04406772 | 26.30571
9738.032 | 4.211793 | 0.04223055 | 26.30692
9740.985 | 4.211931 | 0.04422571 | 26.31793
9743.985 | 4.211897 | 0.04468235 | 26.31512
9747.016 | 4.211826 | 0.04752595 | 26.31832
9749.954 | 4.211917 | 0.04540368 | 26.31803
9752.907 | 4.211713 | 0.04495272 | 26.3241
9755.922 | 4.21204 | 0.04404852 | 26.32448
9758.938 | 4.212066 | 0.04578991 | 26.32116
9761.907 | 4.211931 | 0.04617943 | 26.32399
9764.86 | 4.212105 | 0.04416701 | 26.32871
9767.875 | 4.211989 | 0.04696658 | 26.32078
9770.891 | 4.211808 | 0.04141414 | 26.31932
9773.844 | 4.212037 | 0.04165691 | 26.31428
9776.782 | 4.212011 | 0.0414929 | 26.3129
9779.797 | 4.211821 | 0.04445741 | 26.32089
9782.813 | 4.211913 | 0.04430343 | 26.32053
9785.766 | 4.211867 | 0.04194386 | 26.31759
9788.704 | 4.212061 | 0.04394329 | 26.31535
9791.719 | 4.211954 | 0.04549737 | 26.31574
9794.766 | 4.212022 | 0.04275516 | 26.31147
9797.719 | 4.211898 | 0.04500841 | 26.31599
9800.672 | 4.211954 | 0.04413881 | 26.31824
9803.672 | 4.211992 | 0.04326858 | 26.30907
9806.688 | 4.21211 | 0.04074574 | 26.30704
9809.641 | 4.211968 | 0.04587035 | 26.31915
9812.594 | 4.211976 | 0.04358113 | 26.31902
9815.594 | 4.212198 | 0.04367936 | 26.31234
9818.61 | 4.211839 | 0.04413495 | 26.31773
9821.563 | 4.211946 | 0.04413081 | 26.31967
9824.516 | 4.212332 | 0.0413023 | 26.31799
9827.532 | 4.212033 | 0.04613473 | 26.31172
9830.547 | 4.212133 | 0.04333106 | 26.30498
9833.5 | 4.212115 | 0.04353432 | 26.30471
9836.454 | 4.212035 | 0.04386723 | 26.3112
9839.454 | 4.211997 | 0.04307664 | 26.31094
9842.469 | 4.21211 | 0.04200278 | 26.31009
9845.422 | 4.21201 | 0.04440363 | 26.30548
9848.36 | 4.212071 | 0.04202647 | 26.31412
9851.375 | 4.212223 | 0.04344886 | 26.30657
9854.391 | 4.212303 | 0.04370838 | 26.30789
9857.344 | 4.212353 | 0.04334704 | 26.31167
9860.297 | 4.212003 | 0.04493081 | 26.30735
9863.313 | 4.212015 | 0.04144789 | 26.30136
9866.329 | 4.212036 | 0.04206776 | 26.31199
9869.266 | 4.21215 | 0.0426559 | 26.31012
9872.219 | 4.212129 | 0.04544666 | 26.30647
9875.235 | 4.211974 | 0.04003795 | 26.3008
9878.25 | 4.211993 | 0.0429699 | 26.30656
9881.204 | 4.212188 | 0.04317124 | 26.29672
9884.157 | 4.211868 | 0.04301984 | 26.2898
9887.157 | 4.212018 | 0.04494845 | 26.29685
9890.172 | 4.21209 | 0.04351175 | 26.29942
9893.141 | 4.212035 | 0.04563802 | 26.29617
9896.094 | 4.212136 | 0.04195706 | 26.29888
9899.094 | 4.212116 | 0.04423513 | 26.28954
9902.11 | 4.212001 | 0.04165581 | 26.29364
9905.063 | 4.211998 | 0.04012145 | 26.29635
9908.016 | 4.21212 | 0.04317549 | 26.29286
9911.016 | 4.212156 | 0.04267003 | 26.28938
9914.032 | 4.212076 | 0.04288381 | 26.29552
9916.985 | 4.212069 | 0.04231424 | 26.29572
9919.938 | 4.212025 | 0.04372341 | 26.29663
9922.969 | 4.21201 | 0.04375585 | 26.30619
9925.985 | 4.212167 | 0.0452637 | 26.3006
9928.938 | 4.212443 | 0.04299137 | 26.29832
9931.891 | 4.21229 | 0.04343945 | 26.28682
9934.891 | 4.212359 | 0.04236586 | 26.29933
9937.922 | 4.212212 | 0.04385121 | 26.29984
9940.86 | 4.212194 | 0.04473464 | 26.29483
9943.813 | 4.212398 | 0.04676655 | 26.29313
9946.829 | 4.212432 | 0.04215403 | 26.29062
9949.844 | 4.212463 | 0.04371689 | 26.3022
9952.797 | 4.212449 | 0.04263545 | 26.30106
9955.766 | 4.212311 | 0.04174759 | 26.304
9958.766 | 4.212457 | 0.0418152 | 26.30597
9961.782 | 4.212216 | 0.04399517 | 26.30488
9964.735 | 4.212384 | 0.04069658 | 26.29424
9967.688 | 4.212487 | 0.04154482 | 26.29762
9970.688 | 4.212339 | 0.04131869 | 26.29781
9973.704 | 4.212397 | 0.04210398 | 26.29552
9976.657 | 4.21254 | 0.04199103 | 26.29248
9979.61 | 4.212455 | 0.04016528 | 26.29308
9982.61 | 4.212324 | 0.04188292 | 26.27719
9985.625 | 4.212278 | 0.04378766 | 26.27816
9988.594 | 4.212544 | 0.04111212 | 26.28266
9991.547 | 4.212498 | 0.04278808 | 26.29628
9994.547 | 4.212539 | 0.04257205 | 26.29055
9997.563 | 4.212629 | 0.04101777 | 26.28446
10000.516 | 4.212524 | 0.04090895 | 26.28751
10003.454 | 4.212352 | 0.04353035 | 26.29601
10006.469 | 4.212499 | 0.04420141 | 26.29098
10009.485 | 4.212484 | 0.04053633 | 26.29452
10012.438 | 4.212526 | 0.03919596 | 26.28868
10015.391 | 4.212283 | 0.04050016 | 26.2791
10018.391 | 4.212553 | 0.04715632 | 26.29351
10021.422 | 4.212454 | 0.04206514 | 26.28869
10024.375 | 4.212535 | 0.04034405 | 26.28519
10027.313 | 4.21262 | 0.04078055 | 26.28315
10030.329 | 4.212388 | 0.04347764 | 26.28429
10033.344 | 4.212327 | 0.04335103 | 26.2897
10036.297 | 4.21243 | 0.04355491 | 26.28946
10039.25 | 4.212642 | 0.04257781 | 26.29573
10042.25 | 4.212631 | 0.04404002 | 26.29018
10045.266 | 4.212494 | 0.04293957 | 26.28494
10048.219 | 4.212439 | 0.04294772 | 26.27598
10051.172 | 4.21258 | 0.04028029 | 26.27492
10054.188 | 4.212286 | 0.04224513 | 26.28241
10057.204 | 4.212549 | 0.04085123 | 26.28953
10060.157 | 4.212526 | 0.0406732 | 26.2863
10063.094 | 4.212662 | 0.04399331 | 26.28072
10066.11 | 4.212587 | 0.03912661 | 26.28069
10069.125 | 4.212678 | 0.04176126 | 26.28099
10072.079 | 4.21269 | 0.04274897 | 26.27433
10075.032 | 4.212493 | 0.04419212 | 26.27032
10078.047 | 4.212656 | 0.0432254 | 26.27915
10081.063 | 4.212589 | 0.0426719 | 26.27519
10084.016 | 4.212649 | 0.04110841 | 26.27257
10086.969 | 4.212548 | 0.04198046 | 26.27026
10089.985 | 4.212681 | 0.0443028 | 26.26997
10093 | 4.212649 | 0.04455323 | 26.2781
10095.954 | 4.212794 | 0.0415238 | 26.2769
10098.907 | 4.212696 | 0.03866545 | 26.26476
10101.907 | 4.212587 | 0.04310762 | 26.26348
10104.938 | 4.212712 | 0.04315698 | 26.26397
10107.891 | 4.212714 | 0.04152913 | 26.27158
10110.844 | 4.21261 | 0.03947671 | 26.27169
10113.844 | 4.21275 | 0.04371412 | 26.27126
10116.891 | 4.21275 | 0.0423403 | 26.26854
10119.844 | 4.212412 | 0.041364 | 26.27253
10122.797 | 4.212975 | 0.04097204 | 26.27571
10125.797 | 4.212821 | 0.04204971 | 26.27679
10128.829 | 4.212621 | 0.04350953 | 26.27887
10131.782 | 4.212879 | 0.04108281 | 26.27285
10134.735 | 4.212943 | 0.04241973 | 26.2801
10137.735 | 4.212666 | 0.04164878 | 26.27651
10140.75 | 4.212964 | 0.04186806 | 26.27657
10143.704 | 4.212815 | 0.04381414 | 26.26771
10146.657 | 4.212691 | 0.04171507 | 26.26876
10149.672 | 4.212766 | 0.04178348 | 26.2695
10152.704 | 4.213038 | 0.04280521 | 26.268
10155.657 | 4.212832 | 0.04143408 | 26.27077
10158.672 | 4.212736 | 0.04171245 | 26.27173
10161.688 | 4.212972 | 0.04300345 | 26.2689
10164.641 | 4.212768 | 0.04183002 | 26.27099
10167.594 | 4.212851 | 0.04349195 | 26.27547
10170.594 | 4.212701 | 0.04229564 | 26.27754
10173.625 | 4.212884 | 0.03976789 | 26.27471
10176.579 | 4.212776 | 0.04182792 | 26.27268
10179.532 | 4.212887 | 0.04108576 | 26.27348
10182.547 | 4.212821 | 0.04149343 | 26.2702
10185.563 | 4.212888 | 0.04266905 | 26.27179
10188.516 | 4.212831 | 0.04173672 | 26.27092
10191.532 | 4.212831 | 0.04212367 | 26.27146
10194.547 | 4.212986 | 0.03962539 | 26.27919
10197.5 | 4.21292 | 0.04084983 | 26.27409
10200.454 | 4.213036 | 0.03943987 | 26.27575
10203.454 | 4.212943 | 0.04673101 | 26.27275
10206.469 | 4.212812 | 0.04137405 | 26.26349
10209.422 | 4.212936 | 0.04212827 | 26.26699
10212.438 | 4.213148 | 0.0404044 | 26.26092
10215.469 | 4.212909 | 0.04175644 | 26.25931
10218.407 | 4.213149 | 0.03825616 | 26.26073
10221.36 | 4.212877 | 0.04217963 | 26.25869
10224.375 | 4.212892 | 0.03897405 | 26.25501
10227.391 | 4.212956 | 0.04128755 | 26.26563
10230.344 | 4.21294 | 0.04041376 | 26.25606
10233.297 | 4.212973 | 0.04319171 | 26.27211
10236.297 | 4.21301 | 0.04031073 | 26.27122
10239.313 | 4.213008 | 0.04122196 | 26.27299
10242.266 | 4.212917 | 0.04240017 | 26.26639
10245.219 | 4.213022 | 0.0399838 | 26.2602
10248.172 | 4.213025 | 0.04055004 | 26.26586
10251.172 | 4.213069 | 0.0400176 | 26.26255
10254.188 | 4.212946 | 0.04245756 | 26.26473
10257.141 | 4.213069 | 0.04157108 | 26.26324
10260.094 | 4.213224 | 0.03931501 | 26.27195
10263.094 | 4.213027 | 0.0382535 | 26.26157
10266.125 | 4.212959 | 0.03971953 | 26.26293
10269.079 | 4.213017 | 0.04262917 | 26.25772
10272.016 | 4.213206 | 0.041709 | 26.26096
10275.032 | 4.213208 | 0.03962416 | 26.26163
10278.079 | 4.213107 | 0.04315733 | 26.26623
10281.032 | 4.212876 | 0.03873167 | 26.25376
10283.985 | 4.213176 | 0.03942205 | 26.2527
10286.985 | 4.213067 | 0.04214839 | 26.24578
10290 | 4.213158 | 0.04217295 | 26.25206
10292.969 | 4.213095 | 0.04167669 | 26.24818
10295.922 | 4.213082 | 0.04203607 | 26.24814
10298.922 | 4.213092 | 0.04287186 | 26.24895
10301.969 | 4.213404 | 0.04014417 | 26.24736
10304.985 | 4.213185 | 0.03832615 | 26.24636
10307.969 | 4.213261 | 0.04210264 | 26.24536
10311.016 | 4.213215 | 0.03948487 | 26.25183
10314.094 | 4.21309 | 0.04033357 | 26.26191
10317.125 | 4.213203 | 0.03996666 | 26.26129
10320.157 | 4.213188 | 0.04171527 | 26.25618
10323.141 | 4.213307 | 0.04004124 | 26.25052
10326.188 | 4.213273 | 0.04030748 | 26.24769
10329.204 | 4.213145 | 0.04274147 | 26.25559
10332.235 | 4.213292 | 0.04273207 | 26.26012
10335.282 | 4.213394 | 0.0408336 | 26.26471
10338.375 | 4.213394 | 0.03949291 | 26.26135
10341.422 | 4.21321 | 0.04275891 | 26.26544
10344.469 | 4.213284 | 0.03909357 | 26.26066
10347.5 | 4.213188 | 0.04105759 | 26.25826
10350.5 | 4.213367 | 0.04283001 | 26.25815
10353.485 | 4.213419 | 0.04058477 | 26.25192
10356.5 | 4.21318 | 0.04113956 | 26.25075
10359.438 | 4.213229 | 0.04404168 | 26.25046
10362.329 | 4.21329 | 0.03829238 | 26.25829
10365.235 | 4.213142 | 0.04000998 | 26.2616
10368.125 | 4.213217 | 0.03958465 | 26.256
10371.032 | 4.21317 | 0.03999264 | 26.25069
10373.922 | 4.213256 | 0.03954118 | 26.25212
10376.829 | 4.213156 | 0.04108623 | 26.25402
10379.719 | 4.213261 | 0.04419203 | 26.25946
10382.625 | 4.21324 | 0.04249237 | 26.24978
10385.516 | 4.213166 | 0.03743141 | 26.24138
10388.422 | 4.213394 | 0.04025461 | 26.24482
10391.313 | 4.21338 | 0.03939424 | 26.24172
10394.219 | 4.213316 | 0.0384597 | 26.24041
10397.125 | 4.213397 | 0.04029631 | 26.24326
10400.016 | 4.213445 | 0.04062652 | 26.25222
10402.922 | 4.213292 | 0.03565004 | 26.25031
10405.813 | 4.213419 | 0.04164256 | 26.25074
10408.719 | 4.213205 | 0.04308289 | 26.24934
10411.625 | 4.21319 | 0.04016686 | 26.24614
10414.516 | 4.213391 | 0.03919484 | 26.24826
10417.422 | 4.213574 | 0.03972835 | 26.25269
10420.313 | 4.213328 | 0.03947196 | 26.25374
10423.219 | 4.213454 | 0.03733715 | 26.25627
10426.125 | 4.213136 | 0.03789394 | 26.26132
10429.032 | 4.213267 | 0.04056361 | 26.25459
10431.922 | 4.213475 | 0.03932146 | 26.25051
10434.829 | 4.213358 | 0.038647 | 26.24729
10437.719 | 4.213339 | 0.0402572 | 26.25127
10440.625 | 4.213393 | 0.03771084 | 26.2362
10443.516 | 4.213482 | 0.04024038 | 26.23746
10446.422 | 4.213422 | 0.03989205 | 26.24609
10449.313 | 4.213358 | 0.04148483 | 26.24402
10452.219 | 4.213469 | 0.04134207 | 26.24516
10455.11 | 4.213447 | 0.04190283 | 26.24873
10458.016 | 4.213754 | 0.04018028 | 26.24306
10460.922 | 4.213439 | 0.03826546 | 26.24554
10463.829 | 4.213494 | 0.04305928 | 26.249
10466.719 | 4.213611 | 0.0403963 | 26.24909
10469.625 | 4.213624 | 0.0395488 | 26.24665
10472.516 | 4.213504 | 0.04125977 | 26.23945
10475.422 | 4.213547 | 0.03930323 | 26.25442
10478.329 | 4.213641 | 0.04215006 | 26.24617
10481.219 | 4.213709 | 0.04248091 | 26.24003
10484.125 | 4.213443 | 0.04023464 | 26.24352
10487.016 | 4.213655 | 0.0425906 | 26.23849
10489.922 | 4.213701 | 0.03983736 | 26.23744
10492.829 | 4.213427 | 0.03898817 | 26.24097
10495.719 | 4.21358 | 0.04119958 | 26.23246
10498.625 | 4.213659 | 0.04088806 | 26.24526
10501.516 | 4.213481 | 0.04108373 | 26.2428
10504.422 | 4.213676 | 0.03841021 | 26.25234
10507.313 | 4.213563 | 0.03957825 | 26.25644
10510.219 | 4.213538 | 0.04337744 | 26.25423
10513.125 | 4.213974 | 0.04157828 | 26.24389
10516.016 | 4.213631 | 0.04159534 | 26.2492
10518.922 | 4.213639 | 0.04074979 | 26.24771
10521.829 | 4.213472 | 0.04022878 | 26.25189
10524.719 | 4.21374 | 0.03870493 | 26.2499
10527.625 | 4.213619 | 0.03857298 | 26.24949
10530.516 | 4.213656 | 0.03997234 | 26.24823
10533.422 | 4.213681 | 0.0387259 | 26.24568
10536.313 | 4.213643 | 0.04126622 | 26.24319
10539.219 | 4.213684 | 0.04242021 | 26.25005
10542.11 | 4.213769 | 0.04127798 | 26.24545
10545.016 | 4.213785 | 0.04106911 | 26.2413
10547.922 | 4.213642 | 0.03922978 | 26.24538
10550.813 | 4.213714 | 0.03925845 | 26.24313
10553.719 | 4.213793 | 0.03943302 | 26.24488
10556.625 | 4.213708 | 0.03956381 | 26.24503
10559.516 | 4.213686 | 0.03797042 | 26.24582
10562.422 | 4.213846 | 0.03791779 | 26.24589
10565.313 | 4.213773 | 0.04153099 | 26.24316
10568.219 | 4.21375 | 0.04126056 | 26.23901
10571.11 | 4.213881 | 0.04009615 | 26.23455
10574.016 | 4.213697 | 0.03910461 | 26.22956
10576.907 | 4.213764 | 0.04208293 | 26.23148
10579.813 | 4.213941 | 0.03846135 | 26.22875
10582.719 | 4.213753 | 0.03989871 | 26.228
10585.625 | 4.213675 | 0.03989576 | 26.23345
10588.516 | 4.213827 | 0.03998482 | 26.24146
10591.422 | 4.2138 | 0.03939175 | 26.24054
10594.313 | 4.213851 | 0.03962197 | 26.23982
10597.219 | 4.213863 | 0.0398659 | 26.2324
10600.11 | 4.213742 | 0.03941496 | 26.23139
10603.016 | 4.213946 | 0.04016671 | 26.22693
10605.907 | 4.214002 | 0.03858404 | 26.2358
10608.813 | 4.213865 | 0.03890613 | 26.23233
10611.704 | 4.213907 | 0.04044183 | 26.23975
10614.61 | 4.213917 | 0.03773562 | 26.23358
10617.532 | 4.213697 | 0.04125075 | 26.23038
10620.438 | 4.213904 | 0.04128651 | 26.23333
10623.329 | 4.213922 | 0.03723382 | 26.22666
10626.235 | 4.21382 | 0.0393714 | 26.22822
10629.125 | 4.21388 | 0.03995399 | 26.23015
10632.032 | 4.214087 | 0.03901385 | 26.23616
10634.922 | 4.214077 | 0.03951646 | 26.23383
10637.829 | 4.213975 | 0.04046332 | 26.23107
10640.719 | 4.213833 | 0.03904708 | 26.23729
10643.625 | 4.213938 | 0.03866758 | 26.23246
10646.516 | 4.21384 | 0.04005148 | 26.2334
10649.454 | 4.213798 | 0.03932775 | 26.23393
10652.344 | 4.213911 | 0.03890127 | 26.22854
10655.25 | 4.213887 | 0.03693942 | 26.22535
10658.141 | 4.214173 | 0.03846889 | 26.22833
10661.047 | 4.21402 | 0.04004175 | 26.22265
10663.954 | 4.213897 | 0.03871993 | 26.22302
10666.844 | 4.213921 | 0.03889548 | 26.22284
10669.75 | 4.213944 | 0.0403266 | 26.23012
10672.657 | 4.213984 | 0.03963701 | 26.23357
10675.547 | 4.214045 | 0.03800116 | 26.2339
10678.454 | 4.214112 | 0.03894361 | 26.22727
10681.344 | 4.213904 | 0.03842984 | 26.22395
10684.25 | 4.213961 | 0.03680093 | 26.22253
10687.157 | 4.214054 | 0.0400637 | 26.22193
10690.047 | 4.214081 | 0.03902773 | 26.22697
10692.954 | 4.214154 | 0.03767727 | 26.22369
10695.86 | 4.213941 | 0.03910982 | 26.2232
10698.75 | 4.214096 | 0.03774847 | 26.23373
10701.657 | 4.21414 | 0.03903182 | 26.22348
10704.547 | 4.214162 | 0.03911922 | 26.22287
10707.454 | 4.214078 | 0.03864855 | 26.21901
10710.344 | 4.214142 | 0.03872401 | 26.21713
10713.25 | 4.214022 | 0.03628463 | 26.21995
10716.157 | 4.214154 | 0.03801023 | 26.21932
10719.047 | 4.214218 | 0.03926315 | 26.22033
10721.954 | 4.214167 | 0.03903429 | 26.21637
10724.86 | 4.214226 | 0.03830006 | 26.22025
10727.75 | 4.214119 | 0.03997864 | 26.22375
10730.657 | 4.214266 | 0.03899448 | 26.22539
10733.563 | 4.214227 | 0.03862676 | 26.22644
10736.469 | 4.214175 | 0.03762158 | 26.22952
10739.36 | 4.214153 | 0.03644342 | 26.2284
10742.266 | 4.214087 | 0.03909216 | 26.22575
10745.157 | 4.214187 | 0.04094167 | 26.22653
10748.063 | 4.214272 | 0.03820164 | 26.22365
10750.969 | 4.214268 | 0.03934461 | 26.22968
10753.86 | 4.21437 | 0.0378761 | 26.22197
10756.766 | 4.214177 | 0.03840059 | 26.22717
10759.672 | 4.214232 | 0.03838617 | 26.22541
10762.563 | 4.214255 | 0.03886309 | 26.21636
10765.469 | 4.214155 | 0.03779531 | 26.22049
10768.375 | 4.214295 | 0.03931595 | 26.22447
10771.266 | 4.21433 | 0.03694766 | 26.22392
10774.172 | 4.214375 | 0.03887608 | 26.21863
10777.063 | 4.214377 | 0.03598781 | 26.21776
10779.969 | 4.214189 | 0.03944584 | 26.21407
10782.875 | 4.21428 | 0.03702027 | 26.2161
10785.766 | 4.214152 | 0.03910231 | 26.2142
10788.672 | 4.214397 | 0.03865019 | 26.21208
10791.563 | 4.214373 | 0.03891502 | 26.22035
10794.469 | 4.214517 | 0.03921485 | 26.22066
10797.375 | 4.214279 | 0.04014226 | 26.22193
10800.266 | 4.214318 | 0.03923998 | 26.22084
10803.172 | 4.214294 | 0.03958936 | 26.21929
10806.079 | 4.214392 | 0.03544117 | 26.20981

## 充电40
时间(s) | 电压(V) | 电流(A) | 温度(°C)
0 | 3.391294 | 0.002249419 | 27.59688
2.453 | 3.045092 | -2.257495 | 27.58436
5.937 | 3.592332 | 1.489836 | 27.6122
9.265 | 3.6115 | 1.490154 | 27.65863
12.609 | 3.624799 | 1.490642 | 27.70597
15.953 | 3.63637 | 1.491751 | 27.74372
19.296 | 3.646734 | 1.491463 | 27.78545
22.625 | 3.656213 | 1.491235 | 27.81798
25.968 | 3.66525 | 1.490686 | 27.83729
29.312 | 3.67374 | 1.49289 | 27.86164
32.656 | 3.682169 | 1.49541 | 27.89047
36 | 3.689855 | 1.492263 | 27.90743
39.343 | 3.697047 | 1.491218 | 27.9156
42.75 | 3.704465 | 1.492055 | 27.93632
46.078 | 3.711175 | 1.49023 | 27.94038
49.453 | 3.717939 | 1.492052 | 27.94038
52.796 | 3.724433 | 1.490946 | 27.9369
56.14 | 3.730757 | 1.489989 | 27.94886
59.546 | 3.736932 | 1.489537 | 27.94903
62.89 | 3.742574 | 1.49143 | 27.94806
66.234 | 3.748365 | 1.491122 | 27.95909
69.625 | 3.753978 | 1.486837 | 27.96499
72.968 | 3.75952 | 1.49007 | 27.96912
76.312 | 3.764654 | 1.490978 | 27.9649
79.656 | 3.769895 | 1.48985 | 27.9683
83 | 3.774956 | 1.492928 | 27.97806
86.39 | 3.779956 | 1.490915 | 27.97956
89.734 | 3.784555 | 1.492104 | 27.98312
93.125 | 3.789409 | 1.491595 | 27.98202
96.468 | 3.793971 | 1.490622 | 27.96415
99.812 | 3.798359 | 1.491508 | 27.96823
103.218 | 3.802809 | 1.489737 | 27.95329
106.562 | 3.80705 | 1.490267 | 27.95603
109.906 | 3.811412 | 1.490566 | 27.95408
113.312 | 3.815349 | 1.492105 | 27.95576
116.656 | 3.819686 | 1.490904 | 27.9514
120 | 3.823469 | 1.492169 | 27.94674
123.39 | 3.827324 | 1.48973 | 27.94473
126.734 | 3.831194 | 1.492139 | 27.94812
130.078 | 3.83459 | 1.49001 | 27.94155
133.421 | 3.83841 | 1.493553 | 27.92892
136.75 | 3.841974 | 1.491082 | 27.92598
140.203 | 3.845649 | 1.491462 | 27.91538
143.546 | 3.848958 | 1.493741 | 27.89653
146.89 | 3.852551 | 1.492219 | 27.8937
150.312 | 3.85572 | 1.492119 | 27.89209
153.656 | 3.858913 | 1.491439 | 27.89865
156.984 | 3.862267 | 1.491069 | 27.8852
160.406 | 3.865438 | 1.491404 | 27.88224
163.75 | 3.868351 | 1.492361 | 27.87641
167.093 | 3.871347 | 1.491181 | 27.87064
170.484 | 3.874592 | 1.487593 | 27.87208
173.828 | 3.877426 | 1.49395 | 27.86684
177.156 | 3.880244 | 1.490257 | 27.86422
180.546 | 3.882893 | 1.491154 | 27.85979
183.89 | 3.885721 | 1.49206 | 27.85877
187.25 | 3.888398 | 1.490733 | 27.85261
190.593 | 3.891097 | 1.488461 | 27.84783
193.921 | 3.893566 | 1.491041 | 27.84886
197.312 | 3.89623 | 1.490038 | 27.8458
200.656 | 3.898516 | 1.489875 | 27.84482
204 | 3.900857 | 1.491035 | 27.84611
207.39 | 3.903053 | 1.4913 | 27.83225
210.734 | 3.905482 | 1.489832 | 27.82348
214.078 | 3.907314 | 1.49173 | 27.81491
217.5 | 3.909056 | 1.490545 | 27.81134
220.828 | 3.911057 | 1.490644 | 27.81184
224.218 | 3.912918 | 1.490543 | 27.80751
227.562 | 3.914395 | 1.492858 | 27.81216
230.89 | 3.915632 | 1.487609 | 27.79887
234.281 | 3.917535 | 1.48806 | 27.7988
237.625 | 3.91857 | 1.491714 | 27.7986
240.968 | 3.91969 | 1.490148 | 27.79166
244.359 | 3.92137 | 1.486678 | 27.79704
247.703 | 3.922139 | 1.494591 | 27.79314
251.046 | 3.923132 | 1.491978 | 27.79891
254.437 | 3.923937 | 1.490618 | 27.79712
257.781 | 3.925047 | 1.489677 | 27.78409
261.125 | 3.925635 | 1.490887 | 27.78614
264.468 | 3.926465 | 1.490994 | 27.78407
267.843 | 3.927152 | 1.491532 | 27.78818
271.187 | 3.92802 | 1.490646 | 27.78308
274.531 | 3.92857 | 1.48974 | 27.77821
277.921 | 3.929424 | 1.49088 | 27.78153
281.265 | 3.929836 | 1.487263 | 27.78381
284.593 | 3.930292 | 1.491024 | 27.77941
287.984 | 3.93104 | 1.491563 | 27.77265
291.328 | 3.931509 | 1.48962 | 27.77323
294.656 | 3.932195 | 1.490365 | 27.77275
298.046 | 3.932774 | 1.491263 | 27.76651
301.375 | 3.933124 | 1.491449 | 27.77194
304.703 | 3.933778 | 1.491797 | 27.7769
308.109 | 3.934539 | 1.490571 | 27.77701
311.437 | 3.93501 | 1.491401 | 27.77742
314.765 | 3.93553 | 1.490874 | 27.77554
318.14 | 3.936223 | 1.491597 | 27.76735
321.546 | 3.936613 | 1.491641 | 27.76915
324.89 | 3.937125 | 1.489949 | 27.77352
328.234 | 3.937833 | 1.492332 | 27.76744
331.609 | 3.93819 | 1.49101 | 27.76392
334.953 | 3.938762 | 1.491931 | 27.77497
338.281 | 3.939357 | 1.490587 | 27.77622
341.671 | 3.940076 | 1.491353 | 27.78021
345.015 | 3.940514 | 1.490105 | 27.78088
348.343 | 3.941215 | 1.491002 | 27.78144
351.75 | 3.941805 | 1.490158 | 27.7755
355.078 | 3.942298 | 1.491431 | 27.76932
358.406 | 3.942898 | 1.490225 | 27.76477
361.812 | 3.943557 | 1.493542 | 27.7705
365.14 | 3.944189 | 1.490904 | 27.76804
368.484 | 3.944846 | 1.492149 | 27.7685
371.89 | 3.945366 | 1.489213 | 27.76886
375.265 | 3.94604 | 1.490425 | 27.77079
378.609 | 3.946584 | 1.491305 | 27.77186
381.937 | 3.947244 | 1.491031 | 27.77271
385.343 | 3.947804 | 1.491967 | 27.77216
388.671 | 3.948319 | 1.49015 | 27.76438
392 | 3.94917 | 1.492593 | 27.76409
395.406 | 3.949807 | 1.491044 | 27.78177
398.734 | 3.950392 | 1.491343 | 27.78579
402.062 | 3.950904 | 1.491563 | 27.78716
405.453 | 3.951601 | 1.492925 | 27.78621
408.781 | 3.952181 | 1.490013 | 27.78157
412.171 | 3.952694 | 1.491969 | 27.7823
415.5 | 3.953474 | 1.490921 | 27.77852
418.828 | 3.954025 | 1.491704 | 27.78712
422.234 | 3.954668 | 1.491235 | 27.7861
425.562 | 3.955223 | 1.489687 | 27.77969
428.89 | 3.955582 | 1.492437 | 27.77751
432.281 | 3.956432 | 1.490962 | 27.78113
435.609 | 3.95702 | 1.489379 | 27.7918
438.937 | 3.95777 | 1.492844 | 27.78931
442.328 | 3.958509 | 1.489669 | 27.797
445.671 | 3.958988 | 1.491995 | 27.7883
449 | 3.959659 | 1.491491 | 27.78821
452.39 | 3.960328 | 1.490916 | 27.78945
455.718 | 3.960698 | 1.494474 | 27.79533
459.062 | 3.961193 | 1.494516 | 27.79732
462.421 | 3.962018 | 1.491931 | 27.8035
465.75 | 3.962656 | 1.490413 | 27.80953
469.093 | 3.963326 | 1.491752 | 27.81043
472.484 | 3.963664 | 1.492732 | 27.80998
475.812 | 3.964588 | 1.490644 | 27.80456
479.156 | 3.964901 | 1.491701 | 27.81311
482.546 | 3.965549 | 1.49126 | 27.8133
485.875 | 3.966287 | 1.491354 | 27.81423
489.203 | 3.966885 | 1.489955 | 27.81498
492.593 | 3.96749 | 1.490655 | 27.81815
495.937 | 3.968095 | 1.490158 | 27.81701
499.265 | 3.968483 | 1.489474 | 27.82068
502.656 | 3.96925 | 1.490464 | 27.82407
505.984 | 3.969816 | 1.489242 | 27.81855
509.312 | 3.970291 | 1.490912 | 27.81998
512.703 | 3.970996 | 1.491697 | 27.83399
516.046 | 3.971513 | 1.492349 | 27.83067
519.375 | 3.971739 | 1.49215 | 27.829
522.765 | 3.972605 | 1.487537 | 27.84305
526.14 | 3.973227 | 1.490224 | 27.84292
529.468 | 3.973857 | 1.492087 | 27.83924
532.859 | 3.974349 | 1.492103 | 27.84549
536.187 | 3.974834 | 1.4895 | 27.85331
539.515 | 3.975518 | 1.491806 | 27.84826
542.906 | 3.975985 | 1.490935 | 27.84585
546.234 | 3.97658 | 1.490748 | 27.85722
549.562 | 3.977118 | 1.490888 | 27.85457
552.953 | 3.977797 | 1.492 | 27.85454
556.296 | 3.978234 | 1.489753 | 27.85447
559.625 | 3.978953 | 1.492458 | 27.8595
563.015 | 3.979544 | 1.491585 | 27.86049
566.343 | 3.980033 | 1.491774 | 27.867
569.687 | 3.980659 | 1.49039 | 27.86204
573.078 | 3.981205 | 1.491202 | 27.86877
576.406 | 3.98168 | 1.491608 | 27.86594
579.734 | 3.981984 | 1.491066 | 27.87316
583.125 | 3.982654 | 1.491523 | 27.86507
586.468 | 3.983429 | 1.492709 | 27.87329
589.859 | 3.983841 | 1.490993 | 27.8818
593.218 | 3.984336 | 1.492461 | 27.88545
596.546 | 3.985034 | 1.492077 | 27.89483
599.875 | 3.985485 | 1.489223 | 27.89768
603.203 | 3.985934 | 1.49086 | 27.90252
606.593 | 3.986452 | 1.491913 | 27.89529
609.937 | 3.987105 | 1.49073 | 27.88856
613.265 | 3.987632 | 1.490174 | 27.8931
616.656 | 3.988221 | 1.492142 | 27.90469
619.984 | 3.988719 | 1.492211 | 27.89975
623.312 | 3.989225 | 1.49075 | 27.89876
626.703 | 3.989734 | 1.490572 | 27.9017
630.031 | 3.990382 | 1.490967 | 27.9048
633.375 | 3.990895 | 1.490601 | 27.89645
636.765 | 3.991364 | 1.489482 | 27.90671
640.093 | 3.991714 | 1.49035 | 27.90906
643.421 | 3.992458 | 1.490367 | 27.90938
646.812 | 3.992922 | 1.490979 | 27.91638
650.14 | 3.99347 | 1.489806 | 27.9211
653.515 | 3.993936 | 1.49183 | 27.92091
656.859 | 3.994585 | 1.490936 | 27.92583
660.234 | 3.995069 | 1.49151 | 27.92974
663.562 | 3.995463 | 1.491082 | 27.92588
666.89 | 3.995972 | 1.493551 | 27.93231
670.281 | 3.996624 | 1.491072 | 27.94485
673.609 | 3.996959 | 1.492855 | 27.94338
676.937 | 3.997493 | 1.490341 | 27.9495
680.328 | 3.998163 | 1.491456 | 27.95038
683.656 | 3.998687 | 1.490028 | 27.95392
687 | 3.998983 | 1.489158 | 27.95287
690.421 | 3.999638 | 1.493258 | 27.95163
693.75 | 3.999977 | 1.493031 | 27.9616
697.078 | 4.000425 | 1.492011 | 27.95311
700.468 | 4.000887 | 1.493135 | 27.9653
703.812 | 4.00132 | 1.491485 | 27.95643
707.14 | 4.001885 | 1.49167 | 27.96083
710.531 | 4.002189 | 1.492568 | 27.97036
713.859 | 4.002685 | 1.490427 | 27.97911
717.187 | 4.003128 | 1.492259 | 27.97293
720.593 | 4.003733 | 1.492057 | 27.97492
723.921 | 4.004082 | 1.492086 | 27.9841
727.281 | 4.004498 | 1.490463 | 27.96145
730.609 | 4.004737 | 1.491088 | 27.96173
734 | 4.005367 | 1.490343 | 27.96655
737.328 | 4.005664 | 1.490723 | 27.96986
740.671 | 4.006053 | 1.492022 | 27.98334
744 | 4.006545 | 1.492001 | 27.99271
747.39 | 4.006938 | 1.491943 | 27.9862
750.718 | 4.007365 | 1.492394 | 27.98908
754.062 | 4.007679 | 1.489745 | 27.98936
757.453 | 4.008119 | 1.491026 | 27.99456
760.781 | 4.008561 | 1.48916 | 27.9946
764.109 | 4.009004 | 1.491379 | 27.9937
767.5 | 4.009419 | 1.49404 | 27.99505
770.843 | 4.009551 | 1.491451 | 27.9973
774.171 | 4.010108 | 1.491234 | 27.99734
777.578 | 4.010616 | 1.493486 | 28.0006
780.906 | 4.010877 | 1.492336 | 28.00417
784.234 | 4.011226 | 1.490242 | 28.0083
787.625 | 4.01162 | 1.49252 | 28.01555
790.953 | 4.011957 | 1.488996 | 28.0235
794.281 | 4.012293 | 1.489267 | 28.01875
797.671 | 4.012509 | 1.491601 | 28.03058
801.015 | 4.012948 | 1.491118 | 28.02002
804.343 | 4.013121 | 1.492266 | 28.02951
807.734 | 4.013463 | 1.491038 | 28.03082
811.078 | 4.013952 | 1.491362 | 28.03088
814.406 | 4.014314 | 1.489453 | 28.03325
817.796 | 4.0146 | 1.490162 | 28.03589
821.125 | 4.014885 | 1.492001 | 28.03904
824.468 | 4.01518 | 1.492264 | 28.03814
827.796 | 4.015623 | 1.491095 | 28.03969
831.14 | 4.015768 | 1.491646 | 28.03236
834.468 | 4.016121 | 1.492882 | 28.03466
837.859 | 4.016435 | 1.49122 | 28.03406
841.203 | 4.016839 | 1.492103 | 28.038
844.531 | 4.017148 | 1.491695 | 28.04233
847.921 | 4.017475 | 1.492473 | 28.04039
851.25 | 4.017686 | 1.49274 | 28.04771
854.593 | 4.017961 | 1.490603 | 28.04591
857.984 | 4.018413 | 1.491735 | 28.05535
861.312 | 4.018639 | 1.489932 | 28.05132
864.64 | 4.018856 | 1.491551 | 28.05334
868.031 | 4.019434 | 1.492462 | 28.04819
871.375 | 4.019446 | 1.490463 | 28.05422
874.703 | 4.019791 | 1.491432 | 28.06309
878.093 | 4.019886 | 1.492034 | 28.06417
881.421 | 4.02007 | 1.490433 | 28.06464
884.765 | 4.020542 | 1.49278 | 28.06886
888.187 | 4.020948 | 1.490875 | 28.07376
891.546 | 4.021141 | 1.491738 | 28.08182
894.875 | 4.02138 | 1.489802 | 28.07464
898.25 | 4.021819 | 1.492326 | 28.07828
901.593 | 4.022117 | 1.491684 | 28.08331
904.937 | 4.02207 | 1.490699 | 28.08829
908.328 | 4.022435 | 1.49191 | 28.09058
911.656 | 4.022592 | 1.491901 | 28.0943
914.984 | 4.02284 | 1.493235 | 28.10198
918.375 | 4.023275 | 1.491657 | 28.10796
921.703 | 4.023457 | 1.488864 | 28.10644
925.031 | 4.023409 | 1.489729 | 28.1069
928.437 | 4.023978 | 1.491598 | 28.10848
931.765 | 4.024345 | 1.492837 | 28.11269
935.093 | 4.024326 | 1.492593 | 28.11419
938.421 | 4.024594 | 1.493033 | 28.12032
941.75 | 4.024918 | 1.49027 | 28.11832
945.156 | 4.025342 | 1.491884 | 28.11791
948.484 | 4.025512 | 1.491756 | 28.11114
951.812 | 4.025885 | 1.491193 | 28.11801
955.203 | 4.025832 | 1.49248 | 28.12258
958.531 | 4.026355 | 1.491301 | 28.12447
961.875 | 4.026588 | 1.491311 | 28.13322
965.265 | 4.026719 | 1.491974 | 28.11765
968.593 | 4.026945 | 1.491992 | 28.11764
971.937 | 4.027104 | 1.491927 | 28.12783
975.328 | 4.027349 | 1.490837 | 28.13508
978.656 | 4.027615 | 1.492701 | 28.12911
981.984 | 4.027941 | 1.491894 | 28.13635
985.375 | 4.027981 | 1.492569 | 28.14411
988.703 | 4.028427 | 1.49295 | 28.14453
992.046 | 4.028722 | 1.490839 | 28.14669
995.421 | 4.028889 | 1.491819 | 28.14798
998.765 | 4.028953 | 1.493182 | 28.14986
1002.093 | 4.029407 | 1.491785 | 28.15212
1005.5 | 4.029701 | 1.48895 | 28.15812
1008.828 | 4.029874 | 1.491864 | 28.15299
1012.156 | 4.030093 | 1.492182 | 28.16467
1015.546 | 4.030518 | 1.490873 | 28.16586
1018.89 | 4.030597 | 1.489246 | 28.15754
1022.25 | 4.030844 | 1.490735 | 28.16921
1025.671 | 4.031019 | 1.491484 | 28.18131
1029.015 | 4.031215 | 1.494562 | 28.18976
1032.468 | 4.031583 | 1.49134 | 28.18712
1035.796 | 4.031514 | 1.493343 | 28.18919
1039.156 | 4.031958 | 1.491886 | 28.18842
1042.484 | 4.032292 | 1.4936 | 28.18732
1045.812 | 4.032369 | 1.491968 | 28.1865
1049.203 | 4.032764 | 1.49242 | 28.19481
1052.531 | 4.033148 | 1.490455 | 28.19361
1055.875 | 4.032926 | 1.490591 | 28.1953
1059.265 | 4.033388 | 1.491522 | 28.20172
1062.593 | 4.033703 | 1.492177 | 28.20513
1065.921 | 4.033929 | 1.491738 | 28.20465
1069.312 | 4.034271 | 1.490494 | 28.20428
1072.656 | 4.034336 | 1.493028 | 28.20553
1075.984 | 4.034846 | 1.491545 | 28.21845
1079.39 | 4.034903 | 1.492469 | 28.21687
1082.718 | 4.035127 | 1.493308 | 28.22219
1086.046 | 4.035351 | 1.490818 | 28.21659
1089.437 | 4.035844 | 1.493821 | 28.21526
1092.765 | 4.035844 | 1.491897 | 28.21831
1096.109 | 4.036077 | 1.489952 | 28.22285
1099.5 | 4.036548 | 1.493268 | 28.22057
1102.828 | 4.03661 | 1.491199 | 28.23634
1106.171 | 4.036927 | 1.492584 | 28.23064
1109.562 | 4.037237 | 1.490179 | 28.23774
1112.89 | 4.037341 | 1.490827 | 28.24527
1116.218 | 4.03778 | 1.490861 | 28.2503
1119.625 | 4.037828 | 1.490587 | 28.24876
1122.953 | 4.03809 | 1.491158 | 28.24935
1126.281 | 4.038365 | 1.49249 | 28.25451
1129.671 | 4.038662 | 1.491391 | 28.25738
1133.031 | 4.039113 | 1.491773 | 28.25492
1136.375 | 4.039178 | 1.492061 | 28.2508
1139.765 | 4.039569 | 1.492185 | 28.24927
1143.093 | 4.039809 | 1.492393 | 28.25611
1146.421 | 4.040028 | 1.492159 | 28.2571
1149.812 | 4.040369 | 1.491234 | 28.26888
1153.14 | 4.040602 | 1.492823 | 28.26978
1156.484 | 4.040853 | 1.492233 | 28.27753
1159.875 | 4.041019 | 1.490917 | 28.28615
1163.203 | 4.041364 | 1.491449 | 28.28792
1166.625 | 4.041494 | 1.489273 | 28.29268
1169.984 | 4.041798 | 1.493284 | 28.28809
1173.343 | 4.042227 | 1.494537 | 28.29122
1176.734 | 4.042277 | 1.49077 | 28.293
1180.078 | 4.042595 | 1.493365 | 28.30041
1183.406 | 4.042907 | 1.491654 | 28.30467
1186.812 | 4.043228 | 1.491795 | 28.29949
1190.14 | 4.04341 | 1.491405 | 28.30571
1193.468 | 4.043894 | 1.492229 | 28.31426
1196.859 | 4.043894 | 1.492676 | 28.31845
1200.203 | 4.044389 | 1.490487 | 28.31587
1203.531 | 4.044528 | 1.49038 | 28.31182
1206.921 | 4.04495 | 1.491491 | 28.31892
1210.25 | 4.044839 | 1.489604 | 28.32833
1213.593 | 4.045261 | 1.493918 | 28.33432
1216.984 | 4.045734 | 1.492397 | 28.34309
1220.312 | 4.045926 | 1.491249 | 28.35034
1223.687 | 4.046331 | 1.488997 | 28.35703
1227.046 | 4.046556 | 1.492562 | 28.35118
1230.375 | 4.046891 | 1.491273 | 28.35355
1233.703 | 4.046985 | 1.49035 | 28.35941
1237.093 | 4.047063 | 1.489508 | 28.35855
1240.437 | 4.047507 | 1.493396 | 28.36246
1243.765 | 4.04768 | 1.490324 | 28.36174
1247.171 | 4.048098 | 1.491631 | 28.3587
1250.5 | 4.048365 | 1.490012 | 28.36174
1253.828 | 4.048894 | 1.493736 | 28.36503
1257.234 | 4.048942 | 1.492572 | 28.36576
1260.562 | 4.049361 | 1.494474 | 28.36717
1263.89 | 4.049516 | 1.492814 | 28.36982
1267.281 | 4.04963 | 1.490052 | 28.37365
1270.625 | 4.050029 | 1.491476 | 28.37725
1273.953 | 4.050353 | 1.490503 | 28.38172
1277.343 | 4.050597 | 1.4898 | 28.38495
1280.671 | 4.05062 | 1.489661 | 28.38932
1284.015 | 4.051212 | 1.49213 | 28.38755
1287.406 | 4.051539 | 1.490848 | 28.39227
1290.734 | 4.051791 | 1.48965 | 28.39745
1294.125 | 4.051951 | 1.490824 | 28.39454
1297.5 | 4.052079 | 1.488205 | 28.39989
1300.828 | 4.05225 | 1.489506 | 28.39797
1304.218 | 4.052878 | 1.492935 | 28.39442
1307.562 | 4.053087 | 1.491865 | 28.40947
1310.89 | 4.053012 | 1.489184 | 28.40597
1314.218 | 4.053441 | 1.490974 | 28.41773
1317.609 | 4.053942 | 1.491309 | 28.4189
1320.953 | 4.054022 | 1.493353 | 28.42351
1324.281 | 4.054331 | 1.491222 | 28.43187
1327.671 | 4.054553 | 1.492037 | 28.43911
1331.015 | 4.054932 | 1.492343 | 28.44134
1334.343 | 4.055155 | 1.493232 | 28.44717
1337.734 | 4.05542 | 1.488385 | 28.44711
1341.078 | 4.055759 | 1.492556 | 28.45438
1344.406 | 4.055945 | 1.491095 | 28.45074
1347.796 | 4.056231 | 1.491643 | 28.45705
1351.14 | 4.056696 | 1.491296 | 28.4557
1354.468 | 4.056811 | 1.491228 | 28.45345
1357.859 | 4.05718 | 1.493346 | 28.46205
1361.203 | 4.05739 | 1.492766 | 28.46072
1364.531 | 4.057687 | 1.489784 | 28.46607
1367.921 | 4.057958 | 1.491455 | 28.47261
1371.25 | 4.058145 | 1.48962 | 28.47464
1374.593 | 4.058443 | 1.491739 | 28.47848
1377.984 | 4.05869 | 1.490266 | 28.48379
1381.312 | 4.058957 | 1.493531 | 28.49859
1384.656 | 4.059188 | 1.493464 | 28.49392
1388.046 | 4.059389 | 1.491227 | 28.4876
1391.375 | 4.059786 | 1.494346 | 28.48979
1394.703 | 4.060131 | 1.491353 | 28.49629
1398.109 | 4.060407 | 1.490489 | 28.51003
1401.437 | 4.060807 | 1.491107 | 28.50066
1404.765 | 4.060945 | 1.49098 | 28.50828
1408.109 | 4.061219 | 1.494647 | 28.52251
1411.437 | 4.061405 | 1.491352 | 28.51815
1414.828 | 4.061306 | 1.489632 | 28.53165
1418.171 | 4.061859 | 1.494094 | 28.53195
1421.5 | 4.062041 | 1.492635 | 28.53815
1424.906 | 4.062387 | 1.490392 | 28.5363
1428.25 | 4.062616 | 1.492193 | 28.53711
1431.578 | 4.062806 | 1.491546 | 28.53742
1434.984 | 4.063041 | 1.492224 | 28.55094
1438.312 | 4.063346 | 1.490535 | 28.55968
1441.656 | 4.06354 | 1.493261 | 28.56225
1445.046 | 4.06361 | 1.491764 | 28.56022
1448.406 | 4.064176 | 1.491476 | 28.55302
1451.75 | 4.064466 | 1.489517 | 28.55503
1455.156 | 4.064498 | 1.492865 | 28.57359
1458.531 | 4.064713 | 1.491931 | 28.56945
1461.875 | 4.0651 | 1.492044 | 28.57793
1465.265 | 4.065389 | 1.493125 | 28.57123
1468.609 | 4.065589 | 1.4933 | 28.57579
1471.953 | 4.066116 | 1.492468 | 28.57402
1475.343 | 4.06617 | 1.491137 | 28.57634
1478.687 | 4.066525 | 1.491256 | 28.58594
1482.031 | 4.066805 | 1.490943 | 28.59307
1485.421 | 4.066817 | 1.493275 | 28.59789
1488.765 | 4.067202 | 1.490974 | 28.59925
1492.109 | 4.067445 | 1.49196 | 28.60033
1495.5 | 4.067667 | 1.492774 | 28.60589
1498.843 | 4.067991 | 1.489888 | 28.61121
1502.171 | 4.068154 | 1.490332 | 28.60874
1505.562 | 4.068469 | 1.491258 | 28.6093
1508.906 | 4.068796 | 1.492575 | 28.61531
1512.25 | 4.068906 | 1.493074 | 28.6242
1515.64 | 4.069136 | 1.493107 | 28.63612
1519.015 | 4.069521 | 1.491793 | 28.63755
1522.343 | 4.069664 | 1.491154 | 28.64012
1525.75 | 4.069949 | 1.489369 | 28.63661
1529.093 | 4.070079 | 1.492527 | 28.62967
1532.437 | 4.070456 | 1.492166 | 28.63847
1535.812 | 4.070624 | 1.490259 | 28.64033
1539.156 | 4.07113 | 1.493602 | 28.64055
1542.5 | 4.071151 | 1.492985 | 28.63985
1545.89 | 4.071666 | 1.490998 | 28.64621
1549.234 | 4.07178 | 1.491883 | 28.64726
1552.593 | 4.071932 | 1.490379 | 28.65076
1555.984 | 4.072289 | 1.49122 | 28.65933
1559.328 | 4.07261 | 1.491261 | 28.66742
1562.671 | 4.072696 | 1.490047 | 28.6606
1566.062 | 4.072897 | 1.489228 | 28.67132
1569.406 | 4.073215 | 1.491761 | 28.68131
1572.75 | 4.073302 | 1.490606 | 28.68128
1576.14 | 4.073932 | 1.491451 | 28.68751
1579.484 | 4.074188 | 1.492732 | 28.69501
1582.875 | 4.074357 | 1.490898 | 28.70221
1586.25 | 4.074483 | 1.492033 | 28.70666
1589.593 | 4.074841 | 1.491375 | 28.70501
1592.937 | 4.075013 | 1.491524 | 28.70311
1596.328 | 4.075359 | 1.49042 | 28.70944
1599.671 | 4.07544 | 1.491336 | 28.71078
1603.031 | 4.07586 | 1.49325 | 28.71372
1606.375 | 4.076057 | 1.492034 | 28.71699
1609.703 | 4.076428 | 1.4913 | 28.72649
1613.093 | 4.076578 | 1.491011 | 28.732
1616.437 | 4.076732 | 1.492109 | 28.73223
1619.781 | 4.077035 | 1.492837 | 28.74021
1623.171 | 4.077282 | 1.491679 | 28.736
1626.515 | 4.077689 | 1.490794 | 28.75236
1629.859 | 4.077837 | 1.491995 | 28.75605
1633.234 | 4.078215 | 1.490924 | 28.74887
1636.593 | 4.078352 | 1.490953 | 28.74719
1639.921 | 4.078451 | 1.492147 | 28.75594
1643.312 | 4.079018 | 1.492108 | 28.7771
1646.671 | 4.079098 | 1.490784 | 28.78322
1650.015 | 4.079484 | 1.491181 | 28.78568
1653.359 | 4.079729 | 1.492872 | 28.79066
1656.765 | 4.080033 | 1.49253 | 28.79371
1660.109 | 4.080131 | 1.490949 | 28.79963
1663.515 | 4.080517 | 1.491978 | 28.80645
1666.859 | 4.080754 | 1.490555 | 28.80487
1670.203 | 4.081013 | 1.492398 | 28.81012
1673.593 | 4.081264 | 1.490991 | 28.81621
1676.937 | 4.081547 | 1.491171 | 28.8235
1680.265 | 4.081934 | 1.490979 | 28.81901
1683.656 | 4.082054 | 1.493195 | 28.822
1687 | 4.082301 | 1.49386 | 28.83052
1690.343 | 4.082491 | 1.489957 | 28.82961
1693.734 | 4.082868 | 1.49117 | 28.8375
1697.078 | 4.083213 | 1.490881 | 28.83615
1700.406 | 4.083346 | 1.490769 | 28.83826
1703.812 | 4.083575 | 1.491861 | 28.83084
1707.14 | 4.083796 | 1.49113 | 28.85139
1710.484 | 4.084323 | 1.492972 | 28.85695
1713.875 | 4.084442 | 1.491003 | 28.86538
1717.203 | 4.08466 | 1.492974 | 28.87391
1720.531 | 4.085103 | 1.491753 | 28.87317
1723.937 | 4.085316 | 1.492884 | 28.8669
1727.265 | 4.085561 | 1.490747 | 28.87499
1730.609 | 4.085861 | 1.492196 | 28.87348
1734 | 4.086231 | 1.492535 | 28.88386
1737.328 | 4.086354 | 1.495053 | 28.88403
1740.671 | 4.086454 | 1.491256 | 28.8918
1744.062 | 4.086986 | 1.491812 | 28.8988
1747.406 | 4.08701 | 1.490947 | 28.91104
1750.734 | 4.087444 | 1.491546 | 28.89535
1754.125 | 4.087717 | 1.492561 | 28.89331
1757.468 | 4.088022 | 1.492025 | 28.90012
1760.812 | 4.088219 | 1.49206 | 28.90537
1764.203 | 4.088628 | 1.488844 | 28.90718
1767.546 | 4.088721 | 1.492217 | 28.90911
1770.875 | 4.08923 | 1.489143 | 28.91134
1774.265 | 4.089376 | 1.491046 | 28.90951
1777.609 | 4.089752 | 1.490834 | 28.91637
1780.937 | 4.090045 | 1.49339 | 28.93115
1784.281 | 4.090188 | 1.492857 | 28.93304
1787.625 | 4.090516 | 1.492646 | 28.93588
1790.984 | 4.090667 | 1.492512 | 28.94283
1794.328 | 4.091216 | 1.491442 | 28.94185
1797.656 | 4.091279 | 1.491103 | 28.95132
1801.015 | 4.091502 | 1.492736 | 28.95797
1804.343 | 4.091701 | 1.492458 | 28.96246
1807.671 | 4.092097 | 1.488354 | 28.9615
1811.062 | 4.092483 | 1.492109 | 28.97116
1814.406 | 4.092998 | 1.4922 | 28.97037
1817.734 | 4.093181 | 1.493055 | 28.97638
1821.14 | 4.093407 | 1.490547 | 28.9728
1824.468 | 4.09349 | 1.49066 | 28.97515
1827.812 | 4.093751 | 1.492382 | 28.98193
1831.203 | 4.094102 | 1.492276 | 29.00278
1834.531 | 4.094555 | 1.490897 | 28.99587
1837.875 | 4.094939 | 1.492023 | 29.00787
1841.265 | 4.094989 | 1.49273 | 28.99504
1844.609 | 4.095399 | 1.491621 | 29.00358
1847.937 | 4.095645 | 1.492193 | 28.99933
1851.328 | 4.096202 | 1.490358 | 29.01189
1854.671 | 4.096218 | 1.490845 | 29.01509
1858 | 4.096494 | 1.491937 | 29.02278
1861.406 | 4.096777 | 1.491927 | 29.02733
1864.75 | 4.097266 | 1.492506 | 29.02922
1868.078 | 4.097421 | 1.491425 | 29.03061
1871.468 | 4.097647 | 1.491669 | 29.0198
1874.796 | 4.097957 | 1.491254 | 29.01277
1878.14 | 4.098247 | 1.490858 | 29.02948
1881.531 | 4.098525 | 1.492108 | 29.0366
1884.875 | 4.098991 | 1.48946 | 29.04824
1888.203 | 4.099209 | 1.48988 | 29.04396
1891.593 | 4.099379 | 1.490615 | 29.04134
1894.937 | 4.09987 | 1.491912 | 29.04738
1898.281 | 4.09998 | 1.491273 | 29.06552
1901.671 | 4.100512 | 1.489756 | 29.07054
1905.015 | 4.100471 | 1.493234 | 29.07469
1908.359 | 4.100842 | 1.491443 | 29.08206
1911.687 | 4.101395 | 1.491186 | 29.08146
1915.031 | 4.101573 | 1.491123 | 29.07444
1918.421 | 4.101687 | 1.492057 | 29.08749
1921.75 | 4.102221 | 1.490593 | 29.09293
1925.093 | 4.102409 | 1.491339 | 29.09962
1928.484 | 4.102801 | 1.489517 | 29.09977
1931.828 | 4.103114 | 1.491265 | 29.10775
1935.156 | 4.103323 | 1.493086 | 29.09874
1938.546 | 4.103848 | 1.492798 | 29.11022
1941.89 | 4.104084 | 1.489867 | 29.11384
1945.234 | 4.104381 | 1.493775 | 29.11566
1948.625 | 4.104602 | 1.491677 | 29.12001
1951.968 | 4.105115 | 1.491739 | 29.11336
1955.296 | 4.105342 | 1.491215 | 29.11817
1958.687 | 4.105879 | 1.490351 | 29.12578
1962.031 | 4.106081 | 1.491093 | 29.12715
1965.359 | 4.106108 | 1.491744 | 29.11999
1968.765 | 4.106545 | 1.49029 | 29.12623
1972.093 | 4.107236 | 1.492231 | 29.14089
1975.437 | 4.107153 | 1.492258 | 29.13875
1978.828 | 4.10756 | 1.493444 | 29.14267
1982.171 | 4.107849 | 1.491937 | 29.14502
1985.5 | 4.108078 | 1.491506 | 29.14074
1988.906 | 4.108704 | 1.491058 | 29.15027
1992.234 | 4.108857 | 1.492195 | 29.16949
1995.562 | 4.109185 | 1.492475 | 29.18299
1998.968 | 4.109428 | 1.492254 | 29.18106
2002.296 | 4.109818 | 1.49026 | 29.17706
2005.64 | 4.110159 | 1.492421 | 29.17584
2009.031 | 4.110592 | 1.492832 | 29.18552
2012.39 | 4.110768 | 1.491323 | 29.18506
2015.75 | 4.111186 | 1.491041 | 29.195
2019.109 | 4.111389 | 1.49245 | 29.19233
2022.5 | 4.112036 | 1.488902 | 29.19104
2025.828 | 4.111913 | 1.490679 | 29.20308
2029.171 | 4.112569 | 1.48889 | 29.20992
2032.562 | 4.112843 | 1.489608 | 29.20756
2035.89 | 4.113089 | 1.494773 | 29.2193
2039.234 | 4.113429 | 1.492765 | 29.22467
2042.625 | 4.113743 | 1.494254 | 29.22864
2045.968 | 4.114076 | 1.492424 | 29.23968
2049.296 | 4.114516 | 1.492715 | 29.24519
2052.687 | 4.114837 | 1.490698 | 29.25254
2056.031 | 4.115085 | 1.4924 | 29.24879
2059.359 | 4.11544 | 1.493479 | 29.24133
2062.765 | 4.115772 | 1.491691 | 29.2443
2066.093 | 4.116007 | 1.492838 | 29.25093
2069.437 | 4.116708 | 1.490886 | 29.26462
2072.828 | 4.116719 | 1.492416 | 29.25718
2076.156 | 4.117409 | 1.49018 | 29.25865
2079.5 | 4.117392 | 1.49111 | 29.26411
2082.89 | 4.11785 | 1.492816 | 29.26689
2086.234 | 4.118323 | 1.492452 | 29.2746
2089.562 | 4.118627 | 1.494428 | 29.29113
2092.953 | 4.119068 | 1.49045 | 29.28591
2096.296 | 4.119354 | 1.491103 | 29.28819
2099.625 | 4.119747 | 1.491802 | 29.29109
2103.031 | 4.119995 | 1.492722 | 29.29506
2106.359 | 4.120223 | 1.4926 | 29.28686
2109.703 | 4.120726 | 1.491698 | 29.30362
2113.109 | 4.121094 | 1.490337 | 29.31632
2116.484 | 4.121564 | 1.492908 | 29.31708
2119.828 | 4.12176 | 1.490469 | 29.32609
2123.203 | 4.122281 | 1.488796 | 29.32141
2126.546 | 4.122663 | 1.493474 | 29.32603
2129.875 | 4.122757 | 1.49319 | 29.34103
2133.265 | 4.123157 | 1.492996 | 29.3473
2136.609 | 4.123587 | 1.493954 | 29.34631
2139.953 | 4.124033 | 1.491859 | 29.3431
2143.343 | 4.124252 | 1.491216 | 29.34117
2146.765 | 4.124628 | 1.49127 | 29.34483
2150.109 | 4.125051 | 1.491517 | 29.34604
2153.453 | 4.125334 | 1.491324 | 29.35013
2156.859 | 4.125729 | 1.491008 | 29.34752
2160.203 | 4.126138 | 1.489935 | 29.35183
2163.531 | 4.126465 | 1.490899 | 29.3544
2166.921 | 4.126897 | 1.492479 | 29.37478
2170.265 | 4.127442 | 1.49089 | 29.37193
2173.609 | 4.127469 | 1.492724 | 29.3759
2177 | 4.127914 | 1.490104 | 29.37823
2180.343 | 4.128447 | 1.491629 | 29.37222
2183.703 | 4.128797 | 1.490715 | 29.38329
2187.093 | 4.129175 | 1.493045 | 29.38541
2190.437 | 4.129395 | 1.491283 | 29.39784
2193.781 | 4.129941 | 1.492576 | 29.38755
2197.171 | 4.130386 | 1.491456 | 29.38422
2200.515 | 4.130509 | 1.491574 | 29.39211
2203.953 | 4.131027 | 1.492451 | 29.3922
2207.312 | 4.131264 | 1.490866 | 29.39893
2210.703 | 4.131861 | 1.49296 | 29.41155
2214.046 | 4.132152 | 1.490148 | 29.41513
2217.375 | 4.132622 | 1.491301 | 29.4094
2220.781 | 4.132705 | 1.489792 | 29.42118
2224.109 | 4.13319 | 1.493936 | 29.43287
2227.453 | 4.133717 | 1.491772 | 29.42478
2230.843 | 4.134055 | 1.488749 | 29.43442
2234.187 | 4.13445 | 1.488509 | 29.44106
2237.515 | 4.134847 | 1.49039 | 29.43815
2240.921 | 4.135179 | 1.490785 | 29.4438
2244.265 | 4.135632 | 1.493557 | 29.44946
2247.593 | 4.135896 | 1.491674 | 29.46107
2251 | 4.136343 | 1.491533 | 29.45646
2254.343 | 4.136889 | 1.492019 | 29.46354
2257.671 | 4.137348 | 1.492132 | 29.45145
2261.062 | 4.137524 | 1.492042 | 29.45506
2264.406 | 4.137853 | 1.490584 | 29.48176
2267.734 | 4.138181 | 1.491857 | 29.48559
2271.14 | 4.138828 | 1.493091 | 29.48331
2274.484 | 4.139028 | 1.493131 | 29.47826
2277.812 | 4.139653 | 1.492691 | 29.48097
2281.218 | 4.140042 | 1.489802 | 29.47877
2284.546 | 4.140365 | 1.49191 | 29.48081
2287.89 | 4.140831 | 1.491711 | 29.48931
2291.281 | 4.141305 | 1.491191 | 29.5084
2294.625 | 4.141568 | 1.493239 | 29.51281
2297.984 | 4.142023 | 1.491386 | 29.52221
2301.328 | 4.142413 | 1.491471 | 29.52335
2304.656 | 4.142805 | 1.492155 | 29.51766
2308 | 4.143206 | 1.492078 | 29.53649
2311.39 | 4.143529 | 1.492784 | 29.53536
2314.734 | 4.144102 | 1.489127 | 29.54034
2318.078 | 4.144402 | 1.491462 | 29.54498
2321.468 | 4.144889 | 1.492731 | 29.54725
2324.812 | 4.145259 | 1.492508 | 29.54714
2328.14 | 4.145799 | 1.491125 | 29.55032
2331.546 | 4.146224 | 1.490176 | 29.54079
2334.875 | 4.146706 | 1.489728 | 29.54521
2338.218 | 4.146927 | 1.490274 | 29.551
2341.609 | 4.147164 | 1.491256 | 29.54805
2344.937 | 4.147693 | 1.49304 | 29.55964
2348.281 | 4.148282 | 1.491711 | 29.56324
2351.671 | 4.148551 | 1.491373 | 29.57211
2355.015 | 4.14916 | 1.492196 | 29.5691
2358.359 | 4.149411 | 1.491082 | 29.57246
2361.75 | 4.150001 | 1.491594 | 29.57481
2365.078 | 4.150601 | 1.491716 | 29.57623
2368.421 | 4.150835 | 1.490675 | 29.57989
2371.828 | 4.151162 | 1.49257 | 29.58353
2375.156 | 4.151711 | 1.491842 | 29.60228
2378.5 | 4.152141 | 1.490255 | 29.60155
2381.89 | 4.152634 | 1.492377 | 29.61033
2385.234 | 4.152928 | 1.491853 | 29.61241
2388.578 | 4.153367 | 1.491764 | 29.61411
2391.968 | 4.153851 | 1.493064 | 29.62094
2395.312 | 4.154188 | 1.491437 | 29.62558
2398.64 | 4.154669 | 1.491575 | 29.63443
2402.046 | 4.15526 | 1.489991 | 29.63632
2405.375 | 4.155548 | 1.492773 | 29.64518
2408.718 | 4.155925 | 1.492484 | 29.64534
2412.125 | 4.156582 | 1.490865 | 29.64768
2415.5 | 4.156695 | 1.492625 | 29.64423
2418.875 | 4.157247 | 1.491782 | 29.6443
2422.218 | 4.157922 | 1.492273 | 29.63428
2425.562 | 4.158166 | 1.492249 | 29.65035
2428.953 | 4.158595 | 1.491669 | 29.66298
2432.281 | 4.159051 | 1.489775 | 29.66678
2435.625 | 4.159593 | 1.493442 | 29.67234
2439.015 | 4.160053 | 1.49027 | 29.68079
2442.359 | 4.160335 | 1.490151 | 29.68195
2445.687 | 4.160703 | 1.489565 | 29.68723
2449.093 | 4.161624 | 1.492887 | 29.68703
2452.421 | 4.161668 | 1.490349 | 29.67834
2455.781 | 4.162394 | 1.49196 | 29.68326
2459.171 | 4.162508 | 1.490583 | 29.70063
2462.515 | 4.163379 | 1.494144 | 29.7186
2465.843 | 4.16355 | 1.490046 | 29.72624
2469.234 | 4.164137 | 1.491337 | 29.72879
2472.578 | 4.164454 | 1.491486 | 29.728
2475.921 | 4.165076 | 1.493386 | 29.71683
2479.312 | 4.16573 | 1.492769 | 29.72243
2482.64 | 4.165919 | 1.490624 | 29.72694
2485.984 | 4.166222 | 1.488799 | 29.74033
2489.39 | 4.166737 | 1.492409 | 29.7533
2492.718 | 4.167625 | 1.49135 | 29.75562
2496.109 | 4.167876 | 1.490865 | 29.75962
2499.484 | 4.168334 | 1.491512 | 29.75467
2502.859 | 4.168773 | 1.491 | 29.75238
2506.203 | 4.169262 | 1.48976 | 29.76461
2509.531 | 4.16974 | 1.492444 | 29.7726
2512.937 | 4.170226 | 1.491554 | 29.77462
2516.281 | 4.170727 | 1.492897 | 29.78228
2519.609 | 4.171217 | 1.492061 | 29.78921
2523.015 | 4.171533 | 1.491763 | 29.78516
2526.359 | 4.172072 | 1.491545 | 29.7755
2529.687 | 4.172364 | 1.491251 | 29.78006
2533.093 | 4.172909 | 1.490812 | 29.78591
2536.437 | 4.173444 | 1.490936 | 29.7809
2539.765 | 4.173889 | 1.492945 | 29.78927
2543.171 | 4.174423 | 1.492604 | 29.78218
2546.5 | 4.174875 | 1.490519 | 29.78994
2549.843 | 4.175226 | 1.491392 | 29.79582
2553.234 | 4.175737 | 1.492429 | 29.79108
2556.578 | 4.176151 | 1.49424 | 29.80287
2559.921 | 4.176848 | 1.49267 | 29.80733
2563.328 | 4.177298 | 1.490035 | 29.81013
2566.671 | 4.177624 | 1.491502 | 29.81923
2570.031 | 4.178042 | 1.491427 | 29.8195
2573.375 | 4.178602 | 1.492491 | 29.83556
2576.75 | 4.178885 | 1.49142 | 29.83031
2580.093 | 4.179561 | 1.489867 | 29.82942
2583.421 | 4.179989 | 1.492687 | 29.8335
2586.828 | 4.180357 | 1.491703 | 29.84335
2590.171 | 4.181157 | 1.493302 | 29.85031
2593.5 | 4.181549 | 1.489773 | 29.8548
2596.906 | 4.182126 | 1.490224 | 29.85076
2600.25 | 4.18257 | 1.490872 | 29.86101
2603.593 | 4.183225 | 1.489404 | 29.85855
2606.984 | 4.183458 | 1.491893 | 29.86554
2610.468 | 4.18413 | 1.490888 | 29.86254
2614.015 | 4.184589 | 1.490432 | 29.86701
2617.546 | 4.184755 | 1.49254 | 29.87374
2620.906 | 4.185625 | 1.490635 | 29.86638
2624.281 | 4.186158 | 1.490505 | 29.86914
2627.625 | 4.186698 | 1.491776 | 29.87487
2630.953 | 4.186907 | 1.492648 | 29.88789
2634.343 | 4.187463 | 1.490076 | 29.8888
2637.687 | 4.188147 | 1.490013 | 29.89598
2641.031 | 4.188645 | 1.489531 | 29.90824
2644.421 | 4.189091 | 1.490138 | 29.90573
2647.75 | 4.189639 | 1.489474 | 29.90621
2651.14 | 4.190039 | 1.492463 | 29.90769
2654.5 | 4.190503 | 1.489638 | 29.91344
2657.828 | 4.191082 | 1.490336 | 29.91169
2661.171 | 4.191547 | 1.493328 | 29.91468
2664.562 | 4.19197 | 1.491995 | 29.91158
2667.906 | 4.192511 | 1.489515 | 29.929
2671.25 | 4.193085 | 1.490707 | 29.9437
2674.64 | 4.193774 | 1.491305 | 29.94035
2677.984 | 4.193966 | 1.489717 | 29.94396
2681.312 | 4.19447 | 1.491421 | 29.94797
2684.718 | 4.195074 | 1.488703 | 29.95016
2688.062 | 4.195526 | 1.489295 | 29.95781
2691.39 | 4.196276 | 1.489007 | 29.94893
2694.796 | 4.196665 | 1.487803 | 29.95188
2698.125 | 4.197398 | 1.488695 | 29.96086
2701.468 | 4.197614 | 1.489794 | 29.97045
2704.859 | 4.198057 | 1.491633 | 29.97911
2708.203 | 4.198765 | 1.488246 | 29.98499
2711.531 | 4.199151 | 1.490127 | 30.01842
2714.937 | 4.199822 | 1.490789 | 30.01051
2718.265 | 4.200247 | 1.491914 | 29.99934
2721.953 | 4.200453 | 1.487165 | 29.99683
2725.406 | 4.200845 | 1.48726 | 30.00119
2728.875 | 4.201427 | 1.485912 | 30.02317
2732.343 | 4.201441 | 1.48824 | 30.0365
2735.812 | 4.202055 | 1.484816 | 30.04146
2739.281 | 4.202328 | 1.485043 | 30.03605
2742.734 | 4.202878 | 1.483429 | 30.04037
2746.203 | 4.20318 | 1.481705 | 30.04531
2749.671 | 4.203759 | 1.482042 | 30.05441
2753.14 | 4.204181 | 1.478823 | 30.05578
2756.64 | 4.204381 | 1.479281 | 30.04016
2760.093 | 4.204753 | 1.4784 | 30.04074
2763.562 | 4.205094 | 1.480059 | 30.0512
2767.031 | 4.205235 | 1.477166 | 30.0538
2770.5 | 4.205846 | 1.477791 | 30.06465
2773.953 | 4.206267 | 1.475591 | 30.06121
2777.421 | 4.206745 | 1.472712 | 30.06938
2780.89 | 4.204407 | 1.455787 | 30.05751
2784.359 | 4.204647 | 1.451111 | 30.07013
2787.843 | 4.20487 | 1.45396 | 30.06782
2791.343 | 4.205404 | 1.450817 | 30.06885
2794.796 | 4.205286 | 1.451612 | 30.06314
2798.25 | 4.205691 | 1.450057 | 30.06588
2801.687 | 4.20628 | 1.449559 | 30.07748
2805.187 | 4.20671 | 1.449332 | 30.07759
2808.656 | 4.207057 | 1.448393 | 30.07512
2812.125 | 4.207084 | 1.44771 | 30.06696
2815.578 | 4.207466 | 1.449088 | 30.0706
2819.046 | 4.208284 | 1.445719 | 30.0784
2822.515 | 4.205433 | 1.42611 | 30.09554
2826.031 | 4.205912 | 1.425016 | 30.09131
2829.484 | 4.206042 | 1.424379 | 30.08558
2833.015 | 4.206066 | 1.425435 | 30.08267
2836.515 | 4.206578 | 1.422668 | 30.09382
2839.953 | 4.206694 | 1.421617 | 30.10049
2843.421 | 4.207166 | 1.422775 | 30.09906
2846.89 | 4.207347 | 1.419433 | 30.10689
2850.359 | 4.207882 | 1.419933 | 30.10594
2853.812 | 4.205445 | 1.399425 | 30.0981
2857.281 | 4.205481 | 1.401897 | 30.10895
2860.75 | 4.205919 | 1.399469 | 30.12282
2864.218 | 4.205999 | 1.398701 | 30.12652
2867.718 | 4.206341 | 1.395485 | 30.11581
2871.171 | 4.206739 | 1.396306 | 30.1255
2874.64 | 4.204192 | 1.379149 | 30.1168
2878.109 | 4.204355 | 1.375754 | 30.12092
2881.578 | 4.20461 | 1.375159 | 30.12918
2885.031 | 4.204835 | 1.374293 | 30.12864
2888.5 | 4.205263 | 1.373503 | 30.12186
2891.968 | 4.205496 | 1.373571 | 30.1177
2895.437 | 4.205773 | 1.372234 | 30.11478
2898.921 | 4.206071 | 1.373118 | 30.11483
2902.39 | 4.206421 | 1.372461 | 30.12145
2905.89 | 4.206619 | 1.373692 | 30.11725
2909.375 | 4.206914 | 1.36825 | 30.12282
2912.812 | 4.207038 | 1.372336 | 30.1326
2916.265 | 4.207595 | 1.368282 | 30.11461
2919.703 | 4.205052 | 1.352524 | 30.11973
2923.156 | 4.205142 | 1.350098 | 30.12929
2926.593 | 4.205522 | 1.349489 | 30.13104
2930.046 | 4.205716 | 1.348242 | 30.12994
2933.484 | 4.205849 | 1.34634 | 30.14181
2936.937 | 4.206404 | 1.347386 | 30.13472
2940.39 | 4.206596 | 1.347029 | 30.14776
2943.859 | 4.206821 | 1.344967 | 30.15099
2947.296 | 4.206851 | 1.345128 | 30.14668
2950.75 | 4.20733 | 1.344085 | 30.15618
2954.203 | 4.207686 | 1.344751 | 30.16042
2957.656 | 4.20504 | 1.324653 | 30.16034
2961.109 | 4.205494 | 1.322743 | 30.15013
2964.562 | 4.205428 | 1.320763 | 30.14322
2968.015 | 4.205585 | 1.322154 | 30.14735
2971.468 | 4.205897 | 1.322131 | 30.14482
2974.937 | 4.206443 | 1.32175 | 30.13955
2978.39 | 4.206579 | 1.319419 | 30.15796
2981.859 | 4.206813 | 1.321305 | 30.16339
2985.39 | 4.206984 | 1.319174 | 30.15807
2988.89 | 4.207284 | 1.317217 | 30.16111
2992.39 | 4.20748 | 1.319341 | 30.1722
2995.89 | 4.207924 | 1.317111 | 30.16659
2999.359 | 4.205396 | 1.297993 | 30.16226
3002.812 | 4.205535 | 1.294892 | 30.16052
3006.281 | 4.205525 | 1.295751 | 30.15601
3009.75 | 4.205811 | 1.296904 | 30.1569
3013.218 | 4.206166 | 1.295184 | 30.16049
3016.687 | 4.206269 | 1.294202 | 30.15484
3020.187 | 4.206588 | 1.293924 | 30.16146
3023.656 | 4.206863 | 1.294166 | 30.15967
3027.828 | 4.207368 | 1.294962 | 30.16918
3031.546 | 4.207451 | 1.293337 | 30.17352
3035.296 | 4.207862 | 1.29415 | 30.17481
3039 | 4.208201 | 1.290092 | 30.18557
3042.703 | 4.208381 | 1.292 | 30.18459
3046.421 | 4.208713 | 1.29029 | 30.18508
3050.203 | 4.206078 | 1.269711 | 30.1817
3053.906 | 4.206453 | 1.267243 | 30.19264
3057.609 | 4.206711 | 1.268544 | 30.19462
3061.39 | 4.206906 | 1.267562 | 30.19363
3065.14 | 4.207154 | 1.267313 | 30.18787
3068.875 | 4.207456 | 1.266645 | 30.18777
3072.64 | 4.2076 | 1.265198 | 30.18109
3076.328 | 4.20536 | 1.245698 | 30.17676
3080.031 | 4.205328 | 1.246069 | 30.1921
3083.75 | 4.205683 | 1.244675 | 30.18953
3087.5 | 4.205766 | 1.243655 | 30.18841
3091.203 | 4.205767 | 1.245022 | 30.18858
3094.906 | 4.205918 | 1.245688 | 30.20112
3098.656 | 4.206305 | 1.242877 | 30.19442
3102.406 | 4.206741 | 1.241219 | 30.20126
3106.468 | 4.206905 | 1.244225 | 30.19611
3110.265 | 4.207021 | 1.243779 | 30.20124
3114.062 | 4.207578 | 1.240137 | 30.20655
3117.859 | 4.204655 | 1.220967 | 30.2119
3121.656 | 4.205042 | 1.221145 | 30.21433
3125.453 | 4.205144 | 1.221397 | 30.22155
3129.25 | 4.205468 | 1.220327 | 30.24099
3133.046 | 4.205503 | 1.217823 | 30.2239
3136.828 | 4.205914 | 1.219042 | 30.22768
3140.656 | 4.206044 | 1.218367 | 30.22601
3144.546 | 4.206343 | 1.216805 | 30.22953
3148.421 | 4.206615 | 1.217816 | 30.23438
3152.265 | 4.206724 | 1.218428 | 30.23107
3156.125 | 4.207165 | 1.213862 | 30.24022
3159.968 | 4.207419 | 1.214027 | 30.25041
3163.859 | 4.20779 | 1.216989 | 30.26171
3167.718 | 4.207812 | 1.216808 | 30.25986
3171.546 | 4.208346 | 1.21531 | 30.26601
3175.406 | 4.208505 | 1.212967 | 30.27565
3179.234 | 4.208905 | 1.213969 | 30.2766
3183.046 | 4.20638 | 1.192759 | 30.28089
3186.843 | 4.206517 | 1.190604 | 30.27919
3190.625 | 4.206576 | 1.192015 | 30.27848
3194.453 | 4.206862 | 1.1889 | 30.27699
3198.234 | 4.207188 | 1.190163 | 30.27931
3202.031 | 4.207319 | 1.190819 | 30.26736
3205.812 | 4.207799 | 1.190149 | 30.26227
3209.609 | 4.207795 | 1.188449 | 30.27271
3213.437 | 4.208037 | 1.188291 | 30.27505
3217.25 | 4.208719 | 1.188813 | 30.28673
3221.046 | 4.205996 | 1.170902 | 30.30446
3224.828 | 4.206005 | 1.168572 | 30.30932
3228.625 | 4.206244 | 1.167724 | 30.31379
3232.406 | 4.206618 | 1.164179 | 30.3196
3236.234 | 4.20681 | 1.163988 | 30.32238
3240.046 | 4.207072 | 1.165979 | 30.32978
3243.843 | 4.207251 | 1.167999 | 30.33613
3247.64 | 4.207528 | 1.164026 | 30.33326
3251.421 | 4.207819 | 1.166245 | 30.33021
3255.312 | 4.208137 | 1.164646 | 30.34003
3259.187 | 4.208198 | 1.164929 | 30.33218
3263.031 | 4.208586 | 1.162368 | 30.34117
3266.89 | 4.20604 | 1.143574 | 30.3507
3270.718 | 4.206282 | 1.140971 | 30.34576
3274.515 | 4.206426 | 1.142303 | 30.35508
3278.328 | 4.206511 | 1.140291 | 30.36531
3282.125 | 4.206976 | 1.13985 | 30.36651
3285.937 | 4.207175 | 1.142723 | 30.36978
3289.75 | 4.20723 | 1.140111 | 30.37234
3293.546 | 4.207547 | 1.137927 | 30.38118
3297.328 | 4.207812 | 1.139503 | 30.37606
3301.125 | 4.207973 | 1.138938 | 30.38329
3304.921 | 4.208393 | 1.136145 | 30.3865
3308.75 | 4.208692 | 1.137539 | 30.38975
3312.562 | 4.208888 | 1.135775 | 30.39954
3316.343 | 4.209251 | 1.136967 | 30.40894
3320.14 | 4.209328 | 1.135704 | 30.40644
3323.921 | 4.209785 | 1.136695 | 30.40714
3327.75 | 4.207084 | 1.112502 | 30.40283
3331.531 | 4.207418 | 1.113106 | 30.41578
3335.359 | 4.207527 | 1.112659 | 30.40396
3339.14 | 4.207766 | 1.112173 | 30.41129
3342.921 | 4.207864 | 1.110997 | 30.42138
3346.812 | 4.20838 | 1.109852 | 30.42856
3350.656 | 4.208646 | 1.111534 | 30.43542
3354.546 | 4.206257 | 1.091866 | 30.43867
3358.39 | 4.206358 | 1.088067 | 30.44431
3362.25 | 4.206235 | 1.089566 | 30.4392
3366.125 | 4.206598 | 1.090326 | 30.44317
3369.984 | 4.20695 | 1.088154 | 30.45581
3373.859 | 4.207053 | 1.087296 | 30.46871
3377.718 | 4.207512 | 1.090035 | 30.46778
3381.578 | 4.207554 | 1.088751 | 30.46907
3385.421 | 4.208032 | 1.08783 | 30.46828
3389.265 | 4.208279 | 1.087479 | 30.46956
3393.14 | 4.20846 | 1.083895 | 30.47399
3397.031 | 4.208769 | 1.086712 | 30.47387
3400.906 | 4.206248 | 1.064189 | 30.48812
3404.75 | 4.206724 | 1.064902 | 30.481
3408.609 | 4.206857 | 1.065748 | 30.48151
3412.484 | 4.207086 | 1.064129 | 30.49195
3416.343 | 4.207267 | 1.062832 | 30.49058
3420.156 | 4.207466 | 1.063673 | 30.4804
3423.953 | 4.207832 | 1.062758 | 30.48284
3427.796 | 4.208118 | 1.061024 | 30.48756
3431.656 | 4.208506 | 1.060321 | 30.48846
3435.5 | 4.208727 | 1.060569 | 30.48311
3439.39 | 4.206303 | 1.039599 | 30.48387
3443.265 | 4.206521 | 1.040511 | 30.48596
3447.109 | 4.206684 | 1.040834 | 30.49044
3450.968 | 4.206926 | 1.03925 | 30.49435
3454.843 | 4.207309 | 1.038274 | 30.49588
3458.734 | 4.207568 | 1.039264 | 30.50832
3462.578 | 4.207762 | 1.035842 | 30.51234
3466.437 | 4.208054 | 1.036168 | 30.5153
3470.312 | 4.208493 | 1.034484 | 30.53042
3474.171 | 4.208868 | 1.035063 | 30.52156
3478.046 | 4.209358 | 1.03689 | 30.52627
3481.906 | 4.209441 | 1.036126 | 30.51616
3485.812 | 4.210062 | 1.034022 | 30.52831
3489.593 | 4.20748 | 1.011558 | 30.52312
3493.39 | 4.207683 | 1.010642 | 30.51688
3497.218 | 4.207722 | 1.00891 | 30.51058
3501.031 | 4.207991 | 1.009684 | 30.49715
3504.828 | 4.208461 | 1.010411 | 30.49292
3508.625 | 4.208745 | 1.009627 | 30.50012
3512.421 | 4.209176 | 1.009493 | 30.4921
3516.25 | 4.209484 | 1.007047 | 30.49651
3520.031 | 4.209838 | 1.006293 | 30.48647
3523.859 | 4.207381 | 0.9859406 | 30.49579
3527.656 | 4.207754 | 0.9872229 | 30.49859
3531.468 | 4.207782 | 0.9876334 | 30.50366
3535.265 | 4.208483 | 0.9884967 | 30.50868
3539.093 | 4.208566 | 0.9848221 | 30.50534
3542.89 | 4.206425 | 0.9616857 | 30.49995
3546.703 | 4.206356 | 0.9637976 | 30.50244
3550.5 | 4.206644 | 0.9628476 | 30.49966
3554.296 | 4.206865 | 0.9610298 | 30.49788
3558.125 | 4.207221 | 0.9612727 | 30.50265
3561.906 | 4.207703 | 0.9608102 | 30.48553
3565.703 | 4.208033 | 0.9599859 | 30.48635
3569.5 | 4.20833 | 0.9596584 | 30.47544
3573.296 | 4.208526 | 0.9582267 | 30.46281
3577.109 | 4.209091 | 0.9588505 | 30.45619
3580.921 | 4.20948 | 0.9579908 | 30.45895
3584.765 | 4.209733 | 0.9554242 | 30.4667
3588.593 | 4.207388 | 0.9366891 | 30.45157
3592.421 | 4.207798 | 0.9363407 | 30.4498
3596.296 | 4.207997 | 0.935277 | 30.44666
3600.187 | 4.208411 | 0.9347156 | 30.43664
3604.078 | 4.208743 | 0.9329432 | 30.44737
3607.937 | 4.209151 | 0.9336066 | 30.44144
3611.812 | 4.209567 | 0.9311885 | 30.43696
3615.671 | 4.206911 | 0.91017 | 30.43428
3619.531 | 4.207297 | 0.9091899 | 30.42378
3623.39 | 4.207586 | 0.9096402 | 30.42172
3627.281 | 4.207907 | 0.9072712 | 30.41637
3631.171 | 4.208386 | 0.9069252 | 30.42496
3635.031 | 4.20869 | 0.906053 | 30.42148
3638.89 | 4.20917 | 0.9077175 | 30.4114
3642.765 | 4.209498 | 0.9053332 | 30.40005
3646.64 | 4.209727 | 0.9053513 | 30.39171
3650.531 | 4.207472 | 0.8835864 | 30.38889
3654.39 | 4.207913 | 0.8823277 | 30.37555
3658.25 | 4.208113 | 0.880287 | 30.38002
3662.109 | 4.208729 | 0.8829384 | 30.37249
3665.984 | 4.208892 | 0.8796071 | 30.36941
3669.875 | 4.209257 | 0.880033 | 30.35823
3673.734 | 4.209647 | 0.8806951 | 30.35781
3677.593 | 4.210155 | 0.8797252 | 30.36169
3681.468 | 4.2105 | 0.8783699 | 30.35718
3685.359 | 4.210848 | 0.8783345 | 30.35604
3689.218 | 4.208632 | 0.8565915 | 30.33857
3693.109 | 4.208756 | 0.8563452 | 30.3377
3696.968 | 4.209079 | 0.8559742 | 30.34312
3700.828 | 4.209571 | 0.8534479 | 30.33977
3704.718 | 4.207159 | 0.8335641 | 30.33115
3708.578 | 4.207397 | 0.8316371 | 30.31825
3712.437 | 4.207893 | 0.8329631 | 30.30847
3716.312 | 4.207956 | 0.8321022 | 30.29672
3720.187 | 4.208361 | 0.8327018 | 30.28362
3724.046 | 4.208838 | 0.8334049 | 30.2773
3727.906 | 4.209165 | 0.8310418 | 30.28414
3731.765 | 4.209426 | 0.8292111 | 30.26967
3735.656 | 4.210002 | 0.8286662 | 30.25789
3739.515 | 4.207554 | 0.8089958 | 30.24321
3743.39 | 4.207702 | 0.8071747 | 30.24742
3747.265 | 4.20809 | 0.8070379 | 30.23772
3751.125 | 4.208511 | 0.8071955 | 30.22542
3754.984 | 4.208605 | 0.8062895 | 30.21287
3758.843 | 4.209096 | 0.8069928 | 30.22031
3762.734 | 4.20948 | 0.803732 | 30.20715
3766.593 | 4.209915 | 0.8043517 | 30.20176
3770.421 | 4.210271 | 0.8026784 | 30.18405
3774.281 | 4.210637 | 0.80214 | 30.18132
3778.14 | 4.208272 | 0.7795777 | 30.17388
3782.031 | 4.208465 | 0.7812385 | 30.15828
3785.812 | 4.208678 | 0.7807923 | 30.13612
3789.625 | 4.209037 | 0.7801045 | 30.13307
3793.484 | 4.209495 | 0.7781315 | 30.13734
3797.296 | 4.209785 | 0.7788791 | 30.1189
3801.156 | 4.209924 | 0.7786602 | 30.10023
3805.015 | 4.210346 | 0.776809 | 30.08764
3808.906 | 4.210824 | 0.776987 | 30.08572
3812.765 | 4.208452 | 0.7581785 | 30.08121
3816.625 | 4.208589 | 0.7553498 | 30.06652
3820.484 | 4.208884 | 0.7554689 | 30.0533
3824.343 | 4.209086 | 0.7546644 | 30.05125
3828.203 | 4.209466 | 0.7550386 | 30.04335
3832.078 | 4.209759 | 0.7554891 | 30.0374
3835.937 | 4.210073 | 0.7544255 | 30.03353
3839.828 | 4.210319 | 0.751814 | 30.03177
3843.687 | 4.210708 | 0.7513409 | 30.02181
3847.562 | 4.208403 | 0.728552 | 29.9921
3851.421 | 4.208428 | 0.7321811 | 29.97702
3855.281 | 4.208866 | 0.7300684 | 29.97213
3859.14 | 4.208981 | 0.7304161 | 29.97231
3863 | 4.209075 | 0.7302068 | 29.95833
3866.859 | 4.209476 | 0.730187 | 29.94527
3870.718 | 4.209789 | 0.7277595 | 29.93383
3874.593 | 4.210117 | 0.7279399 | 29.91941
3878.453 | 4.210402 | 0.7265575 | 29.90333
3882.343 | 4.210516 | 0.7283607 | 29.89832
3886.265 | 4.210926 | 0.7270571 | 29.88881
3890.125 | 4.211111 | 0.7275569 | 29.87958
3893.984 | 4.211406 | 0.7257861 | 29.86779
3897.875 | 4.211687 | 0.7263497 | 29.8434
3901.687 | 4.209447 | 0.7069193 | 29.83581
3905.5 | 4.209584 | 0.7061034 | 29.83028
3909.343 | 4.209916 | 0.7040606 | 29.81608
3913.171 | 4.210012 | 0.7051245 | 29.79532
3917 | 4.210239 | 0.7049122 | 29.78466
3920.843 | 4.210409 | 0.7035946 | 29.789
3924.687 | 4.210604 | 0.7055854 | 29.77874
3928.546 | 4.208371 | 0.6838145 | 29.76163
3932.406 | 4.208416 | 0.6833016 | 29.73976
3936.312 | 4.208383 | 0.6824095 | 29.72504
3940.171 | 4.208529 | 0.6835627 | 29.71713
3944.031 | 4.208715 | 0.6812372 | 29.70308
3947.89 | 4.208878 | 0.6818256 | 29.68386
3951.765 | 4.209095 | 0.6787869 | 29.66673
3955.625 | 4.209323 | 0.6801937 | 29.66391
3959.421 | 4.209459 | 0.6790025 | 29.66131
3963.234 | 4.209663 | 0.6781235 | 29.65564
3967.062 | 4.209826 | 0.6811727 | 29.63274
3970.921 | 4.210183 | 0.6785435 | 29.61651
3974.781 | 4.210239 | 0.6779455 | 29.61122
3978.64 | 4.210436 | 0.67889 | 29.60935
3982.437 | 4.210689 | 0.6771375 | 29.59532
3986.312 | 4.208326 | 0.6588294 | 29.58362
3990.14 | 4.208318 | 0.6562301 | 29.57251
3994.015 | 4.208244 | 0.6596655 | 29.55698
3997.89 | 4.208652 | 0.6572895 | 29.54593
4001.781 | 4.208844 | 0.6561402 | 29.5291
4005.64 | 4.208955 | 0.6562244 | 29.51634
4009.5 | 4.209053 | 0.6551102 | 29.50977
4013.359 | 4.2093 | 0.6554859 | 29.49914
4017.218 | 4.209152 | 0.6553056 | 29.48472
4021.093 | 4.20945 | 0.6557118 | 29.4716
4024.953 | 4.209654 | 0.6523956 | 29.45411
4028.921 | 4.209836 | 0.6523306 | 29.45592
4032.781 | 4.209886 | 0.6520991 | 29.44479
4036.64 | 4.21005 | 0.6529089 | 29.436
4040.515 | 4.210254 | 0.6526464 | 29.42506
4044.39 | 4.210634 | 0.6539613 | 29.42526
4048.265 | 4.210808 | 0.6523119 | 29.41065
4052.125 | 4.210683 | 0.6519109 | 29.39304
4056 | 4.211051 | 0.6519728 | 29.37739
4059.875 | 4.211279 | 0.6531923 | 29.35847
4063.734 | 4.211307 | 0.6520537 | 29.35092
4067.609 | 4.211475 | 0.6471071 | 29.34426
4071.484 | 4.211871 | 0.6537526 | 29.33175
4075.375 | 4.209179 | 0.629938 | 29.32554
4079.187 | 4.209236 | 0.6354605 | 29.31651
4083.031 | 4.209397 | 0.6282324 | 29.30393
4086.921 | 4.209452 | 0.6296891 | 29.2872
4090.828 | 4.209653 | 0.6283552 | 29.26825
4094.765 | 4.20949 | 0.6291357 | 29.25696
4098.625 | 4.209938 | 0.6292661 | 29.24601
4102.468 | 4.210173 | 0.6297103 | 29.24409
4106.296 | 4.210337 | 0.6295866 | 29.23542
4110.187 | 4.210447 | 0.6301617 | 29.22548
4114.093 | 4.210624 | 0.6283717 | 29.20576
4118.015 | 4.210564 | 0.62759 | 29.21295
4121.89 | 4.210818 | 0.6239491 | 29.19445
4125.703 | 4.21118 | 0.6283108 | 29.18098
4129.593 | 4.211266 | 0.6245183 | 29.1814
4133.515 | 4.211314 | 0.6271241 | 29.17624
4137.312 | 4.21149 | 0.6269449 | 29.16526
4141.203 | 4.211639 | 0.6255005 | 29.14528
4145.015 | 4.208997 | 0.6061993 | 29.12973
4148.937 | 4.209081 | 0.6071596 | 29.11987
4152.843 | 4.208933 | 0.6065476 | 29.11028
4156.671 | 4.209334 | 0.6046602 | 29.10116
4160.593 | 4.209334 | 0.605403 | 29.09176
4164.421 | 4.209458 | 0.6069575 | 29.08565
4168.312 | 4.20948 | 0.6047521 | 29.07554
4172.218 | 4.209552 | 0.6043642 | 29.06492
4176.031 | 4.209517 | 0.6030475 | 29.05236
4179.937 | 4.20985 | 0.6041717 | 29.03366
4183.812 | 4.209724 | 0.6021052 | 29.02597
4187.687 | 4.210115 | 0.6031986 | 29.01723
4191.546 | 4.210008 | 0.6011364 | 29.00435
4195.421 | 4.210654 | 0.6016444 | 28.99684
4199.328 | 4.210541 | 0.6034575 | 28.98986
4203.171 | 4.21087 | 0.6015533 | 28.99187
4207.046 | 4.210823 | 0.6010682 | 28.98372
4210.906 | 4.210859 | 0.6018426 | 28.97102
4214.781 | 4.211025 | 0.6009885 | 28.95487
4218.64 | 4.211334 | 0.6005992 | 28.95091
4222.5 | 4.211411 | 0.5992983 | 28.94841
4226.421 | 4.211758 | 0.5997141 | 28.93125
4230.234 | 4.208892 | 0.578778 | 28.92524
4234.14 | 4.20918 | 0.5788905 | 28.91755
4238.015 | 4.209083 | 0.5813907 | 28.90794
4241.875 | 4.20919 | 0.5797799 | 28.89646
4245.734 | 4.209535 | 0.579509 | 28.89183
4249.609 | 4.20956 | 0.5788379 | 28.88358
4253.468 | 4.209481 | 0.5781023 | 28.86869
4257.343 | 4.209629 | 0.577362 | 28.85743
4261.203 | 4.209846 | 0.5797295 | 28.85329
4265.078 | 4.21004 | 0.5785619 | 28.83394
4268.968 | 4.209939 | 0.5769857 | 28.83051
4272.812 | 4.210311 | 0.5784444 | 28.82816
4276.625 | 4.210373 | 0.5776858 | 28.81313
4280.484 | 4.210572 | 0.5776681 | 28.80739
4284.328 | 4.210661 | 0.5778125 | 28.7997
4288.218 | 4.210909 | 0.5775123 | 28.79013
4292.14 | 4.211059 | 0.576534 | 28.79214
4296.046 | 4.2111 | 0.5768442 | 28.78821
4299.937 | 4.211286 | 0.5749987 | 28.77454
4303.796 | 4.211411 | 0.5763611 | 28.76831
4307.656 | 4.211509 | 0.575214 | 28.75578
4311.515 | 4.211802 | 0.5745021 | 28.75104
4315.39 | 4.209085 | 0.5538216 | 28.74389
4319.234 | 4.209111 | 0.5559133 | 28.74423
4323.14 | 4.209235 | 0.5538088 | 28.72864
4327 | 4.209341 | 0.5552856 | 28.71968
4330.875 | 4.209379 | 0.5542665 | 28.70723
4334.734 | 4.209311 | 0.5530417 | 28.69212
4338.593 | 4.209717 | 0.5544302 | 28.68248
4342.468 | 4.209684 | 0.5535806 | 28.68003
4346.343 | 4.209996 | 0.5534206 | 28.68241
4350.203 | 4.209997 | 0.55397 | 28.66897
4354.078 | 4.210111 | 0.5525898 | 28.66098
4357.984 | 4.210326 | 0.5542835 | 28.65918
4361.859 | 4.210467 | 0.5521765 | 28.65133
4365.718 | 4.210495 | 0.5510312 | 28.63808
4369.593 | 4.210731 | 0.5531387 | 28.63254
4373.453 | 4.210931 | 0.5517104 | 28.63032
4377.312 | 4.210991 | 0.55113 | 28.62203
4381.171 | 4.211228 | 0.5531385 | 28.61054
4385.031 | 4.210994 | 0.5505531 | 28.60584
4388.89 | 4.211436 | 0.5495219 | 28.60059
4392.765 | 4.211597 | 0.550614 | 28.59737
4396.64 | 4.208859 | 0.5296355 | 28.58829
4400.5 | 4.208989 | 0.531745 | 28.58042
4404.359 | 4.209154 | 0.5312856 | 28.5664
4408.218 | 4.209316 | 0.5310283 | 28.56596
4412.078 | 4.209261 | 0.5301478 | 28.55285
4415.953 | 4.209405 | 0.5289723 | 28.55076
4419.843 | 4.20948 | 0.5305431 | 28.53886
4423.734 | 4.209473 | 0.5311501 | 28.52592
4427.593 | 4.209686 | 0.5292131 | 28.53151
4431.453 | 4.209749 | 0.528032 | 28.51701
4435.312 | 4.209858 | 0.5281538 | 28.50431
4439.187 | 4.210132 | 0.5272537 | 28.49018
4443.046 | 4.210233 | 0.5295058 | 28.48403
4446.906 | 4.210435 | 0.5284431 | 28.47471
4450.765 | 4.210533 | 0.5270747 | 28.46888
4454.64 | 4.210391 | 0.5286298 | 28.47126
4458.515 | 4.210558 | 0.5275428 | 28.45983
4462.375 | 4.211009 | 0.529305 | 28.46312
4466.234 | 4.211178 | 0.5248193 | 28.4534
4470.093 | 4.211225 | 0.5250197 | 28.46042
4473.953 | 4.211322 | 0.5263519 | 28.46191
4477.828 | 4.211442 | 0.5252096 | 28.45539
4481.718 | 4.211762 | 0.5253587 | 28.44279
4485.531 | 4.208893 | 0.5016357 | 28.42553
4489.406 | 4.209 | 0.5026548 | 28.42052
4493.343 | 4.208839 | 0.5052594 | 28.40918
4497.234 | 4.209091 | 0.5035149 | 28.40732
4501.078 | 4.209026 | 0.500555 | 28.40376
4504.921 | 4.209298 | 0.5006391 | 28.38858
4508.75 | 4.209302 | 0.5029068 | 28.3821
4512.593 | 4.209381 | 0.5024149 | 28.38578
4516.421 | 4.209562 | 0.5050161 | 28.37793
4520.265 | 4.209592 | 0.5037493 | 28.36829
4524.125 | 4.209708 | 0.5029205 | 28.35983
4527.984 | 4.209969 | 0.5032917 | 28.35228
4531.937 | 4.210107 | 0.5042666 | 28.35219
4535.968 | 4.210283 | 0.4984054 | 28.34333
4539.984 | 4.210375 | 0.500799 | 28.32753
4543.828 | 4.210439 | 0.5010909 | 28.31797
4547.671 | 4.210515 | 0.5002781 | 28.32582
4551.5 | 4.210666 | 0.5003731 | 28.3246
4555.343 | 4.211021 | 0.5004138 | 28.3155
4559.203 | 4.210987 | 0.5007427 | 28.31634
4563.031 | 4.211052 | 0.4971553 | 28.30326
4566.859 | 4.211179 | 0.5001567 | 28.30555
4570.687 | 4.211497 | 0.4990774 | 28.29957
4574.546 | 4.211434 | 0.5005081 | 28.29227
4578.421 | 4.211463 | 0.4979888 | 28.28709
4582.281 | 4.211926 | 0.494762 | 28.28019
4586.14 | 4.212047 | 0.4984454 | 28.27761
4590.031 | 4.212252 | 0.4976052 | 28.27046
4593.906 | 4.212316 | 0.4960678 | 28.25454
4597.781 | 4.212556 | 0.4985657 | 28.26347
4601.64 | 4.20974 | 0.4765391 | 28.25867
4605.5 | 4.210045 | 0.4764392 | 28.24898
4609.375 | 4.21007 | 0.4777692 | 28.2486
4613.234 | 4.210048 | 0.4745191 | 28.23818
4617.093 | 4.210068 | 0.4757734 | 28.23783
4620.953 | 4.210284 | 0.4775128 | 28.23323
4624.812 | 4.210394 | 0.4778238 | 28.2321
4628.687 | 4.210382 | 0.477409 | 28.21987
4632.546 | 4.210696 | 0.4766931 | 28.21485
4636.406 | 4.210752 | 0.4750663 | 28.20695
4640.265 | 4.210824 | 0.4755008 | 28.20512
4644.125 | 4.211019 | 0.477937 | 28.19999
4647.984 | 4.211066 | 0.4747994 | 28.18543
4651.859 | 4.211271 | 0.4750037 | 28.19216
4655.718 | 4.211323 | 0.4755348 | 28.17849
4659.578 | 4.211512 | 0.4755639 | 28.18984
4663.437 | 4.211595 | 0.4729006 | 28.1755
4667.328 | 4.211787 | 0.474485 | 28.16794
4671.25 | 4.211923 | 0.4747742 | 28.16427
4675.125 | 4.211995 | 0.473055 | 28.16628
4678.921 | 4.212102 | 0.474793 | 28.16173
4682.765 | 4.212212 | 0.4735939 | 28.16111
4686.609 | 4.212422 | 0.4737791 | 28.14935
4690.437 | 4.212374 | 0.4735802 | 28.13871
4694.281 | 4.212865 | 0.4724282 | 28.14394
4698.109 | 4.210103 | 0.4523991 | 28.13894
4701.953 | 4.210243 | 0.4526707 | 28.13308
4705.828 | 4.210144 | 0.4514964 | 28.13033
4709.64 | 4.210241 | 0.4528064 | 28.12494
4713.468 | 4.210221 | 0.4517854 | 28.11974
4717.312 | 4.210526 | 0.4523246 | 28.10551
4721.14 | 4.210716 | 0.4515249 | 28.1037
4724.984 | 4.21058 | 0.4515756 | 28.1044
4728.812 | 4.210707 | 0.45146 | 28.10026
4732.671 | 4.210919 | 0.4508639 | 28.09104
4736.531 | 4.210905 | 0.449898 | 28.08107
4740.39 | 4.211272 | 0.4535014 | 28.08071
4744.281 | 4.211208 | 0.4526951 | 28.07749
4748.14 | 4.211475 | 0.4495359 | 28.07314
4752 | 4.211372 | 0.449154 | 28.06752
4755.859 | 4.211623 | 0.451082 | 28.06568
4759.734 | 4.208915 | 0.4294532 | 28.05068
4763.593 | 4.208815 | 0.4307815 | 28.04466
4767.468 | 4.208998 | 0.4272712 | 28.05037
4771.328 | 4.209362 | 0.4306044 | 28.04625
4775.187 | 4.209043 | 0.4312045 | 28.03846
4779.062 | 4.209181 | 0.4281822 | 28.04529
4782.89 | 4.209062 | 0.4285831 | 28.03005
4786.75 | 4.209453 | 0.428916 | 28.03618
4790.593 | 4.209367 | 0.4278629 | 28.0296
4794.421 | 4.209632 | 0.4300263 | 28.02764
4798.234 | 4.209523 | 0.4283964 | 28.02294
4802.109 | 4.209656 | 0.4266073 | 28.01308
4805.968 | 4.209875 | 0.4272818 | 28.01989
4809.843 | 4.209915 | 0.4280675 | 28.01885
4813.703 | 4.210182 | 0.4279557 | 28.00602
4817.578 | 4.210173 | 0.4268348 | 28.00084
4821.468 | 4.210494 | 0.4252887 | 27.99369
4825.343 | 4.210316 | 0.4266728 | 27.99033
4829.203 | 4.210655 | 0.4262544 | 27.98308
4833.062 | 4.21081 | 0.4248348 | 27.98811
4836.937 | 4.210809 | 0.4265925 | 27.98227
4840.796 | 4.210725 | 0.4268792 | 27.97175
4844.671 | 4.210973 | 0.4258309 | 27.96941
4848.531 | 4.210996 | 0.4257474 | 27.96957
4852.406 | 4.211321 | 0.4251921 | 27.95639
4856.265 | 4.211339 | 0.4237167 | 27.95717
4860.14 | 4.211446 | 0.4255115 | 27.95118
4864.015 | 4.211578 | 0.4234246 | 27.95352
4867.906 | 4.208851 | 0.4038644 | 27.95108
4871.765 | 4.208903 | 0.4035203 | 27.9426
4875.64 | 4.20888 | 0.4008724 | 27.92795
4879.5 | 4.208927 | 0.4016967 | 27.92539
4883.375 | 4.208998 | 0.4056999 | 27.9194
4887.234 | 4.209189 | 0.402428 | 27.92175
4891.093 | 4.209167 | 0.4024939 | 27.91321
4894.968 | 4.209186 | 0.4039589 | 27.90055
4898.828 | 4.209527 | 0.4046667 | 27.89907
4902.703 | 4.209553 | 0.4013724 | 27.91071
4906.593 | 4.209556 | 0.4002934 | 27.90369
4910.453 | 4.209587 | 0.4023399 | 27.8884
4914.328 | 4.209673 | 0.4032782 | 27.88774
4918.187 | 4.209974 | 0.4027898 | 27.88687
4922.046 | 4.209786 | 0.400756 | 27.87809
4925.921 | 4.210115 | 0.4012421 | 27.87736
4929.781 | 4.210326 | 0.4026665 | 27.86858
4933.64 | 4.210297 | 0.4001607 | 27.86019
4937.5 | 4.210363 | 0.401332 | 27.8642
4941.359 | 4.210518 | 0.3991834 | 27.85963
4945.234 | 4.210502 | 0.4008549 | 27.86092
4949.093 | 4.210701 | 0.3990068 | 27.85199
4952.968 | 4.210715 | 0.3996277 | 27.84708
4956.828 | 4.210979 | 0.3994748 | 27.84365
4960.703 | 4.211082 | 0.3986198 | 27.84013
4964.593 | 4.211148 | 0.3991897 | 27.84329
4968.453 | 4.211273 | 0.399474 | 27.84255
4972.328 | 4.21137 | 0.3977043 | 27.8342
4976.187 | 4.211547 | 0.398119 | 27.83043
4980.046 | 4.211724 | 0.3991522 | 27.82814
4983.921 | 4.21167 | 0.3973013 | 27.82636
4987.781 | 4.211918 | 0.3991857 | 27.82503
4991.64 | 4.211996 | 0.3998254 | 27.81575
4995.515 | 4.212131 | 0.3957401 | 27.81174
4999.375 | 4.212382 | 0.3978606 | 27.81603
5003.25 | 4.212271 | 0.3958294 | 27.81171
5007.125 | 4.212351 | 0.3980558 | 27.80841
5011 | 4.212782 | 0.3961335 | 27.80663
5014.875 | 4.20996 | 0.3764575 | 27.79772
5018.734 | 4.209931 | 0.3784469 | 27.79031
5022.609 | 4.209924 | 0.3760637 | 27.7936
5026.468 | 4.210221 | 0.3749752 | 27.78549
5030.328 | 4.210098 | 0.3777046 | 27.78163
5034.203 | 4.210343 | 0.3760849 | 27.77227
5038.062 | 4.210324 | 0.374503 | 27.77699
5041.937 | 4.21026 | 0.3764331 | 27.76328
5045.796 | 4.210449 | 0.3746682 | 27.76461
5049.671 | 4.210687 | 0.3737958 | 27.75812
5053.562 | 4.210826 | 0.3749147 | 27.76131
5057.421 | 4.210877 | 0.3743444 | 27.76006
5061.296 | 4.211037 | 0.374293 | 27.76063
5065.156 | 4.210994 | 0.3738767 | 27.74696
5069.015 | 4.211036 | 0.3739088 | 27.75018
5072.89 | 4.211298 | 0.3752381 | 27.74892
5076.75 | 4.211252 | 0.3733599 | 27.73983
5080.625 | 4.211368 | 0.372806 | 27.73656
5084.484 | 4.211535 | 0.3721191 | 27.73298
5088.359 | 4.211479 | 0.3744673 | 27.73183
5092.218 | 4.211633 | 0.3714811 | 27.73434
5096.093 | 4.211795 | 0.3736468 | 27.7351
5099.953 | 4.211824 | 0.3701274 | 27.73038
5103.828 | 4.212224 | 0.3743417 | 27.73258
5107.718 | 4.211993 | 0.3709645 | 27.72747
5111.578 | 4.212378 | 0.3727912 | 27.71909
5115.453 | 4.212256 | 0.3726491 | 27.71831
5119.312 | 4.212448 | 0.3698058 | 27.71666
5123.171 | 4.212483 | 0.3697758 | 27.70528
5127.046 | 4.212516 | 0.3717806 | 27.70224
5130.906 | 4.212733 | 0.3734848 | 27.68878
5134.765 | 4.210186 | 0.3482395 | 27.68934
5138.64 | 4.210215 | 0.3497429 | 27.68106
5142.515 | 4.210057 | 0.3513603 | 27.68236
5146.375 | 4.210106 | 0.3510573 | 27.67781
5150.25 | 4.210257 | 0.3491826 | 27.68137
5154.109 | 4.210506 | 0.3514896 | 27.66953
5157.984 | 4.210468 | 0.3507128 | 27.66522
5161.843 | 4.210438 | 0.3500766 | 27.6609
5165.734 | 4.210752 | 0.3496352 | 27.66437
5169.546 | 4.210458 | 0.3495992 | 27.67041
5173.375 | 4.210749 | 0.3490874 | 27.66837
5177.218 | 4.210685 | 0.351018 | 27.66067
5181.046 | 4.210908 | 0.3502492 | 27.65491
5184.875 | 4.211005 | 0.3470683 | 27.65031
5188.718 | 4.211196 | 0.3494596 | 27.64652
5192.546 | 4.211056 | 0.3504778 | 27.64543
5196.375 | 4.211195 | 0.3510556 | 27.64674
5200.218 | 4.2114 | 0.3490352 | 27.64879
5204.093 | 4.21145 | 0.3476126 | 27.64401
5207.906 | 4.211569 | 0.3464301 | 27.63937
5211.734 | 4.211643 | 0.3489596 | 27.64009
5215.562 | 4.211853 | 0.3476278 | 27.6381
5219.515 | 4.211892 | 0.3476996 | 27.63264
5223.406 | 4.211885 | 0.3465955 | 27.63263
5227.218 | 4.2121 | 0.3472624 | 27.62049
5231.015 | 4.212235 | 0.3465033 | 27.62255
5234.859 | 4.212322 | 0.346584 | 27.61599
5238.671 | 4.212566 | 0.3485601 | 27.6207
5242.546 | 4.20977 | 0.3258548 | 27.60363
5246.406 | 4.209782 | 0.3266888 | 27.60665
5250.265 | 4.209648 | 0.3258171 | 27.59952
5254.14 | 4.209758 | 0.3271419 | 27.59988
5258.031 | 4.20964 | 0.3265316 | 27.60784
5261.906 | 4.209971 | 0.3280595 | 27.5996
5265.765 | 4.210016 | 0.3256151 | 27.59544
5269.625 | 4.209848 | 0.3266213 | 27.59624
5273.5 | 4.209918 | 0.3273741 | 27.59203
5277.359 | 4.209913 | 0.3255681 | 27.58719
5281.234 | 4.210097 | 0.3270664 | 27.58455
5285.109 | 4.210214 | 0.3267731 | 27.57247
5288.968 | 4.210253 | 0.3260881 | 27.56161
5292.843 | 4.21028 | 0.3253163 | 27.56082
5296.703 | 4.21044 | 0.3240004 | 27.56729
5300.578 | 4.210367 | 0.3258087 | 27.55765
5304.437 | 4.210532 | 0.3235231 | 27.55935
5308.312 | 4.210673 | 0.323645 | 27.55863
5312.171 | 4.210789 | 0.322853 | 27.55877
5316.046 | 4.210782 | 0.3224045 | 27.55035
5319.906 | 4.210851 | 0.3259089 | 27.54664
5323.781 | 4.21093 | 0.3228804 | 27.54468
5327.64 | 4.211146 | 0.3234173 | 27.54871
5331.531 | 4.21128 | 0.325172 | 27.55621
5335.421 | 4.211185 | 0.3241516 | 27.55219
5339.296 | 4.211461 | 0.3221728 | 27.54593
5343.156 | 4.211311 | 0.3229181 | 27.53828
5347.031 | 4.211331 | 0.3231485 | 27.53184
5350.89 | 4.211627 | 0.3219892 | 27.53268
5354.765 | 4.211618 | 0.3218699 | 27.52338
5358.625 | 4.211994 | 0.3248072 | 27.53046
5362.5 | 4.212063 | 0.3197178 | 27.52551
5366.359 | 4.211898 | 0.3227532 | 27.51551
5370.234 | 4.212177 | 0.3203321 | 27.52631
5374.109 | 4.212028 | 0.3226919 | 27.51574
5377.968 | 4.21249 | 0.3210381 | 27.5109
5381.843 | 4.212253 | 0.322435 | 27.51194
5385.703 | 4.212373 | 0.3193933 | 27.50918
5389.578 | 4.212462 | 0.3185483 | 27.50464
5393.453 | 4.212817 | 0.3178439 | 27.4962
5397.312 | 4.212964 | 0.3188289 | 27.49035
5401.187 | 4.21304 | 0.3194251 | 27.48735
5405.046 | 4.2129 | 0.3212659 | 27.48471
5408.921 | 4.213054 | 0.3193531 | 27.48291
5412.781 | 4.21306 | 0.3161312 | 27.48858
5416.64 | 4.213339 | 0.3182184 | 27.49164
5420.515 | 4.21363 | 0.3192578 | 27.48743
5424.39 | 4.210877 | 0.2983819 | 27.48926
5428.25 | 4.210521 | 0.2968174 | 27.48946
5432.14 | 4.210936 | 0.2992569 | 27.48467
5436.015 | 4.210429 | 0.2971329 | 27.47915
5439.875 | 4.210554 | 0.2976499 | 27.47136
5443.734 | 4.210655 | 0.2988897 | 27.47051
5447.609 | 4.210947 | 0.2983353 | 27.46357
5451.484 | 4.210855 | 0.299598 | 27.44547
5455.359 | 4.211014 | 0.2961827 | 27.45376
5459.234 | 4.210907 | 0.2968594 | 27.44456
5463.093 | 4.211034 | 0.2974173 | 27.4463
5466.984 | 4.210964 | 0.2973584 | 27.44169
5470.875 | 4.211125 | 0.2975708 | 27.43136
5474.734 | 4.21116 | 0.2956491 | 27.4376
5478.593 | 4.211292 | 0.2972497 | 27.43707
5482.453 | 4.211396 | 0.2970669 | 27.44152
5486.312 | 4.211299 | 0.2971501 | 27.43972
5490.187 | 4.21162 | 0.2957463 | 27.43227
5494.046 | 4.211575 | 0.2974939 | 27.43677
5497.906 | 4.211677 | 0.2946354 | 27.43334
5501.765 | 4.211487 | 0.2964854 | 27.42434
5505.625 | 4.211783 | 0.2963356 | 27.41837
5509.5 | 4.212081 | 0.2971474 | 27.42575
5513.359 | 4.212049 | 0.2971549 | 27.41873
5517.218 | 4.212254 | 0.2953755 | 27.4102
5521.078 | 4.21221 | 0.2941553 | 27.41176
5524.937 | 4.212265 | 0.2934339 | 27.41446
5528.796 | 4.212314 | 0.2945736 | 27.40857
5532.687 | 4.212632 | 0.2953761 | 27.40264
5536.515 | 4.209758 | 0.2750536 | 27.40109
5540.343 | 4.209863 | 0.275469 | 27.39492
5544.171 | 4.209701 | 0.275417 | 27.39612
5548 | 4.209655 | 0.2769095 | 27.39224
5551.828 | 4.209797 | 0.2748825 | 27.3826
5555.656 | 4.209787 | 0.2762022 | 27.39028
5559.484 | 4.209892 | 0.2741798 | 27.3868
5563.312 | 4.209908 | 0.2766012 | 27.38499
5567.171 | 4.209887 | 0.2762799 | 27.38182
5571 | 4.209952 | 0.2744037 | 27.38063
5574.828 | 4.210175 | 0.273303 | 27.38973
5578.656 | 4.210178 | 0.2746032 | 27.38289
5582.484 | 4.210045 | 0.2753427 | 27.37466
5586.312 | 4.210158 | 0.27527 | 27.3841
5590.156 | 4.210275 | 0.2764735 | 27.37914
5593.984 | 4.210271 | 0.2716462 | 27.37069
5597.812 | 4.210661 | 0.2765133 | 27.36955
5601.687 | 4.21058 | 0.2732012 | 27.36127
5605.484 | 4.21065 | 0.2739271 | 27.35116
5609.312 | 4.210587 | 0.2737133 | 27.34565
5613.14 | 4.210515 | 0.2767831 | 27.34264
5616.984 | 4.210521 | 0.2731814 | 27.34809
5620.812 | 4.210485 | 0.2696756 | 27.34248
5624.656 | 4.211021 | 0.2758125 | 27.33722
5628.484 | 4.210875 | 0.2716807 | 27.3409
5632.312 | 4.210988 | 0.2735911 | 27.33596
5636.14 | 4.211034 | 0.2717949 | 27.33608
5639.984 | 4.211028 | 0.27238 | 27.34254
5643.796 | 4.211126 | 0.2688865 | 27.34342
5647.625 | 4.211316 | 0.2699899 | 27.34079
5651.453 | 4.211287 | 0.271156 | 27.33555
5655.281 | 4.211486 | 0.2682307 | 27.33381
5659.14 | 4.211706 | 0.2696598 | 27.33832
5662.968 | 4.211701 | 0.2741156 | 27.33487
5666.796 | 4.21201 | 0.2699837 | 27.32361
5670.625 | 4.211782 | 0.2746583 | 27.31755
5674.453 | 4.211855 | 0.2696238 | 27.31271
5678.281 | 4.212044 | 0.2696012 | 27.31464
5682.171 | 4.211972 | 0.273182 | 27.31546
5686.062 | 4.211842 | 0.2707608 | 27.31481
5689.921 | 4.212283 | 0.2717086 | 27.31203
5693.781 | 4.212167 | 0.2713471 | 27.30821
5697.656 | 4.212378 | 0.2711092 | 27.30372
5701.515 | 4.212501 | 0.2715705 | 27.30151
5705.39 | 4.212294 | 0.2690722 | 27.30152
5709.25 | 4.212482 | 0.2697192 | 27.30396
5713.109 | 4.212724 | 0.2712178 | 27.29125
5716.968 | 4.21 | 0.2473053 | 27.29238
5720.843 | 4.209823 | 0.250524 | 27.28837
5724.703 | 4.21009 | 0.2528473 | 27.28696
5728.578 | 4.209722 | 0.2495433 | 27.28838
5732.437 | 4.209938 | 0.2534371 | 27.28448
5736.312 | 4.21006 | 0.2485577 | 27.28277
5740.171 | 4.210175 | 0.2493783 | 27.28534
5744.046 | 4.210186 | 0.2518812 | 27.27712
5747.906 | 4.210132 | 0.2486366 | 27.28362
5751.781 | 4.21011 | 0.249738 | 27.28164
5755.656 | 4.210079 | 0.2508806 | 27.27642
5759.515 | 4.210142 | 0.246417 | 27.27107
5763.375 | 4.210378 | 0.2491754 | 27.27721
5767.25 | 4.210401 | 0.2470765 | 27.26727
5771.109 | 4.210367 | 0.2461447 | 27.26179
5774.968 | 4.210343 | 0.2454219 | 27.26021
5778.843 | 4.210465 | 0.2490499 | 27.25577
5782.765 | 4.210685 | 0.2492106 | 27.25023
5786.562 | 4.210614 | 0.2521115 | 27.25463
5790.468 | 4.210644 | 0.2495045 | 27.25297
5794.296 | 4.210902 | 0.2480597 | 27.24187
5798.125 | 4.210679 | 0.2514833 | 27.24043
5801.968 | 4.210969 | 0.2486747 | 27.24373
5805.796 | 4.210994 | 0.2480651 | 27.24732
5809.625 | 4.21071 | 0.2458084 | 27.24449
5813.453 | 4.210961 | 0.2466991 | 27.23675
5817.296 | 4.211323 | 0.2498053 | 27.24559
5821.125 | 4.211361 | 0.2448049 | 27.23506
5824.968 | 4.211342 | 0.2453558 | 27.23911
5828.812 | 4.211266 | 0.2473792 | 27.22687
5832.64 | 4.211418 | 0.2466 | 27.22906
5836.468 | 4.211153 | 0.2456038 | 27.21048
5840.296 | 4.211608 | 0.2472556 | 27.21733
5844.125 | 4.211711 | 0.2453787 | 27.21834
5847.953 | 4.211673 | 0.2448023 | 27.21226
5851.781 | 4.211781 | 0.2457115 | 27.20541
5855.64 | 4.211832 | 0.2456938 | 27.21001
5859.468 | 4.211831 | 0.2468559 | 27.211
5863.296 | 4.211863 | 0.2455157 | 27.20567
5867.125 | 4.212005 | 0.2436004 | 27.21087
5870.953 | 4.212084 | 0.2475862 | 27.20697
5874.781 | 4.212088 | 0.2460991 | 27.20798
5878.609 | 4.212245 | 0.2454254 | 27.20718
5882.437 | 4.212101 | 0.2469287 | 27.20315
5886.296 | 4.212088 | 0.2453693 | 27.20612
5890.156 | 4.212182 | 0.24504 | 27.20584
5894.015 | 4.212518 | 0.2464586 | 27.19792
5897.859 | 4.21256 | 0.2445041 | 27.19712
5901.687 | 4.212835 | 0.2461157 | 27.19191
5905.515 | 4.212632 | 0.2460921 | 27.19525
5909.359 | 4.212877 | 0.2440648 | 27.19647
5913.187 | 4.212743 | 0.2428763 | 27.19279
5917.015 | 4.21319 | 0.2432347 | 27.19308
5920.843 | 4.213116 | 0.2433636 | 27.18468
5924.687 | 4.212898 | 0.2465867 | 27.17997
5928.546 | 4.213122 | 0.2447911 | 27.17306
5932.375 | 4.213245 | 0.2432102 | 27.18091
5936.203 | 4.213246 | 0.243119 | 27.17948
5940.031 | 4.213437 | 0.2430206 | 27.17201
5943.875 | 4.213301 | 0.2442008 | 27.17701
5947.703 | 4.213527 | 0.2437318 | 27.17553
5951.531 | 4.213595 | 0.2422543 | 27.17044
5955.375 | 4.211015 | 0.22571 | 27.17115
5959.218 | 4.210797 | 0.2262603 | 27.17038
5963.062 | 4.210918 | 0.2229139 | 27.15773
5966.89 | 4.210996 | 0.2224969 | 27.16348
5970.718 | 4.210713 | 0.223218 | 27.16323
5974.546 | 4.211028 | 0.2221118 | 27.16851
5978.39 | 4.210992 | 0.221833 | 27.15646
5982.218 | 4.211072 | 0.2243691 | 27.16466
5986.046 | 4.210917 | 0.2213974 | 27.15655
5989.906 | 4.211017 | 0.2210334 | 27.14837
5993.75 | 4.211175 | 0.2230441 | 27.15645
5997.578 | 4.21122 | 0.2216858 | 27.15811
6001.421 | 4.211203 | 0.2228757 | 27.16087
6005.25 | 4.211085 | 0.2229581 | 27.16039
6009.078 | 4.211393 | 0.2214959 | 27.15809
6012.921 | 4.211371 | 0.2215453 | 27.14345
6016.75 | 4.211362 | 0.2220995 | 27.14944
6020.562 | 4.211484 | 0.2224887 | 27.14691
6024.453 | 4.211382 | 0.2227247 | 27.146
6028.25 | 4.211585 | 0.2249993 | 27.14908
6032.078 | 4.211721 | 0.2223948 | 27.13954
6035.906 | 4.211554 | 0.2208818 | 27.13988
6039.734 | 4.21157 | 0.222662 | 27.14948
6043.562 | 4.211675 | 0.2215371 | 27.13476
6047.39 | 4.211744 | 0.2210532 | 27.13349
6051.218 | 4.211807 | 0.2221813 | 27.1316
6055.093 | 4.211866 | 0.2182144 | 27.12399
6058.906 | 4.212019 | 0.2214136 | 27.11927
6062.734 | 4.211826 | 0.2228188 | 27.12763
6066.562 | 4.212087 | 0.2232396 | 27.13072
6070.39 | 4.21223 | 0.2202412 | 27.12438
6074.218 | 4.212057 | 0.2208106 | 27.1315
6078.046 | 4.212208 | 0.2207239 | 27.13281
6081.875 | 4.212292 | 0.2193484 | 27.13324
6085.734 | 4.212151 | 0.2181416 | 27.11907
6089.562 | 4.212457 | 0.2216284 | 27.11241
6093.421 | 4.212264 | 0.2207489 | 27.10953
6097.25 | 4.212484 | 0.2205043 | 27.10158
6101.093 | 4.212559 | 0.2170169 | 27.11335
6104.921 | 4.212631 | 0.2198615 | 27.10737
6108.75 | 4.212752 | 0.220702 | 27.10726
6112.578 | 4.212791 | 0.2199372 | 27.10591
6116.406 | 4.212798 | 0.2186667 | 27.11305
6120.234 | 4.212914 | 0.2195308 | 27.10823
6124.062 | 4.212967 | 0.2184237 | 27.10262
6127.921 | 4.213113 | 0.2205206 | 27.10661
6131.75 | 4.212999 | 0.2177291 | 27.10261
6135.578 | 4.2131 | 0.2209361 | 27.09619
6139.406 | 4.21315 | 0.2159871 | 27.09299
6143.234 | 4.213106 | 0.2206865 | 27.08867
6147.062 | 4.213406 | 0.2204751 | 27.08866
6150.89 | 4.213502 | 0.2138592 | 27.08246
6154.718 | 4.213389 | 0.2169167 | 27.08824
6158.578 | 4.213586 | 0.2188185 | 27.0889
6162.406 | 4.210798 | 0.1952729 | 27.07612
6166.234 | 4.210568 | 0.1972189 | 27.07982
6170.062 | 4.21058 | 0.1962226 | 27.08513
6173.89 | 4.210895 | 0.1957606 | 27.08429
6177.718 | 4.210706 | 0.1982179 | 27.08133
6181.562 | 4.210706 | 0.1982894 | 27.07718
6185.39 | 4.210638 | 0.197377 | 27.07902
6189.234 | 4.210712 | 0.1948234 | 27.07394
6193.062 | 4.210885 | 0.1964359 | 27.07231
6196.89 | 4.210808 | 0.1970746 | 27.06459
6200.718 | 4.210631 | 0.1975047 | 27.06828
6204.546 | 4.210814 | 0.1990244 | 27.07331
6208.39 | 4.210862 | 0.1979988 | 27.06555
6212.218 | 4.210813 | 0.1965255 | 27.06795
6216.031 | 4.210981 | 0.19683 | 27.06266
6219.875 | 4.210979 | 0.198866 | 27.06232
6223.734 | 4.211107 | 0.1955813 | 27.06516
6227.562 | 4.211099 | 0.1968581 | 27.06983
6231.39 | 4.211109 | 0.1965752 | 27.0585
6235.218 | 4.211172 | 0.1957849 | 27.0568
6239.046 | 4.211092 | 0.1980138 | 27.05528
6242.875 | 4.211312 | 0.1967144 | 27.04851
6246.703 | 4.211292 | 0.1985039 | 27.04679
6250.531 | 4.211169 | 0.1945205 | 27.03825
6254.421 | 4.211429 | 0.1975406 | 27.03574
6258.218 | 4.21133 | 0.1969903 | 27.03832
6262.046 | 4.211406 | 0.1951526 | 27.04409
6265.875 | 4.21154 | 0.1949835 | 27.05668
6269.703 | 4.211621 | 0.1968937 | 27.0549
6273.531 | 4.211609 | 0.1974716 | 27.04777
6277.343 | 4.211619 | 0.1954343 | 27.05329
6281.171 | 4.211648 | 0.1969801 | 27.05248
6285.031 | 4.211616 | 0.1963745 | 27.05067
6288.843 | 4.211775 | 0.1947494 | 27.03827
6292.671 | 4.211727 | 0.1942742 | 27.0331
6296.5 | 4.21197 | 0.1967385 | 27.0292
6300.328 | 4.212117 | 0.1957173 | 27.03026
6304.156 | 4.212027 | 0.1959515 | 27.02263
6308 | 4.211952 | 0.1964688 | 27.03353
6311.828 | 4.212101 | 0.1954836 | 27.03253
6315.656 | 4.212134 | 0.1949542 | 27.02841
6319.484 | 4.212083 | 0.1955266 | 27.03052
6323.328 | 4.212304 | 0.1955194 | 27.03421
6327.156 | 4.212255 | 0.196766 | 27.03449
6330.984 | 4.212265 | 0.1952686 | 27.02309
6334.796 | 4.21254 | 0.1945984 | 27.02701
6338.656 | 4.212403 | 0.1943728 | 27.02048
6342.531 | 4.212526 | 0.1956248 | 27.01796
6346.421 | 4.212441 | 0.1945117 | 27.0114
6350.218 | 4.212704 | 0.1953299 | 27.0069
6354.046 | 4.212903 | 0.1948173 | 27.00203
6357.875 | 4.212673 | 0.1950571 | 27.00873
6361.703 | 4.212569 | 0.1949729 | 26.99906
6365.531 | 4.212696 | 0.194086 | 26.99966
6369.359 | 4.212784 | 0.1909947 | 27.00328
6373.218 | 4.212911 | 0.1929942 | 27.01124
6377.062 | 4.213172 | 0.1931897 | 27.01696
6380.89 | 4.21298 | 0.1935234 | 27.01206
6384.718 | 4.213124 | 0.1913103 | 27.00762
6388.546 | 4.213163 | 0.1929653 | 27.00047
6392.375 | 4.213154 | 0.1945746 | 26.99562
6396.203 | 4.213228 | 0.1949057 | 26.99352
6400.031 | 4.213365 | 0.192759 | 26.99013
6403.89 | 4.213416 | 0.1930454 | 26.98544
6407.718 | 4.213573 | 0.1946027 | 26.99164
6411.546 | 4.210636 | 0.171461 | 26.99312
6415.375 | 4.210604 | 0.1718855 | 26.98454
6419.218 | 4.210549 | 0.1713529 | 26.99365
6423.062 | 4.21077 | 0.1705361 | 26.9953
6426.89 | 4.210617 | 0.1733752 | 26.98389
6430.703 | 4.210557 | 0.1713393 | 26.98596
6434.531 | 4.210625 | 0.1732551 | 26.99026
6438.359 | 4.210655 | 0.1722085 | 26.99709
6442.187 | 4.210733 | 0.1744045 | 26.98433
6446.015 | 4.210767 | 0.1741886 | 26.98896
6449.843 | 4.210695 | 0.1712653 | 26.97722
6453.718 | 4.210814 | 0.1709923 | 26.96969
6457.531 | 4.21085 | 0.1722601 | 26.9766
6461.359 | 4.21088 | 0.1726404 | 26.97086
6465.171 | 4.210991 | 0.171188 | 26.97613
6469 | 4.210758 | 0.1722038 | 26.98175
6472.828 | 4.210623 | 0.1717493 | 26.9867
6476.656 | 4.210951 | 0.1734581 | 26.979
6480.484 | 4.210758 | 0.1734338 | 26.97161
6484.359 | 4.210816 | 0.1707842 | 26.95921
6488.171 | 4.211129 | 0.1712215 | 26.96868
6492 | 4.21127 | 0.1722425 | 26.96862
6495.828 | 4.211098 | 0.1723814 | 26.97379
6499.656 | 4.210961 | 0.171599 | 26.96766
6503.468 | 4.21097 | 0.1729146 | 26.9674
6507.296 | 4.211182 | 0.17176 | 26.98001
6511.125 | 4.21108 | 0.1695831 | 26.97017
6514.984 | 4.211236 | 0.1691461 | 26.96383
6518.812 | 4.211041 | 0.1733969 | 26.95555
6522.64 | 4.211264 | 0.1717423 | 26.95532
6526.468 | 4.211466 | 0.1715482 | 26.95177
6530.296 | 4.211479 | 0.1687203 | 26.95824
6534.125 | 4.211774 | 0.1689611 | 26.9543
6537.953 | 4.211443 | 0.1693376 | 26.957
6541.781 | 4.21138 | 0.1712372 | 26.9486
6545.609 | 4.211744 | 0.1697719 | 26.94935
6549.484 | 4.211788 | 0.169107 | 26.95019
6553.281 | 4.211499 | 0.1716841 | 26.95389
6557.109 | 4.21172 | 0.1718886 | 26.9444
6560.937 | 4.211787 | 0.1695935 | 26.94301
6564.765 | 4.211529 | 0.1680512 | 26.94194
6568.593 | 4.21198 | 0.1728877 | 26.94682
6572.421 | 4.211753 | 0.1706462 | 26.94088
6576.234 | 4.211933 | 0.1699864 | 26.93995
6580.109 | 4.211835 | 0.1705587 | 26.95136
6583.921 | 4.211919 | 0.1686792 | 26.94548
6587.75 | 4.212075 | 0.1700577 | 26.9504
6591.578 | 4.212144 | 0.1681656 | 26.94574
6595.453 | 4.212194 | 0.1698376 | 26.93815
6599.328 | 4.2121 | 0.169387 | 26.94071
6603.218 | 4.212273 | 0.1686888 | 26.93664
6607.078 | 4.212176 | 0.170156 | 26.93892
6610.937 | 4.212314 | 0.168413 | 26.93358
6614.796 | 4.212204 | 0.1704137 | 26.93251
6618.656 | 4.212325 | 0.1707258 | 26.9272
6622.515 | 4.212375 | 0.169592 | 26.92761
6626.375 | 4.212462 | 0.1696239 | 26.92815
6630.234 | 4.212632 | 0.1690648 | 26.92196
6634.109 | 4.212471 | 0.1675746 | 26.92572
6637.968 | 4.212559 | 0.1681705 | 26.92973
6641.843 | 4.212547 | 0.1686045 | 26.92304
6645.703 | 4.212545 | 0.1707097 | 26.91475
6649.562 | 4.21288 | 0.1687343 | 26.91246
6653.421 | 4.212805 | 0.1672074 | 26.92027
6657.281 | 4.2128 | 0.1693135 | 26.92143
6661.14 | 4.21281 | 0.1684762 | 26.92698
6665.015 | 4.213009 | 0.1682583 | 26.92494
6668.875 | 4.213006 | 0.1660828 | 26.91616
6672.734 | 4.213182 | 0.1671269 | 26.91447
6676.609 | 4.212968 | 0.1674389 | 26.90711
6680.468 | 4.213328 | 0.1662837 | 26.915
6684.328 | 4.213205 | 0.1652978 | 26.91816
6688.187 | 4.21315 | 0.1682866 | 26.91921
6692.046 | 4.213511 | 0.1694177 | 26.91472
6695.906 | 4.213342 | 0.1659415 | 26.91689
6699.796 | 4.21345 | 0.1683445 | 26.90801
6703.656 | 4.213718 | 0.1681747 | 26.90281
6707.515 | 4.210569 | 0.1498589 | 26.91085
6711.437 | 4.210743 | 0.1477145 | 26.92152
6715.39 | 4.210596 | 0.1482609 | 26.90589
6719.484 | 4.210473 | 0.1479635 | 26.91099
6723.296 | 4.210805 | 0.1476285 | 26.90745
6727.171 | 4.210432 | 0.146351 | 26.90569
6731.046 | 4.210658 | 0.1466782 | 26.9078
6734.875 | 4.210644 | 0.1482425 | 26.90403
6738.703 | 4.21057 | 0.1473206 | 26.90042
6742.515 | 4.210549 | 0.1459739 | 26.90886
6746.343 | 4.210654 | 0.146904 | 26.89237
6750.171 | 4.210652 | 0.147379 | 26.89733
6754 | 4.210824 | 0.1484912 | 26.89572
6757.875 | 4.21078 | 0.1456687 | 26.8878
6761.671 | 4.210718 | 0.1474632 | 26.90275
6765.5 | 4.21095 | 0.1447358 | 26.89643
6769.328 | 4.210939 | 0.1478978 | 26.89841
6773.187 | 4.2107 | 0.1475724 | 26.89352
6777.015 | 4.210793 | 0.1472523 | 26.89147
6780.843 | 4.211043 | 0.1462828 | 26.89459
6784.671 | 4.210877 | 0.1473286 | 26.89631
6788.5 | 4.210884 | 0.1463576 | 26.90378
6792.328 | 4.210947 | 0.147609 | 26.89785
6796.156 | 4.210946 | 0.1457777 | 26.89465
6799.984 | 4.211054 | 0.1480026 | 26.89117
6803.812 | 4.21105 | 0.1439952 | 26.89209
6807.687 | 4.211129 | 0.1480554 | 26.89523
6811.484 | 4.210977 | 0.1462519 | 26.89078
6815.312 | 4.21103 | 0.147829 | 26.89067
6819.14 | 4.211155 | 0.1469065 | 26.88684
6822.968 | 4.211201 | 0.1481504 | 26.88618
6826.796 | 4.211198 | 0.1466121 | 26.88107
6830.625 | 4.211365 | 0.1456265 | 26.87863
6834.453 | 4.211451 | 0.1452704 | 26.86968
6838.328 | 4.211186 | 0.1460298 | 26.8683
6842.14 | 4.211578 | 0.1457782 | 26.86646
6845.968 | 4.211485 | 0.1471194 | 26.87039
6849.796 | 4.211324 | 0.1457757 | 26.86552
6853.625 | 4.211484 | 0.1469326 | 26.86674
6857.453 | 4.211419 | 0.1456045 | 26.86425
6861.281 | 4.211577 | 0.1448286 | 26.85959
6865.109 | 4.211538 | 0.1449942 | 26.859
6868.968 | 4.211699 | 0.1459249 | 26.86749
6872.781 | 4.211556 | 0.1452334 | 26.85989
6876.609 | 4.211736 | 0.1467892 | 26.86169
6880.437 | 4.211846 | 0.1457675 | 26.86442
6884.265 | 4.211778 | 0.144496 | 26.85729
6888.093 | 4.211899 | 0.1452247 | 26.85566
6891.921 | 4.211778 | 0.146864 | 26.85921
6895.765 | 4.211986 | 0.1466159 | 26.8573
6899.578 | 4.212028 | 0.1446442 | 26.85345
6903.453 | 4.21192 | 0.1456588 | 26.85532
6907.281 | 4.212059 | 0.1440918 | 26.85299
6911.109 | 4.212019 | 0.1459537 | 26.84904
6914.921 | 4.212003 | 0.145096 | 26.84994
6918.75 | 4.212068 | 0.1419746 | 26.84991
6922.578 | 4.212092 | 0.1430108 | 26.84934
6926.406 | 4.212141 | 0.1446851 | 26.84833
6930.234 | 4.212303 | 0.143923 | 26.83779
6934.109 | 4.212141 | 0.1437195 | 26.84845
6937.921 | 4.212302 | 0.1462381 | 26.83916
6941.75 | 4.212281 | 0.1421681 | 26.84538
6945.578 | 4.212383 | 0.1445453 | 26.84526
6949.406 | 4.212474 | 0.1460114 | 26.84631
6953.234 | 4.21233 | 0.1436356 | 26.83991
6957.062 | 4.212442 | 0.1434209 | 26.84065
6960.89 | 4.212304 | 0.1451104 | 26.84467
6964.75 | 4.212638 | 0.1440387 | 26.84197
6968.578 | 4.212615 | 0.1436614 | 26.84194
6972.406 | 4.212617 | 0.1449145 | 26.84283
6976.234 | 4.212762 | 0.1442807 | 26.84347
6980.062 | 4.212599 | 0.1418896 | 26.83937
6983.89 | 4.212764 | 0.1439996 | 26.84009
6987.718 | 4.21282 | 0.1429549 | 26.83931
6991.546 | 4.212635 | 0.1426152 | 26.84181
6995.375 | 4.212623 | 0.1428109 | 26.84005
6999.25 | 4.212971 | 0.143611 | 26.83556
7003.062 | 4.212944 | 0.142329 | 26.83719
7006.875 | 4.212858 | 0.1429184 | 26.83473
7010.703 | 4.212994 | 0.1415032 | 26.83897
7014.531 | 4.213233 | 0.1428231 | 26.8342
7018.359 | 4.213142 | 0.1420605 | 26.8443
7022.187 | 4.213155 | 0.1418683 | 26.84352
7026.015 | 4.213266 | 0.1425897 | 26.84032
7029.89 | 4.213281 | 0.142954 | 26.84154
7033.718 | 4.213116 | 0.1414835 | 26.84054
7037.546 | 4.213396 | 0.1416588 | 26.83839
7041.375 | 4.213369 | 0.1417264 | 26.83632
7045.203 | 4.213553 | 0.1435967 | 26.82865
7049.031 | 4.210625 | 0.1218782 | 26.83203
7052.843 | 4.210593 | 0.122696 | 26.83011
7056.671 | 4.210602 | 0.1229985 | 26.83018
7060.531 | 4.210598 | 0.122167 | 26.83047
7064.359 | 4.210459 | 0.1220244 | 26.83311
7068.187 | 4.210324 | 0.1232862 | 26.82594
7072.015 | 4.21052 | 0.1216488 | 26.82186
7075.843 | 4.210612 | 0.1238557 | 26.82259
7079.671 | 4.210579 | 0.1202296 | 26.82014
7083.5 | 4.21063 | 0.1219846 | 26.8216
7087.328 | 4.210432 | 0.1220268 | 26.82206
7091.156 | 4.210708 | 0.1210085 | 26.82453
7095.031 | 4.210404 | 0.1221905 | 26.8237
7098.843 | 4.210795 | 0.122058 | 26.82662
7102.671 | 4.210668 | 0.1246995 | 26.82052
7106.531 | 4.210514 | 0.1240336 | 26.8176
7110.343 | 4.210666 | 0.1241693 | 26.81551
7114.234 | 4.210625 | 0.1230928 | 26.81657
7118.093 | 4.210683 | 0.1240586 | 26.8093
7121.953 | 4.210623 | 0.1219975 | 26.80837
7125.812 | 4.210661 | 0.1233485 | 26.81369
7129.687 | 4.21087 | 0.1246303 | 26.81678
7133.562 | 4.21075 | 0.1225549 | 26.80357
7137.421 | 4.2108 | 0.1206507 | 26.81404
7141.281 | 4.210898 | 0.1232543 | 26.81542
7145.14 | 4.210874 | 0.1211803 | 26.81378
7149.015 | 4.210893 | 0.1219882 | 26.8016
7152.875 | 4.210835 | 0.1217765 | 26.79925
7156.734 | 4.210989 | 0.1212805 | 26.80356
7160.609 | 4.210964 | 0.1216023 | 26.79733
7164.468 | 4.211042 | 0.1212771 | 26.79702
7168.328 | 4.211078 | 0.1234189 | 26.80426
7172.187 | 4.211102 | 0.1208801 | 26.80446
7176.046 | 4.210861 | 0.1214738 | 26.80249
7179.921 | 4.211157 | 0.1235091 | 26.80308
7183.781 | 4.21107 | 0.1214265 | 26.80639
7187.64 | 4.211111 | 0.1223438 | 26.80412
7191.5 | 4.211168 | 0.1220798 | 26.79925
7195.359 | 4.211151 | 0.1206135 | 26.79247
7199.218 | 4.211173 | 0.1210046 | 26.79364
7203.078 | 4.21135 | 0.1211603 | 26.79631
7206.937 | 4.21145 | 0.1216782 | 26.78745
7210.828 | 4.211243 | 0.1212051 | 26.78413
7214.687 | 4.211171 | 0.1192671 | 26.78446
7218.546 | 4.211366 | 0.1209342 | 26.78955
7222.406 | 4.211364 | 0.1216099 | 26.78555
7226.265 | 4.211408 | 0.1226109 | 26.7826
7230.14 | 4.211501 | 0.1209461 | 26.77921
7234 | 4.211379 | 0.1195343 | 26.78137
7237.859 | 4.211333 | 0.1211915 | 26.78537
7241.718 | 4.211623 | 0.1208685 | 26.78738
7245.578 | 4.211536 | 0.1181946 | 26.79173
7249.453 | 4.211726 | 0.1199537 | 26.79718
7253.312 | 4.211673 | 0.1221813 | 26.79697
7257.171 | 4.211739 | 0.1187873 | 26.80449
7261.046 | 4.211716 | 0.1220202 | 26.79511
7264.921 | 4.211634 | 0.1198955 | 26.79775
7268.734 | 4.211737 | 0.1193834 | 26.79284
7272.609 | 4.211738 | 0.120303 | 26.78391
7276.468 | 4.211698 | 0.1206592 | 26.77612
7280.343 | 4.211742 | 0.1217321 | 26.77656
7284.203 | 4.211818 | 0.1219378 | 26.77747
7288.062 | 4.211703 | 0.1202705 | 26.78735
7291.937 | 4.211873 | 0.120218 | 26.77453
7295.812 | 4.212215 | 0.1198328 | 26.77587
7299.656 | 4.211969 | 0.1188486 | 26.76974
7303.546 | 4.21199 | 0.1209379 | 26.77553
7307.39 | 4.212182 | 0.1189603 | 26.77354
7311.25 | 4.212076 | 0.1199369 | 26.76785
7315.125 | 4.212039 | 0.1192512 | 26.77647
7318.984 | 4.212307 | 0.1188313 | 26.76918
7322.843 | 4.212264 | 0.119784 | 26.77861
7326.703 | 4.212227 | 0.1174964 | 26.78192
7330.562 | 4.212431 | 0.1191555 | 26.7783
7334.437 | 4.212263 | 0.1211258 | 26.77289
7338.296 | 4.212417 | 0.1181489 | 26.77116
7342.156 | 4.212223 | 0.1176756 | 26.77149
7346.015 | 4.212597 | 0.1181455 | 26.77058
7349.875 | 4.212465 | 0.1206346 | 26.76678
7353.734 | 4.212524 | 0.1207761 | 26.76173
7357.609 | 4.212716 | 0.1190341 | 26.7665
7361.421 | 4.212306 | 0.1205521 | 26.77626
7365.281 | 4.212669 | 0.1191582 | 26.76433
7369.14 | 4.212509 | 0.1200023 | 26.76885
7373 | 4.212723 | 0.1182874 | 26.77088
7376.875 | 4.212595 | 0.1191284 | 26.77023
7380.75 | 4.212685 | 0.1189552 | 26.77399
7384.562 | 4.212564 | 0.1186776 | 26.7666
7388.421 | 4.21278 | 0.1196703 | 26.76562
7392.281 | 4.212637 | 0.1185092 | 26.76642
7396.156 | 4.212841 | 0.1182186 | 26.76222
7400.015 | 4.212894 | 0.1189331 | 26.76678
7403.906 | 4.212455 | 0.119947 | 26.76922
7407.765 | 4.212683 | 0.1210074 | 26.76069
7411.671 | 4.213038 | 0.116812 | 26.76479
7415.515 | 4.212917 | 0.1188186 | 26.76527
7419.375 | 4.212826 | 0.1170384 | 26.77086
7423.234 | 4.21323 | 0.1180145 | 26.76858
7427.093 | 4.212968 | 0.1181374 | 26.76154
7430.953 | 4.213109 | 0.1191815 | 26.76353
7434.812 | 4.213024 | 0.1170985 | 26.75742
7438.656 | 4.212983 | 0.1165249 | 26.7641
7442.515 | 4.213267 | 0.1191034 | 26.76003
7446.375 | 4.213158 | 0.1177052 | 26.75794
7450.234 | 4.21326 | 0.1166604 | 26.75606
7454.093 | 4.213215 | 0.1161698 | 26.75633
7457.937 | 4.213171 | 0.1169642 | 26.74731
7461.796 | 4.213428 | 0.117438 | 26.73524
7465.656 | 4.213329 | 0.1179725 | 26.7391
7469.515 | 4.213366 | 0.1153451 | 26.74427
7473.375 | 4.213767 | 0.1158443 | 26.73853
7477.234 | 4.210421 | 0.09492578 | 26.75223
7481.093 | 4.210406 | 0.09378772 | 26.75469
7484.953 | 4.210267 | 0.09760675 | 26.75721
7488.796 | 4.210605 | 0.097998 | 26.75562
7492.656 | 4.210284 | 0.09530349 | 26.76166
7496.515 | 4.210526 | 0.09551141 | 26.74648
7500.375 | 4.210385 | 0.09735665 | 26.74822
7504.234 | 4.210385 | 0.09660476 | 26.74751
7508.125 | 4.210432 | 0.0963394 | 26.73766
7511.968 | 4.210455 | 0.09195269 | 26.74221
7515.828 | 4.210189 | 0.09809961 | 26.74552
7519.687 | 4.210411 | 0.0954034 | 26.73863
7523.531 | 4.210498 | 0.09525761 | 26.74712
7527.406 | 4.210183 | 0.09571879 | 26.75242
7531.265 | 4.210452 | 0.09832881 | 26.75688
7535.109 | 4.210642 | 0.09424952 | 26.75895
7538.968 | 4.210257 | 0.09435327 | 26.74646
7542.828 | 4.2102 | 0.09599856 | 26.75966
7546.687 | 4.210445 | 0.09669046 | 26.76213
7550.546 | 4.210497 | 0.09618722 | 26.75278
7554.406 | 4.210592 | 0.1001733 | 26.7507
7558.281 | 4.21057 | 0.0956703 | 26.75686
7562.093 | 4.210247 | 0.09693625 | 26.75668
7565.953 | 4.210537 | 0.09544572 | 26.74854
7569.812 | 4.210561 | 0.09419681 | 26.74758
7573.687 | 4.210314 | 0.09469654 | 26.7469
7577.546 | 4.210711 | 0.09446042 | 26.74296
7581.421 | 4.210609 | 0.09398208 | 26.73943
7585.25 | 4.210658 | 0.09483491 | 26.73821
7589.062 | 4.21055 | 0.0946691 | 26.74446
7592.937 | 4.210702 | 0.0943409 | 26.73954
7596.781 | 4.210419 | 0.09294475 | 26.74089
7600.609 | 4.210611 | 0.09255556 | 26.73652
7604.468 | 4.210728 | 0.09532645 | 26.72877
7608.312 | 4.210599 | 0.09667405 | 26.72818
7612.14 | 4.210796 | 0.09549237 | 26.73073
7615.984 | 4.210533 | 0.09264709 | 26.73666
7619.812 | 4.210614 | 0.09592613 | 26.72202
7623.625 | 4.21073 | 0.09487127 | 26.72087
7627.5 | 4.210643 | 0.09623639 | 26.71603
7631.312 | 4.210805 | 0.09612581 | 26.71926
7635.171 | 4.210985 | 0.09448201 | 26.7172
7639.031 | 4.210907 | 0.09429798 | 26.72341
7642.89 | 4.210737 | 0.09472637 | 26.72267
7646.765 | 4.210786 | 0.0951894 | 26.71984
7650.625 | 4.210672 | 0.09432771 | 26.72133
7654.468 | 4.211086 | 0.09310769 | 26.70759
7658.343 | 4.210993 | 0.09535121 | 26.70358
7662.203 | 4.210676 | 0.09582068 | 26.71617
7666.062 | 4.210981 | 0.09411972 | 26.7244
7669.953 | 4.210703 | 0.09567002 | 26.7263
7673.812 | 4.21095 | 0.09359487 | 26.72398
7677.671 | 4.210878 | 0.09574856 | 26.71207
7681.531 | 4.210816 | 0.09547811 | 26.71821
7685.39 | 4.211012 | 0.09415318 | 26.72143
7689.25 | 4.210969 | 0.09507786 | 26.71394
7693.109 | 4.211155 | 0.09634863 | 26.71064
7696.968 | 4.211277 | 0.09565647 | 26.70442
7700.859 | 4.211146 | 0.09682747 | 26.70795
7704.718 | 4.210974 | 0.09406753 | 26.71188
7708.609 | 4.211133 | 0.09523695 | 26.71285
7712.468 | 4.21102 | 0.0949292 | 26.71901
7716.328 | 4.211011 | 0.09402001 | 26.71351
7720.203 | 4.21127 | 0.09185632 | 26.70971
7724.046 | 4.211122 | 0.09350369 | 26.70702
7727.906 | 4.211184 | 0.09206311 | 26.70812
7731.765 | 4.211379 | 0.09272641 | 26.72065
7735.625 | 4.211207 | 0.09313457 | 26.70798
7739.5 | 4.211406 | 0.09437147 | 26.70668
7743.343 | 4.211375 | 0.0956102 | 26.70883
7747.203 | 4.211594 | 0.09474438 | 26.71056
7751.062 | 4.21144 | 0.09361177 | 26.70679
7754.921 | 4.211455 | 0.09445033 | 26.70488
7758.781 | 4.211384 | 0.09395277 | 26.70206
7762.64 | 4.211368 | 0.09333623 | 26.70866
7766.5 | 4.211462 | 0.09437831 | 26.71243
7770.343 | 4.211653 | 0.09314957 | 26.71905
7774.218 | 4.211712 | 0.09409282 | 26.70984
7778.093 | 4.211692 | 0.09229962 | 26.71364
7781.953 | 4.211626 | 0.09526782 | 26.71229
7785.812 | 4.211672 | 0.09259854 | 26.70478
7789.671 | 4.211592 | 0.09330301 | 26.70247
7793.531 | 4.211578 | 0.09148373 | 26.70998
7797.39 | 4.211415 | 0.09328413 | 26.71716
7801.234 | 4.211785 | 0.09148122 | 26.72216
7805.125 | 4.211719 | 0.09248683 | 26.71864
7809 | 4.211666 | 0.09071413 | 26.71685
7812.843 | 4.211779 | 0.09422559 | 26.71962
7816.703 | 4.211904 | 0.09439001 | 26.71107
7820.562 | 4.211874 | 0.09042405 | 26.71125
7824.421 | 4.211904 | 0.09333986 | 26.70991
7828.281 | 4.21174 | 0.09244616 | 26.7184
7832.14 | 4.211867 | 0.09302322 | 26.71177
7836 | 4.211837 | 0.09323862 | 26.70486
7839.859 | 4.212042 | 0.09446171 | 26.70577
7843.75 | 4.21192 | 0.09202237 | 26.70496
7847.562 | 4.211946 | 0.09068999 | 26.70512
7851.421 | 4.212231 | 0.09261181 | 26.69806
7855.281 | 4.212124 | 0.09104811 | 26.70581
7859.156 | 4.212101 | 0.09166991 | 26.70247
7862.953 | 4.212297 | 0.09121858 | 26.70269
7866.812 | 4.2121 | 0.09269048 | 26.70696
7870.687 | 4.212079 | 0.09357268 | 26.69405
7874.531 | 4.212127 | 0.09140724 | 26.70281
7878.39 | 4.212171 | 0.09209538 | 26.70115
7882.25 | 4.212233 | 0.09023351 | 26.70427
7886.109 | 4.212442 | 0.09179525 | 26.69476
7889.968 | 4.21218 | 0.09268429 | 26.70665
7893.828 | 4.212252 | 0.09046641 | 26.70062
7897.687 | 4.212195 | 0.09298885 | 26.70266
7901.578 | 4.212467 | 0.09112646 | 26.69401
7905.437 | 4.212587 | 0.09161382 | 26.69782
7909.296 | 4.212539 | 0.09359808 | 26.70316
7913.187 | 4.212428 | 0.09084282 | 26.70914
7917 | 4.212422 | 0.0907288 | 26.69837
7920.89 | 4.212555 | 0.09170533 | 26.69856
7924.734 | 4.212413 | 0.09172375 | 26.69312
7928.562 | 4.212484 | 0.09081463 | 26.69373
7932.39 | 4.212577 | 0.09231619 | 26.68635
7936.25 | 4.212479 | 0.09239028 | 26.68246
7940.109 | 4.212572 | 0.09112797 | 26.67528
7943.968 | 4.212726 | 0.09080443 | 26.68524
7947.843 | 4.212753 | 0.09553024 | 26.68328
7951.687 | 4.212611 | 0.08984264 | 26.67954
7955.531 | 4.212758 | 0.09277657 | 26.6801
7959.375 | 4.212732 | 0.09033055 | 26.67673
7963.218 | 4.212897 | 0.08995837 | 26.67845
7967.046 | 4.212791 | 0.08865796 | 26.68382
7970.937 | 4.212885 | 0.09139854 | 26.68215
7974.75 | 4.212838 | 0.08995679 | 26.68242
7978.609 | 4.212832 | 0.08951984 | 26.67964
7982.468 | 4.212957 | 0.08962389 | 26.68724
7986.328 | 4.21302 | 0.09294864 | 26.68447
7990.187 | 4.213168 | 0.0924542 | 26.68528
7994.062 | 4.212873 | 0.09185116 | 26.69367
7997.937 | 4.212962 | 0.08932718 | 26.69395
8001.75 | 4.2131 | 0.08947715 | 26.69392
8005.609 | 4.213103 | 0.09037798 | 26.69047
8009.468 | 4.213068 | 0.09108472 | 26.68346
8013.328 | 4.213094 | 0.09072375 | 26.67546
8017.187 | 4.213069 | 0.09073435 | 26.68165
8021.062 | 4.213083 | 0.09057538 | 26.67288
8024.921 | 4.213034 | 0.09123829 | 26.67742
8028.781 | 4.213118 | 0.09039992 | 26.68227
8032.64 | 4.21328 | 0.08964499 | 26.68939
8036.515 | 4.213198 | 0.08920512 | 26.68536
8040.375 | 4.213302 | 0.09024772 | 26.68127
8044.234 | 4.213325 | 0.09012141 | 26.67648
8048.093 | 4.213556 | 0.09128142 | 26.6769
8051.953 | 4.213472 | 0.08882261 | 26.68359
8055.859 | 4.213278 | 0.08914989 | 26.68118
8059.703 | 4.2135 | 0.08922876 | 26.67921
8063.531 | 4.213459 | 0.0911865 | 26.66584
8067.375 | 4.213458 | 0.09096834 | 26.6753
8071.187 | 4.213633 | 0.08741037 | 26.67033
8075.046 | 4.213371 | 0.0902439 | 26.66869
8078.906 | 4.213586 | 0.0908967 | 26.67157
8082.765 | 4.213606 | 0.08943401 | 26.67811
8086.64 | 4.213664 | 0.0889906 | 26.67473
8090.515 | 4.213686 | 0.08887514 | 26.67281
8094.375 | 4.213782 | 0.08972963 | 26.67002
8098.234 | 4.213902 | 0.0894274 | 26.67167
8102.093 | 4.213543 | 0.08974643 | 26.66804
8105.953 | 4.213919 | 0.09191386 | 26.65945
8109.828 | 4.213876 | 0.09134706 | 26.66654
8113.687 | 4.213661 | 0.08957894 | 26.65892
8117.546 | 4.213808 | 0.08761485 | 26.66101
8121.421 | 4.213937 | 0.08947262 | 26.66884
8125.296 | 4.213777 | 0.08962161 | 26.65943
8129.156 | 4.214082 | 0.08709291 | 26.66297
8133.015 | 4.214094 | 0.09050166 | 26.66182
8136.875 | 4.214089 | 0.0891693 | 26.66806
8140.734 | 4.214092 | 0.08711398 | 26.66522
8144.593 | 4.213933 | 0.08863 | 26.66892
8148.453 | 4.214061 | 0.09016495 | 26.66783
8152.359 | 4.21395 | 0.08773111 | 26.66339
8156.203 | 4.214194 | 0.08836606 | 26.6627
8160.062 | 4.214134 | 0.08761036 | 26.65976
8163.937 | 4.214113 | 0.08737552 | 26.66412
8167.796 | 4.214362 | 0.08934669 | 26.66332
8171.656 | 4.214178 | 0.08670884 | 26.66762
8175.515 | 4.214285 | 0.0869928 | 26.65996
8179.375 | 4.214315 | 0.08909617 | 26.65832
8183.25 | 4.214201 | 0.08737043 | 26.65372
8187.125 | 4.214199 | 0.08896212 | 26.66698
8190.984 | 4.21436 | 0.08843586 | 26.66303
8194.843 | 4.214364 | 0.08756237 | 26.6658
8198.703 | 4.21438 | 0.08545662 | 26.66667
8202.562 | 4.214455 | 0.0871583 | 26.66402
8206.437 | 4.214436 | 0.08785879 | 26.65725
8210.296 | 4.214462 | 0.08549953 | 26.65755
8214.156 | 4.214448 | 0.08637129 | 26.6558
8218.015 | 4.214604 | 0.08676897 | 26.65909
8221.875 | 4.211851 | 0.06855851 | 26.64838
8225.734 | 4.211746 | 0.06882189 | 26.65378
8229.593 | 4.211666 | 0.06789257 | 26.64958
8233.453 | 4.211574 | 0.06814851 | 26.65586
8237.328 | 4.211471 | 0.06602707 | 26.64959
8241.187 | 4.211506 | 0.06900591 | 26.65517
8245.046 | 4.211725 | 0.06891701 | 26.65686
8248.937 | 4.211741 | 0.06898734 | 26.64938
8252.781 | 4.211481 | 0.06991737 | 26.6465
8256.64 | 4.211769 | 0.06734225 | 26.65457
8260.515 | 4.211508 | 0.06829203 | 26.65281
8264.39 | 4.211677 | 0.06714194 | 26.65958
8268.203 | 4.211492 | 0.06859081 | 26.64508
8272.062 | 4.211548 | 0.06911677 | 26.65147
8275.921 | 4.211618 | 0.06698292 | 26.66192
8279.781 | 4.21128 | 0.06694389 | 26.65646
8283.64 | 4.211648 | 0.06837289 | 26.66063
8287.515 | 4.211574 | 0.06581585 | 26.65721
8291.343 | 4.211594 | 0.06945024 | 26.65842
8295.187 | 4.211782 | 0.06895907 | 26.65548
8299 | 4.211544 | 0.07017063 | 26.64817
8302.859 | 4.211664 | 0.0685378 | 26.65332
8306.718 | 4.211541 | 0.06768799 | 26.65356
8310.593 | 4.211506 | 0.06700903 | 26.64901
8314.437 | 4.21149 | 0.06949766 | 26.64892
8318.312 | 4.21169 | 0.06800033 | 26.65508
8322.125 | 4.211716 | 0.06719916 | 26.65113
8325.984 | 4.21174 | 0.06839885 | 26.64646
8329.843 | 4.211675 | 0.0709295 | 26.65515
8333.687 | 4.211585 | 0.06915336 | 26.6586
8337.546 | 4.211644 | 0.06712578 | 26.65241
8341.437 | 4.211795 | 0.06643431 | 26.66077
8345.265 | 4.211634 | 0.06833887 | 26.65851
8349.156 | 4.211606 | 0.06762215 | 26.65064
8352.984 | 4.211703 | 0.06802918 | 26.65106
8356.812 | 4.211621 | 0.06933795 | 26.64829
8360.656 | 4.211737 | 0.06906537 | 26.64825
8364.484 | 4.211797 | 0.066522 | 26.64909
8368.312 | 4.2117 | 0.06754725 | 26.65696
8372.187 | 4.211679 | 0.06752827 | 26.64814
8376.015 | 4.211858 | 0.06932123 | 26.64005
8379.843 | 4.211829 | 0.06906255 | 26.6432
8383.703 | 4.211743 | 0.06721149 | 26.6421
8387.562 | 4.211922 | 0.06800429 | 26.64374
8391.453 | 4.212002 | 0.06885687 | 26.64232
8395.265 | 4.211913 | 0.06913907 | 26.63858
8399.125 | 4.211861 | 0.06720954 | 26.64488
8402.984 | 4.211902 | 0.06540842 | 26.65234
8406.843 | 4.211792 | 0.06853512 | 26.64197
8410.718 | 4.211795 | 0.0680627 | 26.64193
8414.578 | 4.211874 | 0.06960624 | 26.64077
8418.453 | 4.211865 | 0.06817419 | 26.64581
8422.296 | 4.211839 | 0.06688129 | 26.65237
8426.156 | 4.21186 | 0.0663803 | 26.64395
8430.031 | 4.211987 | 0.06604053 | 26.65999
8433.89 | 4.212011 | 0.06745771 | 26.65334
8437.75 | 4.212161 | 0.06957057 | 26.65468
8441.64 | 4.212032 | 0.06670355 | 26.64808
8445.5 | 4.212093 | 0.06766039 | 26.65426
8449.359 | 4.212141 | 0.06762408 | 26.65267
8453.218 | 4.212106 | 0.06778169 | 26.64483
8457.093 | 4.212059 | 0.06983211 | 26.64512
8460.953 | 4.212134 | 0.0687489 | 26.63017
8464.812 | 4.211916 | 0.06589741 | 26.64287
8468.671 | 4.212134 | 0.06675372 | 26.64682
8472.562 | 4.211961 | 0.06955691 | 26.65205
8476.468 | 4.21205 | 0.06735252 | 26.64499
8480.5 | 4.212075 | 0.06586553 | 26.64944
8484.5 | 4.212097 | 0.06999591 | 26.62675
8488.328 | 4.212247 | 0.06753567 | 26.63429
8492.14 | 4.21212 | 0.06789335 | 26.6411
8496.015 | 4.212328 | 0.06812188 | 26.63095
8499.875 | 4.212172 | 0.06713854 | 26.63916
8503.734 | 4.212389 | 0.06636682 | 26.64944
8507.609 | 4.212237 | 0.0649447 | 26.64759
8511.468 | 4.212254 | 0.06785107 | 26.63767
8515.328 | 4.212396 | 0.06562239 | 26.6396
8519.187 | 4.212249 | 0.06558055 | 26.63758
8523.046 | 4.212492 | 0.06771473 | 26.6278
8526.921 | 4.212288 | 0.07016033 | 26.63565
8530.781 | 4.212311 | 0.06816272 | 26.63711
8534.64 | 4.212476 | 0.06381583 | 26.63696
8538.5 | 4.212495 | 0.06815549 | 26.63354
8542.359 | 4.212435 | 0.06577127 | 26.63687
8546.234 | 4.212387 | 0.06661336 | 26.63804
8550.093 | 4.212412 | 0.06680374 | 26.63632
8553.953 | 4.212627 | 0.06559511 | 26.63453
8558.062 | 4.212622 | 0.06710182 | 26.63635
8561.921 | 4.212516 | 0.06963147 | 26.63285
8565.781 | 4.212193 | 0.06565599 | 26.63357
8569.656 | 4.212386 | 0.06788772 | 26.63343
8573.531 | 4.212465 | 0.06391833 | 26.63555
8577.39 | 4.212452 | 0.06738767 | 26.6315
8581.265 | 4.212412 | 0.06713688 | 26.63009
8585.125 | 4.21273 | 0.06606583 | 26.63091
8589 | 4.21276 | 0.06591807 | 26.62751
8592.859 | 4.212565 | 0.06734583 | 26.62424
8596.734 | 4.212717 | 0.06547551 | 26.61979
8600.609 | 4.212407 | 0.06916333 | 26.62379
8604.5 | 4.212751 | 0.06487894 | 26.61619
8608.359 | 4.212527 | 0.06666045 | 26.6189
8612.234 | 4.212805 | 0.06628116 | 26.6189
8616.109 | 4.212664 | 0.06435173 | 26.62958
8619.968 | 4.21273 | 0.06512527 | 26.62629
8623.843 | 4.212818 | 0.06349302 | 26.62357
8627.703 | 4.212704 | 0.06354772 | 26.62428
8631.578 | 4.213017 | 0.06676204 | 26.62148
8635.453 | 4.212749 | 0.06458353 | 26.62438
8639.343 | 4.212795 | 0.06690135 | 26.61937
8643.203 | 4.212783 | 0.06603349 | 26.61409
8647.078 | 4.212752 | 0.06476979 | 26.62207
8650.953 | 4.212679 | 0.06431862 | 26.62876
8654.828 | 4.212921 | 0.0647535 | 26.62382
8658.843 | 4.212897 | 0.06680104 | 26.63221
8662.656 | 4.21274 | 0.06683299 | 26.62937
8666.484 | 4.21286 | 0.06859173 | 26.62999
8670.343 | 4.213006 | 0.06681396 | 26.62862
8674.203 | 4.213026 | 0.06539573 | 26.63462
8678.062 | 4.212955 | 0.06383485 | 26.62722
8681.921 | 4.213133 | 0.06569619 | 26.63067
8685.781 | 4.213133 | 0.06547724 | 26.62613
8689.64 | 4.213066 | 0.06650278 | 26.6208
8693.515 | 4.21308 | 0.06328803 | 26.62211
8697.375 | 4.212974 | 0.0677801 | 26.61582
8701.25 | 4.213224 | 0.06406748 | 26.61809
8705.109 | 4.213085 | 0.06641591 | 26.61885
8708.984 | 4.213188 | 0.06581802 | 26.619
8712.843 | 4.21324 | 0.06423134 | 26.62928
8716.703 | 4.213175 | 0.06514825 | 26.63425
8720.562 | 4.213315 | 0.06098025 | 26.6299
8724.437 | 4.213142 | 0.06472856 | 26.62903
8728.296 | 4.213072 | 0.06412562 | 26.6342
8732.171 | 4.21315 | 0.0629812 | 26.63602
8736.031 | 4.213246 | 0.06457517 | 26.62514
8739.906 | 4.213197 | 0.06451106 | 26.63124
8743.765 | 4.213399 | 0.06340643 | 26.62558
8747.625 | 4.21312 | 0.06698659 | 26.62511
8751.5 | 4.213212 | 0.06733012 | 26.62227
8755.359 | 4.213453 | 0.06440031 | 26.6237
8759.234 | 4.213218 | 0.06514925 | 26.6104
8763.109 | 4.213462 | 0.06166249 | 26.62027
8766.968 | 4.213473 | 0.06546829 | 26.62134
8770.843 | 4.213431 | 0.06186535 | 26.62988
8774.703 | 4.213374 | 0.06348686 | 26.62525
8778.562 | 4.21329 | 0.06523572 | 26.61825
8782.453 | 4.213537 | 0.06585065 | 26.61958
8786.281 | 4.213367 | 0.0648123 | 26.62212
8790.109 | 4.213612 | 0.06670588 | 26.62283
8793.968 | 4.213608 | 0.0659696 | 26.62584
8797.859 | 4.21348 | 0.06461689 | 26.61056
8801.718 | 4.213699 | 0.06574607 | 26.61327
8805.578 | 4.213457 | 0.06727087 | 26.60855
8809.453 | 4.213429 | 0.06295748 | 26.61407
8813.312 | 4.213602 | 0.06738743 | 26.62266
8817.203 | 4.213671 | 0.0642853 | 26.6174
8821.031 | 4.213825 | 0.06350246 | 26.61539
8824.859 | 4.213692 | 0.06308574 | 26.60661
8828.734 | 4.213828 | 0.06257784 | 26.61236
8832.593 | 4.213861 | 0.06398027 | 26.61134
8836.468 | 4.213843 | 0.06496786 | 26.61495
8840.343 | 4.213847 | 0.06521169 | 26.6178
8844.171 | 4.214016 | 0.06336397 | 26.62204
8848.031 | 4.2138 | 0.06530308 | 26.63048
8851.89 | 4.21377 | 0.06529325 | 26.62729
8855.765 | 4.214048 | 0.06409296 | 26.62841
8859.64 | 4.213893 | 0.06232343 | 26.62326
8863.515 | 4.213775 | 0.06349554 | 26.62549
8867.375 | 4.213988 | 0.06384138 | 26.61775
8871.234 | 4.214124 | 0.06510096 | 26.62374
8875.109 | 4.213659 | 0.06258134 | 26.61968
8878.968 | 4.21393 | 0.06263854 | 26.61704
8882.859 | 4.214003 | 0.06144044 | 26.62042
8886.687 | 4.214225 | 0.06298752 | 26.62393
8890.531 | 4.214022 | 0.06439577 | 26.62516
8894.359 | 4.213916 | 0.065257 | 26.62242
8898.234 | 4.213952 | 0.0630792 | 26.6094
8902.062 | 4.213987 | 0.06422706 | 26.61348
8905.921 | 4.214137 | 0.05772886 | 26.6102
8909.781 | 4.21407 | 0.06609589 | 26.61352
8913.656 | 4.214169 | 0.0632076 | 26.61219
8917.531 | 4.214212 | 0.06369854 | 26.62218
8921.359 | 4.214134 | 0.06342901 | 26.6152
8925.218 | 4.214277 | 0.06116801 | 26.61718
8929.093 | 4.214101 | 0.06267066 | 26.62391
8932.953 | 4.213974 | 0.06467708 | 26.62398
8936.828 | 4.21427 | 0.0643604 | 26.62059
8940.687 | 4.214285 | 0.06443202 | 26.61774
8944.578 | 4.214358 | 0.05957508 | 26.61798
8948.421 | 4.214277 | 0.06258741 | 26.61169
8952.234 | 4.21433 | 0.06288947 | 26.61325
8956.125 | 4.214338 | 0.06110538 | 26.60325
8959.984 | 4.214287 | 0.06391431 | 26.60618
8963.859 | 4.214208 | 0.06288391 | 26.61644
8967.75 | 4.214365 | 0.0648561 | 26.60405
8971.578 | 4.214563 | 0.06213988 | 26.6073
8975.406 | 4.211732 | 0.04212473 | 26.60887
8979.265 | 4.211714 | 0.04409574 | 26.60289
8983.14 | 4.21135 | 0.04435676 | 26.59768
8987 | 4.21136 | 0.04297786 | 26.59823
8990.875 | 4.211258 | 0.04185839 | 26.59821
8994.734 | 4.211351 | 0.04706157 | 26.60535
8998.609 | 4.211334 | 0.04459704 | 26.6024
9002.484 | 4.211534 | 0.04451093 | 26.59953
9006.312 | 4.211322 | 0.04454541 | 26.60619
9010.171 | 4.211312 | 0.04422726 | 26.59708
9014.031 | 4.211299 | 0.04210976 | 26.60745
9017.921 | 4.211272 | 0.04213382 | 26.60649
9021.75 | 4.211435 | 0.0437526 | 26.61175
9025.609 | 4.211136 | 0.0428721 | 26.59837
9029.5 | 4.211379 | 0.04469441 | 26.60794
9033.359 | 4.211472 | 0.04084061 | 26.6185
9037.218 | 4.211441 | 0.04344616 | 26.61765
9041.093 | 4.211341 | 0.04251437 | 26.61099
9044.937 | 4.211528 | 0.04274612 | 26.6074
9048.765 | 4.211289 | 0.04395776 | 26.6041
9052.593 | 4.211199 | 0.04244141 | 26.60222
9056.406 | 4.211313 | 0.04381009 | 26.59886
9060.281 | 4.211378 | 0.0437968 | 26.60072
9064.14 | 4.211266 | 0.04460989 | 26.60297
9068 | 4.211179 | 0.04342593 | 26.60382
9071.859 | 4.211086 | 0.04417212 | 26.60161
9075.718 | 4.211363 | 0.04267827 | 26.61112
9079.609 | 4.211323 | 0.04326445 | 26.61367
9083.421 | 4.211299 | 0.04414643 | 26.61357
9087.296 | 4.21126 | 0.04385794 | 26.60331
9091.109 | 4.211386 | 0.04544134 | 26.5999
9094.984 | 4.211097 | 0.04256927 | 26.60563
9098.843 | 4.21159 | 0.04090425 | 26.60607
9102.718 | 4.211213 | 0.04531678 | 26.60963
9106.531 | 4.211308 | 0.04579696 | 26.60231
9110.39 | 4.211168 | 0.0443848 | 26.60251
9114.25 | 4.210978 | 0.0434866 | 26.60999
9118.14 | 4.211037 | 0.04508701 | 26.6108
9121.968 | 4.211306 | 0.04251051 | 26.60598
9125.859 | 4.211279 | 0.04430717 | 26.61144
9129.718 | 4.21127 | 0.04403073 | 26.60416
9133.578 | 4.211292 | 0.04338578 | 26.60515
9137.437 | 4.211193 | 0.04459475 | 26.60005
9141.296 | 4.211329 | 0.04348903 | 26.59841
9145.156 | 4.2113 | 0.0422171 | 26.60142
9149.015 | 4.211314 | 0.04493858 | 26.59785
9152.875 | 4.211251 | 0.04340945 | 26.59409
9156.734 | 4.211266 | 0.04500559 | 26.59658
9160.609 | 4.211361 | 0.04460472 | 26.59177
9164.468 | 4.211347 | 0.04488822 | 26.5898
9168.328 | 4.211152 | 0.04552824 | 26.58843
9172.187 | 4.211305 | 0.04346729 | 26.59577
9176.046 | 4.211218 | 0.04398947 | 26.59186
9179.921 | 4.211369 | 0.04306001 | 26.59355
9183.781 | 4.211285 | 0.04231214 | 26.59767
9187.64 | 4.211414 | 0.04271223 | 26.5947
9191.515 | 4.211538 | 0.04429148 | 26.59201
9195.375 | 4.211409 | 0.04175156 | 26.60118
9199.234 | 4.211472 | 0.04313409 | 26.59337
9203.093 | 4.211501 | 0.04151158 | 26.59691
9206.968 | 4.211438 | 0.04424525 | 26.59129
9210.828 | 4.211194 | 0.04426112 | 26.59181
9214.687 | 4.211502 | 0.04327618 | 26.59993
9218.546 | 4.211629 | 0.04348595 | 26.59645
9222.437 | 4.211185 | 0.04862336 | 26.6004
9226.296 | 4.211404 | 0.04342655 | 26.60522
9230.156 | 4.211532 | 0.04319238 | 26.60552
9234.015 | 4.21181 | 0.04232027 | 26.61097
9237.89 | 4.211503 | 0.04318625 | 26.6018
9241.75 | 4.211327 | 0.04251589 | 26.59779
9245.609 | 4.211499 | 0.04029074 | 26.59818
9249.468 | 4.211559 | 0.04259147 | 26.60379
9253.328 | 4.211543 | 0.0443092 | 26.60234
9257.203 | 4.211455 | 0.04303212 | 26.60016
9261.062 | 4.211801 | 0.04389075 | 26.59589
9264.937 | 4.211529 | 0.04178228 | 26.60175
9268.796 | 4.211592 | 0.04242022 | 26.60434
9272.656 | 4.211516 | 0.04350022 | 26.60744
9276.515 | 4.211578 | 0.0451356 | 26.61422
9280.375 | 4.211482 | 0.04339335 | 26.60519
9284.25 | 4.211564 | 0.0424643 | 26.60409
9288.125 | 4.211459 | 0.04400613 | 26.60293
9291.984 | 4.211731 | 0.04253209 | 26.60776
9295.843 | 4.211827 | 0.04244668 | 26.5957
9299.703 | 4.211572 | 0.04125482 | 26.59617
9303.562 | 4.211446 | 0.04245437 | 26.59259
9307.421 | 4.21193 | 0.04316064 | 26.60151
9311.296 | 4.211782 | 0.04238015 | 26.59578
9315.156 | 4.211765 | 0.04216185 | 26.59746
9319.046 | 4.211731 | 0.04405108 | 26.5926
9322.906 | 4.211817 | 0.04397876 | 26.58988
9326.781 | 4.211477 | 0.04238923 | 26.59288
9330.64 | 4.21168 | 0.04390729 | 26.59446
9334.5 | 4.211886 | 0.041207 | 26.58551
9338.359 | 4.211665 | 0.04134737 | 26.58281
9342.218 | 4.211869 | 0.04133018 | 26.58794
9346.078 | 4.211693 | 0.0419307 | 26.59296
9349.937 | 4.211674 | 0.04189822 | 26.59066
9353.812 | 4.211644 | 0.04436969 | 26.5874
9357.687 | 4.211691 | 0.04172527 | 26.58602
9361.546 | 4.211741 | 0.04204202 | 26.59037
9365.406 | 4.211787 | 0.0410517 | 26.59222
9369.265 | 4.211928 | 0.040639 | 26.58008
9373.125 | 4.211566 | 0.04373142 | 26.59165
9376.984 | 4.211686 | 0.04142579 | 26.58771
9380.843 | 4.211779 | 0.04283301 | 26.59565
9384.718 | 4.211866 | 0.04477672 | 26.58805
9388.578 | 4.211922 | 0.04222905 | 26.58456
9392.437 | 4.211873 | 0.04174187 | 26.58471
9396.296 | 4.211742 | 0.04229062 | 26.59441
9400.156 | 4.211586 | 0.04334314 | 26.5972
9404.031 | 4.211856 | 0.04206254 | 26.59023
9407.89 | 4.211632 | 0.04285474 | 26.6001
9411.75 | 4.211551 | 0.041819 | 26.59259
9415.64 | 4.211791 | 0.04122564 | 26.58583
9419.5 | 4.211817 | 0.04376048 | 26.58535
9423.359 | 4.212078 | 0.04000157 | 26.58498
9427.218 | 4.211755 | 0.0443758 | 26.58363
9431.078 | 4.211878 | 0.04219398 | 26.57167
9434.937 | 4.211944 | 0.04414932 | 26.58009
9438.796 | 4.211963 | 0.04315308 | 26.5786
9442.656 | 4.211786 | 0.04087614 | 26.57954
9446.515 | 4.211931 | 0.0409962 | 26.57038
9450.39 | 4.212018 | 0.04187378 | 26.57878
9454.25 | 4.211997 | 0.04009093 | 26.58641
9458.109 | 4.21225 | 0.04290089 | 26.58227
9461.968 | 4.212025 | 0.04041821 | 26.58723
9465.828 | 4.212133 | 0.03882504 | 26.58529
9469.687 | 4.212083 | 0.04150412 | 26.58561
9473.546 | 4.212205 | 0.04070648 | 26.58858
9477.421 | 4.211919 | 0.04206303 | 26.58762
9481.281 | 4.212094 | 0.04151808 | 26.58662
9485.156 | 4.212164 | 0.04293008 | 26.58233
9489.015 | 4.212225 | 0.04032933 | 26.57899
9492.875 | 4.212248 | 0.04249562 | 26.58185
9496.734 | 4.212355 | 0.04273136 | 26.58294
9500.593 | 4.211796 | 0.04170599 | 26.57738
9504.5 | 4.212096 | 0.04116873 | 26.58159
9508.375 | 4.212084 | 0.04225029 | 26.58316
9512.187 | 4.212081 | 0.04031409 | 26.57405
9516.015 | 4.212209 | 0.04178885 | 26.57937
9519.937 | 4.212104 | 0.04356653 | 26.58337
9523.796 | 4.21212 | 0.04141022 | 26.57741
9527.609 | 4.212072 | 0.04062278 | 26.57778
9531.437 | 4.212009 | 0.04237375 | 26.57705
9535.328 | 4.212298 | 0.04026445 | 26.57711
9539.171 | 4.212106 | 0.04391657 | 26.57579
9543.062 | 4.212186 | 0.04148602 | 26.56725
9546.906 | 4.212095 | 0.0436175 | 26.57845
9550.859 | 4.212204 | 0.04392179 | 26.57672
9554.765 | 4.212122 | 0.04181617 | 26.58168
9558.593 | 4.212115 | 0.04353847 | 26.57514
9562.468 | 4.212303 | 0.04009524 | 26.58072
9566.296 | 4.212116 | 0.0427288 | 26.56483
9570.218 | 4.212111 | 0.04179687 | 26.57861
9574.125 | 4.21242 | 0.04198294 | 26.5762
9578.078 | 4.212271 | 0.04342839 | 26.57463
9581.89 | 4.212128 | 0.0428385 | 26.57224
9585.843 | 4.212254 | 0.04259276 | 26.56783
9589.687 | 4.212394 | 0.04171579 | 26.57266
9593.546 | 4.212251 | 0.04063442 | 26.57507
9597.406 | 4.21233 | 0.04187794 | 26.5731
9601.296 | 4.212164 | 0.03941657 | 26.57333
9605.109 | 4.212326 | 0.04002184 | 26.57523
9608.968 | 4.212446 | 0.04048736 | 26.56932
9612.843 | 4.21217 | 0.04131471 | 26.56596
9616.656 | 4.212494 | 0.04176447 | 26.56946
9620.531 | 4.212299 | 0.04212182 | 26.57022
9624.437 | 4.212532 | 0.04270015 | 26.56987
9628.187 | 4.212084 | 0.04146514 | 26.56301
9632 | 4.212095 | 0.03919595 | 26.56778
9635.75 | 4.212657 | 0.04299566 | 26.56369
9639.515 | 4.21257 | 0.03842746 | 26.56417
9643.328 | 4.212408 | 0.04073187 | 26.56554
9647.078 | 4.212584 | 0.04174142 | 26.56896
9650.843 | 4.212687 | 0.03867911 | 26.56304
9654.656 | 4.212218 | 0.04098726 | 26.57326
9658.406 | 4.212472 | 0.0413703 | 26.566
9662.171 | 4.212642 | 0.03911927 | 26.559
9665.968 | 4.212536 | 0.03887826 | 26.56591
9669.718 | 4.212311 | 0.039476 | 26.56024
9673.484 | 4.212442 | 0.04047397 | 26.5724
9677.281 | 4.21254 | 0.04181007 | 26.57211
9681.031 | 4.212545 | 0.04152404 | 26.57337
9684.796 | 4.21243 | 0.04293625 | 26.57236
9688.609 | 4.212593 | 0.04164245 | 26.57426
9692.359 | 4.212449 | 0.04211379 | 26.57134
9696.109 | 4.212731 | 0.03867912 | 26.5665
9699.937 | 4.212652 | 0.04108436 | 26.56006
9703.75 | 4.212538 | 0.04210418 | 26.5609
9707.484 | 4.212668 | 0.04133357 | 26.57148
9711.25 | 4.212718 | 0.03952754 | 26.57722
9715.093 | 4.212567 | 0.0395154 | 26.5729
9718.828 | 4.212765 | 0.04108012 | 26.57504
9722.593 | 4.212378 | 0.04346668 | 26.57755
9726.406 | 4.212694 | 0.04084438 | 26.57766
9730.156 | 4.213075 | 0.03829674 | 26.58159
9733.921 | 4.212371 | 0.03980982 | 26.58321
9737.734 | 4.212482 | 0.0390152 | 26.58684
9741.468 | 4.212638 | 0.04180759 | 26.5817
9745.234 | 4.212503 | 0.04191901 | 26.57386
9749.046 | 4.212776 | 0.03926677 | 26.57677
9752.796 | 4.212676 | 0.04085675 | 26.57853
9756.562 | 4.212821 | 0.03807774 | 26.56627
9760.375 | 4.212759 | 0.04082546 | 26.56914
9764.125 | 4.212589 | 0.04202718 | 26.556
9767.875 | 4.21233 | 0.04038392 | 26.56678
9771.687 | 4.213041 | 0.03483248 | 26.56528
9775.437 | 4.212942 | 0.03607181 | 26.57572
9779.187 | 4.212846 | 0.04159399 | 26.57074
9783 | 4.212842 | 0.0393935 | 26.57023
9786.75 | 4.212735 | 0.04107797 | 26.57247
9790.515 | 4.212904 | 0.04089423 | 26.5648
9794.328 | 4.212702 | 0.04064818 | 26.56692
9798.062 | 4.212757 | 0.04104824 | 26.56459
9801.828 | 4.212823 | 0.03973437 | 26.56865
9805.64 | 4.212992 | 0.0408832 | 26.57495
9809.39 | 4.213046 | 0.04314578 | 26.57298
9813.14 | 4.212855 | 0.03960725 | 26.5815
9816.953 | 4.213236 | 0.03769846 | 26.57039
9820.703 | 4.212954 | 0.0373065 | 26.56503
9824.453 | 4.212884 | 0.04043021 | 26.56443
9828.265 | 4.213049 | 0.03852708 | 26.57349
9832.015 | 4.212864 | 0.03860801 | 26.56636
9835.765 | 4.212955 | 0.04070077 | 26.56354
9839.578 | 4.212986 | 0.04094896 | 26.56415
9843.328 | 4.212727 | 0.0405174 | 26.5652
9847.093 | 4.213117 | 0.03927589 | 26.56922
9850.906 | 4.212985 | 0.04006969 | 26.56544
9854.656 | 4.212976 | 0.03973536 | 26.56163
9858.406 | 4.212627 | 0.03878792 | 26.56415
9862.218 | 4.212868 | 0.04074314 | 26.57125
9865.968 | 4.213048 | 0.03967396 | 26.56843
9869.734 | 4.212998 | 0.03876007 | 26.56204
9873.531 | 4.213077 | 0.03883167 | 26.55686
9877.281 | 4.21296 | 0.04033994 | 26.55674
9881.046 | 4.213086 | 0.04175654 | 26.55952
9884.859 | 4.213145 | 0.03910794 | 26.56004
9888.609 | 4.213094 | 0.0388688 | 26.55373
9892.359 | 4.212947 | 0.03997324 | 26.56089
9896.171 | 4.213078 | 0.03880309 | 26.5581
9899.921 | 4.213189 | 0.04065146 | 26.55554
9903.687 | 4.213028 | 0.04057142 | 26.56747
9907.5 | 4.21308 | 0.04056268 | 26.57101
9911.25 | 4.213094 | 0.0404917 | 26.56897
9915.046 | 4.213315 | 0.04048287 | 26.568
9918.812 | 4.213092 | 0.04058398 | 26.56447
9922.625 | 4.213004 | 0.04135622 | 26.56503
9926.375 | 4.213269 | 0.04068629 | 26.56053
9930.375 | 4.213078 | 0.044584 | 26.56474
9934.14 | 4.213137 | 0.03936792 | 26.57484
9937.89 | 4.213436 | 0.04027113 | 26.57261
9941.75 | 4.213184 | 0.03938508 | 26.56581
9945.562 | 4.213158 | 0.03954703 | 26.56827
9949.312 | 4.213508 | 0.04082962 | 26.56275
9953.078 | 4.213221 | 0.04053702 | 26.56143
9956.906 | 4.213348 | 0.04010688 | 26.56056
9960.718 | 4.213474 | 0.04020151 | 26.55889
9964.468 | 4.213258 | 0.03910527 | 26.56653
9968.234 | 4.213407 | 0.0399826 | 26.55794
9972.046 | 4.213344 | 0.04376327 | 26.55663
9975.796 | 4.21342 | 0.03962091 | 26.5602
9979.546 | 4.213371 | 0.03939151 | 26.56069
9983.375 | 4.213239 | 0.041892 | 26.56072
9987.109 | 4.212933 | 0.03915702 | 26.55388
9990.875 | 4.213366 | 0.03898922 | 26.56422
9994.687 | 4.212877 | 0.03953014 | 26.56581
9998.437 | 4.213337 | 0.03970398 | 26.56554
10002.203 | 4.213458 | 0.04007365 | 26.56336
10006.078 | 4.213126 | 0.03904356 | 26.5704
10009.89 | 4.213341 | 0.03978397 | 26.56536
10013.64 | 4.213358 | 0.03824209 | 26.56644
10017.39 | 4.213243 | 0.03881824 | 26.56392
10021.203 | 4.213554 | 0.03992964 | 26.56684
10024.953 | 4.213646 | 0.03908309 | 26.56939
10028.718 | 4.213616 | 0.03814706 | 26.57512
10032.546 | 4.213288 | 0.03854259 | 26.57047
10036.359 | 4.213254 | 0.0414439 | 26.56101
10040.109 | 4.213238 | 0.03949434 | 26.55342
10043.875 | 4.213438 | 0.03765444 | 26.55916
10047.687 | 4.21336 | 0.04012758 | 26.56825
10051.437 | 4.213546 | 0.03666886 | 26.57197
10055.203 | 4.213584 | 0.04111619 | 26.56868
10059.015 | 4.213447 | 0.037762 | 26.56847
10062.765 | 4.21358 | 0.03688356 | 26.55762
10066.531 | 4.213593 | 0.03738703 | 26.55956
10070.375 | 4.213465 | 0.03902552 | 26.56226
10074.125 | 4.213684 | 0.03906553 | 26.56499
10077.89 | 4.213464 | 0.04052866 | 26.56139
10081.703 | 4.213432 | 0.04117796 | 26.5629
10085.531 | 4.213644 | 0.03851063 | 26.55357
10089.281 | 4.213666 | 0.03866933 | 26.55998
10093.031 | 4.213673 | 0.04073637 | 26.56245
10096.859 | 4.213579 | 0.03796475 | 26.56215
10100.671 | 4.213758 | 0.03879774 | 26.56549
10104.437 | 4.213657 | 0.03660587 | 26.55596
10108.187 | 4.213504 | 0.04074112 | 26.55543
10112.015 | 4.213772 | 0.03735478 | 26.55371
10115.828 | 4.213746 | 0.03642904 | 26.55429
10119.578 | 4.213714 | 0.03913755 | 26.56077
10123.343 | 4.213743 | 0.03924092 | 26.5561
10127.156 | 4.213751 | 0.03976476 | 26.55862
10130.984 | 4.213882 | 0.03800428 | 26.55792
10134.734 | 4.21363 | 0.03836831 | 26.55444
10138.5 | 4.213771 | 0.03957577 | 26.55414
10142.312 | 4.213662 | 0.03682246 | 26.55989
10146.062 | 4.21386 | 0.03970444 | 26.55164
10149.828 | 4.213831 | 0.03971154 | 26.54677
10153.64 | 4.213821 | 0.03820638 | 26.547
10157.39 | 4.213657 | 0.03895902 | 26.55278
10161.156 | 4.213911 | 0.03695289 | 26.55325
10164.968 | 4.213655 | 0.03690263 | 26.555
10168.718 | 4.214107 | 0.03777172 | 26.56465
10172.484 | 4.213803 | 0.03697466 | 26.56167
10176.296 | 4.21389 | 0.03982199 | 26.54582
10180.046 | 4.213976 | 0.03812868 | 26.55882
10183.796 | 4.213827 | 0.03732537 | 26.56623
10187.625 | 4.213852 | 0.03862439 | 26.55032
10191.437 | 4.213703 | 0.03972728 | 26.55646
10195.187 | 4.213919 | 0.03682748 | 26.55354
10198.953 | 4.214059 | 0.03823898 | 26.55169
10202.781 | 4.214098 | 0.03690395 | 26.5476
10206.546 | 4.213976 | 0.03676553 | 26.55442
10210.312 | 4.214023 | 0.03448684 | 26.55338
10214.125 | 4.213959 | 0.03916818 | 26.54925
10217.875 | 4.214086 | 0.03625287 | 26.55523
10221.64 | 4.213984 | 0.03944265 | 26.5571
10225.468 | 4.214139 | 0.03834582 | 26.55153
10229.218 | 4.214018 | 0.03748381 | 26.5488
10232.984 | 4.214006 | 0.03516533 | 26.54762
10236.812 | 4.214314 | 0.03818881 | 26.54453
10240.625 | 4.213879 | 0.0377638 | 26.54788
10244.375 | 4.214002 | 0.03732663 | 26.55156
10248.156 | 4.213937 | 0.03816945 | 26.55273
10251.968 | 4.214082 | 0.04047753 | 26.55991
10255.828 | 4.214066 | 0.03908953 | 26.56332
10259.609 | 4.214166 | 0.03834792 | 26.56169
10263.39 | 4.214282 | 0.03680443 | 26.55982
10267.203 | 4.214203 | 0.03869933 | 26.5654
10270.906 | 4.214035 | 0.03738634 | 26.56061
10274.609 | 4.214169 | 0.03717713 | 26.55536
10278.328 | 4.214269 | 0.0383328 | 26.56619
10282.015 | 4.214011 | 0.03961341 | 26.57119
10285.718 | 4.214127 | 0.03651143 | 26.56715
10289.421 | 4.214183 | 0.03796301 | 26.57039
10293.125 | 4.214096 | 0.03600347 | 26.56865
10296.812 | 4.214255 | 0.03695893 | 26.56896
10300.515 | 4.214233 | 0.03770004 | 26.55875
10304.218 | 4.214264 | 0.03901369 | 26.56109
10307.937 | 4.21416 | 0.03686327 | 26.56196
10311.656 | 4.214288 | 0.03793203 | 26.55284
10315.39 | 4.214111 | 0.03557969 | 26.55379
10319.093 | 4.21425 | 0.03723992 | 26.55285
10322.796 | 4.214307 | 0.03746746 | 26.55464
10326.5 | 4.214192 | 0.03594731 | 26.5485
10330.187 | 4.214174 | 0.03960562 | 26.5597
10333.89 | 4.21442 | 0.03740708 | 26.56197
10337.593 | 4.214576 | 0.03608317 | 26.55737
10341.296 | 4.211131 | 0.01869003 | 26.54381
10344.937 | 4.20346 | -0.002813965 | 26.56337
10348.515 | 4.205335 | -0.003042044 | 26.57504
10352.171 | 4.206025 | -0.001517869 | 26.57661
10355.828 | 4.206073 | -0.002878951 | 26.59119
10359.406 | 4.206526 | -0.00130939 | 26.59202
10363.062 | 4.206362 | 0.0001434827 | 26.58848
10366.687 | 4.20643 | 0.0003783935 | 26.58686
10370.296 | 4.206228 | -0.00132871 | 26.58345
10373.875 | 4.206511 | -0.001266602 | 26.58653
10377.531 | 4.206449 | -0.001131109 | 26.57929
10381.171 | 4.206579 | -0.002133876 | 26.58186
10384.781 | 4.206463 | 7.342339e-05 | 26.58484
10388.359 | 4.206521 | -0.001106982 | 26.57387
10392.015 | 4.206478 | -0.001880711 | 26.57653
10395.703 | 4.206336 | -0.001841649 | 26.57647
10399.265 | 4.206466 | -0.001095178 | 26.57793
10402.953 | 4.206196 | -0.0008818236 | 26.57612
10406.609 | 4.206445 | -0.00250963 | 26.58572
10410.187 | 4.206376 | -0.001116955 | 26.58457
10413.828 | 4.206445 | -0.0002767175 | 26.58309
10417.484 | 4.206427 | -0.0001953587 | 26.57971
10421.062 | 4.206282 | -0.002135452 | 26.57654
10424.703 | 4.206298 | -0.001030175 | 26.57266
10428.343 | 4.206308 | -0.002158097 | 26.57222
10432.015 | 4.206471 | -0.002216387 | 26.57707
10435.796 | 4.206387 | -0.00100205 | 26.58151
10439.625 | 4.206166 | -0.003578288 | 26.57593
10443.296 | 4.206271 | -0.0005136552 | 26.56802
10446.937 | 4.206244 | -0.001268551 | 26.56537
10450.546 | 4.206428 | -0.00276271 | 26.56428
10454.125 | 4.206168 | -0.001149194 | 26.56559
10457.765 | 4.206208 | -0.0003953427 | 26.56235
10461.406 | 4.206197 | -0.0009795027 | 26.57089
10465.015 | 4.206117 | -0.002031057 | 26.56886
10468.593 | 4.206013 | 0.000489604 | 26.56542
10472.25 | 4.206215 | -0.0006969211 | 26.56182
10475.937 | 4.206221 | -0.002004412 | 26.56406
10479.5 | 4.206056 | -0.0006543785 | 26.55656

## 充电80
时间(s) | 电压(V) | 电流(A) | 温度(°C)
0 | 3.306343 | -0.003033481 | 26.49517
2.532 | 2.95071 | -2.256091 | 26.49519
6.813 | 3.504036 | 1.487624 | 26.53183
10.86 | 3.530193 | 1.492393 | 26.59824
14.922 | 3.548965 | 1.490658 | 26.65495
19 | 3.565263 | 1.490054 | 26.70099
23.141 | 3.579513 | 1.49111 | 26.74263
27.235 | 3.593078 | 1.489768 | 26.76359
31.344 | 3.605804 | 1.487607 | 26.80322
35.469 | 3.617851 | 1.493108 | 26.82107
39.579 | 3.628938 | 1.492471 | 26.83437
43.688 | 3.64011 | 1.491497 | 26.84498
47.797 | 3.649996 | 1.493462 | 26.85756
51.891 | 3.659871 | 1.490432 | 26.87553
56 | 3.669271 | 1.490934 | 26.88599
60.11 | 3.678475 | 1.491643 | 26.88697
64.25 | 3.686968 | 1.491465 | 26.89269
68.329 | 3.695706 | 1.491837 | 26.89576
72.438 | 3.70349 | 1.488399 | 26.89887
76.547 | 3.71123 | 1.490761 | 26.88583
80.657 | 3.719045 | 1.491826 | 26.87626
84.766 | 3.726245 | 1.489525 | 26.883
88.829 | 3.733201 | 1.493501 | 26.88231
92.938 | 3.74007 | 1.489017 | 26.88708
97 | 3.746542 | 1.489722 | 26.88384
101.063 | 3.753099 | 1.489 | 26.87211
105.125 | 3.75926 | 1.491281 | 26.87927
109.172 | 3.765328 | 1.492563 | 26.88595
113.235 | 3.771132 | 1.490824 | 26.88554
117.282 | 3.776997 | 1.488784 | 26.87896
121.391 | 3.78288 | 1.488395 | 26.87156
125.469 | 3.78814 | 1.487571 | 26.86312
129.579 | 3.793507 | 1.491411 | 26.8672
133.641 | 3.79872 | 1.495517 | 26.85352
137.766 | 3.803999 | 1.489677 | 26.85143
141.829 | 3.808817 | 1.490299 | 26.84799
145.938 | 3.813808 | 1.489138 | 26.85622
150.047 | 3.81887 | 1.487725 | 26.84929
154.125 | 3.823567 | 1.492362 | 26.83866
158.172 | 3.827789 | 1.48973 | 26.84249
162.235 | 3.832503 | 1.489969 | 26.8404
166.297 | 3.836851 | 1.489506 | 26.84393
170.36 | 3.840966 | 1.489397 | 26.83654
174.422 | 3.844999 | 1.490729 | 26.8314
178.469 | 3.849217 | 1.488803 | 26.82339
182.532 | 3.853321 | 1.489428 | 26.81714
186.625 | 3.857403 | 1.492726 | 26.81368
190.672 | 3.861184 | 1.492848 | 26.82159
194.75 | 3.865213 | 1.491365 | 26.80704
198.813 | 3.868676 | 1.489742 | 26.80308
202.907 | 3.872499 | 1.491235 | 26.80503
206.954 | 3.875751 | 1.493413 | 26.79945
211 | 3.879501 | 1.489762 | 26.79761
215.063 | 3.882679 | 1.492414 | 26.78602
219.11 | 3.885699 | 1.491422 | 26.78057
223.188 | 3.889324 | 1.492912 | 26.77282
227.25 | 3.892572 | 1.493066 | 26.77072
231.297 | 3.895805 | 1.489656 | 26.7744
235.36 | 3.898993 | 1.491558 | 26.77306
239.422 | 3.901791 | 1.491343 | 26.77262
243.485 | 3.904526 | 1.488443 | 26.76647
247.532 | 3.907356 | 1.489416 | 26.76765
251.579 | 3.90961 | 1.492687 | 26.76084
255.61 | 3.912426 | 1.49112 | 26.75981
259.657 | 3.914571 | 1.494468 | 26.76017
263.797 | 3.916796 | 1.489368 | 26.75772
267.829 | 3.918685 | 1.490431 | 26.75193
271.891 | 3.920569 | 1.491601 | 26.74746
275.938 | 3.922331 | 1.494504 | 26.7416
280 | 3.924103 | 1.490862 | 26.73806
284.047 | 3.925386 | 1.490663 | 26.74459
288.11 | 3.926877 | 1.490549 | 26.7463
292.157 | 3.928102 | 1.490201 | 26.73581
296.204 | 3.929092 | 1.487755 | 26.73276
300.25 | 3.93039 | 1.492554 | 26.73794
304.329 | 3.930975 | 1.48953 | 26.73634
308.407 | 3.931936 | 1.492746 | 26.73901
312.485 | 3.933072 | 1.489369 | 26.72549
316.563 | 3.933652 | 1.489523 | 26.72972
320.625 | 3.934697 | 1.492321 | 26.73546
324.704 | 3.935324 | 1.487929 | 26.73463
328.813 | 3.935647 | 1.490286 | 26.74818
332.891 | 3.936519 | 1.492195 | 26.73887
336.954 | 3.937128 | 1.490651 | 26.73805
341.032 | 3.938172 | 1.493651 | 26.73255
345.11 | 3.938565 | 1.488958 | 26.73403
349.157 | 3.939248 | 1.487727 | 26.73788
353.188 | 3.939806 | 1.488283 | 26.7468
357.235 | 3.940335 | 1.49128 | 26.73957
361.282 | 3.941603 | 1.487772 | 26.74177
365.329 | 3.941813 | 1.494346 | 26.74878
369.391 | 3.942568 | 1.491846 | 26.74934
373.469 | 3.943094 | 1.489392 | 26.74672
377.61 | 3.943647 | 1.489873 | 26.74359
381.672 | 3.944467 | 1.491757 | 26.7516
385.704 | 3.945039 | 1.491656 | 26.76622
389.75 | 3.945863 | 1.490793 | 26.75883
393.797 | 3.946514 | 1.49197 | 26.75735
397.844 | 3.947189 | 1.49123 | 26.7622
401.907 | 3.947817 | 1.492001 | 26.76164
405.985 | 3.948754 | 1.491554 | 26.76358
410.063 | 3.949165 | 1.494164 | 26.75906
414.157 | 3.950037 | 1.494772 | 26.76837
418.266 | 3.950424 | 1.49315 | 26.77345
422.344 | 3.951616 | 1.488315 | 26.77274
426.407 | 3.951864 | 1.48913 | 26.78523
430.516 | 3.953083 | 1.490486 | 26.784
434.563 | 3.953492 | 1.490313 | 26.79729
438.625 | 3.954448 | 1.487844 | 26.79223
442.672 | 3.955175 | 1.491632 | 26.787
446.735 | 3.955765 | 1.488441 | 26.79085
450.782 | 3.956112 | 1.489463 | 26.7936
454.844 | 3.956798 | 1.487455 | 26.80516
458.891 | 3.957867 | 1.49106 | 26.79722
462.954 | 3.958654 | 1.492603 | 26.7985
467 | 3.959269 | 1.491019 | 26.81064
471.032 | 3.960082 | 1.491296 | 26.81738
475.079 | 3.960896 | 1.491043 | 26.82455
479.125 | 3.96152 | 1.491282 | 26.83338
483.204 | 3.9625 | 1.49198 | 26.83395
487.266 | 3.962655 | 1.489504 | 26.82857
491.344 | 3.963435 | 1.489375 | 26.84534
495.391 | 3.964511 | 1.494447 | 26.85992
499.454 | 3.964703 | 1.491759 | 26.85502
503.485 | 3.965827 | 1.491286 | 26.85946
507.563 | 3.966253 | 1.490968 | 26.85795
511.641 | 3.967119 | 1.491804 | 26.86777
515.719 | 3.967782 | 1.494475 | 26.8635
519.797 | 3.968792 | 1.491779 | 26.87472
523.86 | 3.969368 | 1.490874 | 26.87773
527.938 | 3.969958 | 1.493605 | 26.87354
532.047 | 3.970774 | 1.488129 | 26.88227
536.125 | 3.971755 | 1.491816 | 26.88586
540.204 | 3.972061 | 1.4901 | 26.89045
544.282 | 3.973061 | 1.49151 | 26.89555
548.344 | 3.97356 | 1.488899 | 26.89668
552.422 | 3.974198 | 1.492151 | 26.91837
556.469 | 3.975123 | 1.494122 | 26.90597
560.532 | 3.975538 | 1.491264 | 26.91365
564.563 | 3.976187 | 1.495257 | 26.9132
568.641 | 3.977084 | 1.488532 | 26.91858
572.719 | 3.977841 | 1.491452 | 26.92308
576.797 | 3.978324 | 1.491413 | 26.91879
580.86 | 3.979099 | 1.492292 | 26.94067
584.938 | 3.979581 | 1.490775 | 26.94408
589.016 | 3.980375 | 1.489474 | 26.95193
593.125 | 3.981207 | 1.489678 | 26.94779
597.204 | 3.981548 | 1.49195 | 26.94679
601.282 | 3.982161 | 1.491371 | 26.9557
605.344 | 3.982954 | 1.487347 | 26.95604
609.422 | 3.983887 | 1.488667 | 26.96424
613.532 | 3.984575 | 1.490636 | 26.96958
617.594 | 3.98511 | 1.492536 | 26.97583
621.641 | 3.985777 | 1.492247 | 26.9833
625.688 | 3.986424 | 1.492916 | 26.98989
629.735 | 3.986697 | 1.494178 | 26.98783
633.813 | 3.98745 | 1.490627 | 26.99333
637.891 | 3.988401 | 1.493602 | 26.99773
641.954 | 3.989068 | 1.493653 | 27.00144
646.032 | 3.989552 | 1.492554 | 26.9989
650.11 | 3.990258 | 1.490682 | 27.00295
654.204 | 3.991168 | 1.492651 | 27.01009
658.313 | 3.991336 | 1.492627 | 27.02146
662.391 | 3.992189 | 1.490138 | 27.02363
666.469 | 3.992709 | 1.490983 | 27.02266
670.532 | 3.993805 | 1.48889 | 27.02725
674.61 | 3.994336 | 1.486861 | 27.03817
678.688 | 3.994728 | 1.491638 | 27.03888
682.782 | 3.995344 | 1.493793 | 27.03645
686.829 | 3.995914 | 1.490073 | 27.04744
690.875 | 3.996809 | 1.493747 | 27.05236
694.922 | 3.997452 | 1.491609 | 27.06399
698.969 | 3.998143 | 1.490999 | 27.05929
703.016 | 3.998624 | 1.489198 | 27.06581
707.079 | 3.999049 | 1.491308 | 27.07668
711.157 | 3.999844 | 1.491202 | 27.07809
715.235 | 4.00016 | 1.49131 | 27.07405
719.313 | 4.000892 | 1.492778 | 27.08169
723.422 | 4.001457 | 1.491245 | 27.08979
727.5 | 4.002044 | 1.492142 | 27.10305
731.563 | 4.00273 | 1.493394 | 27.10465
735.641 | 4.003516 | 1.491295 | 27.12018
739.719 | 4.003907 | 1.492814 | 27.11788
743.797 | 4.004496 | 1.491136 | 27.1259
747.875 | 4.004905 | 1.491756 | 27.12212
751.969 | 4.005715 | 1.494895 | 27.12933
756.047 | 4.006293 | 1.49301 | 27.14034
760.125 | 4.00656 | 1.491928 | 27.14047
764.188 | 4.007266 | 1.492331 | 27.15089
768.266 | 4.007806 | 1.488455 | 27.15778
772.344 | 4.008371 | 1.49025 | 27.16692
776.438 | 4.008638 | 1.489894 | 27.17616
780.547 | 4.009585 | 1.492711 | 27.17098
784.625 | 4.00978 | 1.490978 | 27.17312
788.704 | 4.010186 | 1.488324 | 27.19057
792.782 | 4.011188 | 1.490709 | 27.18302
796.86 | 4.011269 | 1.490872 | 27.18802
800.922 | 4.012106 | 1.493116 | 27.19548
805 | 4.01244 | 1.492653 | 27.19368
809.094 | 4.013218 | 1.492441 | 27.20083
813.204 | 4.013771 | 1.49539 | 27.20616
817.282 | 4.013777 | 1.490027 | 27.21855
821.36 | 4.014668 | 1.491329 | 27.22005
825.469 | 4.014763 | 1.493429 | 27.22538
829.547 | 4.015715 | 1.491791 | 27.22135
833.625 | 4.015808 | 1.491029 | 27.22464
837.704 | 4.016166 | 1.495819 | 27.22671
841.766 | 4.016576 | 1.490926 | 27.22965
845.844 | 4.01714 | 1.491747 | 27.23937
849.922 | 4.017278 | 1.490442 | 27.23606
854 | 4.017729 | 1.492519 | 27.24832
858.094 | 4.018297 | 1.492345 | 27.24836
862.204 | 4.018481 | 1.49121 | 27.24446
866.282 | 4.019195 | 1.490501 | 27.25092
870.36 | 4.019725 | 1.489178 | 27.25985
874.422 | 4.020109 | 1.493214 | 27.25809
878.5 | 4.020268 | 1.491565 | 27.26399
882.579 | 4.02065 | 1.488341 | 27.25813
886.657 | 4.021299 | 1.492618 | 27.26773
890.766 | 4.021544 | 1.49156 | 27.28243
894.844 | 4.021682 | 1.490647 | 27.27747
898.907 | 4.022279 | 1.49125 | 27.29667
902.985 | 4.022663 | 1.490767 | 27.30099
907.063 | 4.022961 | 1.493514 | 27.29737
911.141 | 4.023418 | 1.496415 | 27.29798
915.204 | 4.023571 | 1.488904 | 27.30604
919.313 | 4.023885 | 1.489348 | 27.31382
923.391 | 4.024604 | 1.492882 | 27.31503
927.469 | 4.024578 | 1.493034 | 27.31688
931.532 | 4.025064 | 1.492482 | 27.31179
935.61 | 4.025522 | 1.494043 | 27.31783
939.75 | 4.025923 | 1.491169 | 27.3255
943.891 | 4.026124 | 1.494145 | 27.33087
947.969 | 4.02651 | 1.489931 | 27.3427
952.047 | 4.026654 | 1.48945 | 27.33902
956.125 | 4.02701 | 1.490622 | 27.34926
960.188 | 4.02728 | 1.491394 | 27.3505
964.266 | 4.027583 | 1.489765 | 27.35834
968.344 | 4.028128 | 1.491517 | 27.35716
972.422 | 4.028298 | 1.491716 | 27.35789
976.532 | 4.028461 | 1.490593 | 27.36699
980.61 | 4.028851 | 1.490786 | 27.37437
984.688 | 4.029321 | 1.493535 | 27.38488
988.766 | 4.029476 | 1.491186 | 27.37905
992.829 | 4.03 | 1.492923 | 27.38356
996.907 | 4.030291 | 1.491807 | 27.3916
1000.985 | 4.030382 | 1.491161 | 27.40213
1005.063 | 4.030794 | 1.491739 | 27.39345
1009.157 | 4.03107 | 1.4902 | 27.39682
1013.266 | 4.03135 | 1.492272 | 27.40056
1017.344 | 4.031828 | 1.487619 | 27.40881
1021.422 | 4.032089 | 1.491021 | 27.4176
1025.5 | 4.032229 | 1.489523 | 27.42381
1029.563 | 4.03228 | 1.492246 | 27.43413
1033.641 | 4.03281 | 1.493036 | 27.43808
1037.75 | 4.032974 | 1.493385 | 27.44085
1041.829 | 4.033285 | 1.492235 | 27.44364
1045.891 | 4.033775 | 1.490241 | 27.45299
1049.969 | 4.034278 | 1.490123 | 27.45439
1054.047 | 4.034692 | 1.493021 | 27.44412
1058.125 | 4.034487 | 1.488828 | 27.45747
1062.188 | 4.034931 | 1.4926 | 27.46241
1066.266 | 4.03478 | 1.488287 | 27.47143
1070.375 | 4.035438 | 1.49173 | 27.47584
1074.454 | 4.035675 | 1.492253 | 27.47872
1078.5 | 4.035918 | 1.487664 | 27.48296
1082.61 | 4.03631 | 1.491967 | 27.48263
1086.657 | 4.036522 | 1.492049 | 27.49597
1090.688 | 4.03709 | 1.491383 | 27.49176
1094.75 | 4.037108 | 1.48911 | 27.50103
1098.782 | 4.03737 | 1.490788 | 27.50855
1102.86 | 4.037582 | 1.49128 | 27.50808
1106.938 | 4.037844 | 1.491931 | 27.51136
1111.016 | 4.038135 | 1.489325 | 27.51549
1115.094 | 4.038759 | 1.491985 | 27.53001
1119.204 | 4.039197 | 1.491797 | 27.52474
1123.266 | 4.038868 | 1.490023 | 27.53957
1127.344 | 4.039257 | 1.492902 | 27.54063
1131.422 | 4.03967 | 1.492297 | 27.54134
1135.5 | 4.040211 | 1.487422 | 27.53567
1139.579 | 4.04012 | 1.493138 | 27.556
1143.657 | 4.040727 | 1.489439 | 27.55829
1147.75 | 4.04102 | 1.491376 | 27.5673
1151.829 | 4.041252 | 1.490166 | 27.57583
1155.907 | 4.041607 | 1.491797 | 27.58048
1159.969 | 4.042036 | 1.487981 | 27.59244
1164.047 | 4.042272 | 1.490575 | 27.58962
1168.125 | 4.042375 | 1.494539 | 27.58317
1172.204 | 4.042656 | 1.492345 | 27.59508
1176.266 | 4.043031 | 1.49014 | 27.59817
1180.375 | 4.043619 | 1.490588 | 27.60237
1184.454 | 4.043521 | 1.490704 | 27.60481
1188.532 | 4.043967 | 1.492533 | 27.61562
1192.61 | 4.044256 | 1.493817 | 27.6127
1196.688 | 4.044643 | 1.492416 | 27.61652
1200.75 | 4.045167 | 1.489731 | 27.62129
1204.829 | 4.045072 | 1.492672 | 27.62448
1208.875 | 4.045754 | 1.493831 | 27.62939
1212.938 | 4.045748 | 1.490915 | 27.63569
1217.047 | 4.046018 | 1.488765 | 27.63926
1221.079 | 4.046548 | 1.492166 | 27.64722
1225.125 | 4.046531 | 1.490692 | 27.65534
1229.188 | 4.047098 | 1.493695 | 27.65255
1233.235 | 4.047162 | 1.488894 | 27.65006
1237.297 | 4.047558 | 1.493984 | 27.65795
1241.344 | 4.047771 | 1.489626 | 27.65843
1245.407 | 4.048422 | 1.491882 | 27.67198
1249.485 | 4.048138 | 1.490216 | 27.67045
1253.547 | 4.048856 | 1.491867 | 27.67632
1257.594 | 4.049248 | 1.493348 | 27.69196
1261.625 | 4.049485 | 1.48968 | 27.69504
1265.688 | 4.049845 | 1.488814 | 27.70286
1269.719 | 4.049917 | 1.491442 | 27.70973
1273.797 | 4.050426 | 1.490306 | 27.71621
1277.875 | 4.05049 | 1.492168 | 27.71599
1281.985 | 4.051063 | 1.491999 | 27.71897
1286.063 | 4.05145 | 1.489534 | 27.72606
1290.141 | 4.051622 | 1.490556 | 27.72543
1294.204 | 4.052231 | 1.489887 | 27.72877
1298.282 | 4.052457 | 1.48953 | 27.73275
1302.36 | 4.052634 | 1.489118 | 27.73349
1306.438 | 4.05273 | 1.490732 | 27.75159
1310.5 | 4.05322 | 1.491392 | 27.7546
1314.61 | 4.053668 | 1.488774 | 27.76073
1318.688 | 4.0539 | 1.49142 | 27.77272
1322.766 | 4.054307 | 1.491904 | 27.76285
1326.844 | 4.054604 | 1.488604 | 27.77381
1330.907 | 4.054793 | 1.49193 | 27.77907
1334.985 | 4.055386 | 1.49382 | 27.78344
1339.063 | 4.056007 | 1.492156 | 27.78034
1343.141 | 4.055712 | 1.491967 | 27.78589
1347.25 | 4.056136 | 1.49225 | 27.7905
1351.344 | 4.056543 | 1.491011 | 27.79297
1355.469 | 4.056997 | 1.490366 | 27.80255
1359.516 | 4.057691 | 1.489423 | 27.80505
1363.61 | 4.057547 | 1.491489 | 27.81404
1367.719 | 4.058094 | 1.49207 | 27.82104
1371.797 | 4.058255 | 1.491847 | 27.82161
1375.875 | 4.058394 | 1.490846 | 27.81783
1379.938 | 4.059168 | 1.489767 | 27.82602
1384.016 | 4.059384 | 1.490122 | 27.83482
1388.094 | 4.059594 | 1.489917 | 27.8285
1392.172 | 4.059586 | 1.490209 | 27.8396
1396.282 | 4.060188 | 1.486818 | 27.84432
1400.36 | 4.060628 | 1.490634 | 27.85397
1404.422 | 4.060888 | 1.491389 | 27.86593
1408.5 | 4.061053 | 1.489667 | 27.87314
1412.579 | 4.06162 | 1.493793 | 27.87519
1416.657 | 4.06206 | 1.493861 | 27.88728
1420.735 | 4.062111 | 1.489277 | 27.89099
1424.797 | 4.06228 | 1.489929 | 27.88513
1428.907 | 4.063024 | 1.486824 | 27.89014
1432.985 | 4.063003 | 1.487106 | 27.90059
1437.063 | 4.063365 | 1.488403 | 27.90619
1441.141 | 4.063885 | 1.490226 | 27.91779
1445.219 | 4.064047 | 1.488 | 27.91371
1449.297 | 4.06437 | 1.490616 | 27.92068
1453.36 | 4.064797 | 1.491273 | 27.92923
1457.438 | 4.065064 | 1.489227 | 27.93833
1461.547 | 4.064907 | 1.494778 | 27.93813
1465.625 | 4.065649 | 1.494683 | 27.9497
1469.704 | 4.066053 | 1.493157 | 27.95902
1473.782 | 4.066182 | 1.489535 | 27.96204
1477.86 | 4.066693 | 1.491682 | 27.95974
1482.016 | 4.066959 | 1.491802 | 27.95539
1486.079 | 4.067192 | 1.494041 | 27.97766
1490.141 | 4.067551 | 1.49117 | 27.98507
1494.204 | 4.067807 | 1.490639 | 27.99328
1498.266 | 4.068335 | 1.492718 | 28.00126
1502.344 | 4.068301 | 1.49362 | 28.01001
1506.422 | 4.068786 | 1.492661 | 28.00874
1510.5 | 4.068928 | 1.492526 | 28.00942
1514.579 | 4.069406 | 1.490272 | 28.01234
1518.657 | 4.070132 | 1.494303 | 28.00666
1522.719 | 4.069838 | 1.49065 | 28.01258
1526.829 | 4.070553 | 1.492685 | 28.02021
1530.907 | 4.070717 | 1.491523 | 28.02907
1534.985 | 4.071005 | 1.489038 | 28.02423
1539.063 | 4.071258 | 1.489469 | 28.03917
1543.141 | 4.07164 | 1.49169 | 28.05403
1547.219 | 4.072017 | 1.49088 | 28.05839
1551.282 | 4.072346 | 1.489197 | 28.06235
1555.36 | 4.072677 | 1.490232 | 28.07399
1559.438 | 4.072845 | 1.492616 | 28.07554
1563.5 | 4.073285 | 1.494216 | 28.08925
1567.563 | 4.073492 | 1.490049 | 28.09053
1571.657 | 4.073788 | 1.490146 | 28.10544
1575.766 | 4.074034 | 1.491601 | 28.09974
1579.844 | 4.074294 | 1.491966 | 28.10592
1583.922 | 4.074796 | 1.492696 | 28.11587
1588 | 4.074959 | 1.492165 | 28.12489
1592.079 | 4.075232 | 1.491172 | 28.13184
1596.141 | 4.075543 | 1.491678 | 28.13553
1600.25 | 4.076056 | 1.49114 | 28.13062
1604.329 | 4.076402 | 1.490906 | 28.1373
1608.407 | 4.076771 | 1.492975 | 28.13561
1612.485 | 4.077021 | 1.49036 | 28.13648
1616.547 | 4.077029 | 1.494079 | 28.14122
1620.625 | 4.077564 | 1.490568 | 28.15004
1624.704 | 4.077954 | 1.490427 | 28.15283
1628.782 | 4.07807 | 1.489985 | 28.16161
1632.891 | 4.078517 | 1.49211 | 28.16864
1636.969 | 4.078735 | 1.490669 | 28.16872
1641.047 | 4.079086 | 1.49337 | 28.16959
1645.11 | 4.079445 | 1.491267 | 28.17385
1649.188 | 4.079672 | 1.490648 | 28.17928
1653.266 | 4.080072 | 1.494535 | 28.18447
1657.344 | 4.080438 | 1.490802 | 28.19035
1661.407 | 4.08082 | 1.48699 | 28.19657
1665.516 | 4.081026 | 1.491783 | 28.20319
1669.594 | 4.08142 | 1.491339 | 28.21732
1673.672 | 4.081822 | 1.488398 | 28.21364
1677.75 | 4.081922 | 1.491735 | 28.22306
1681.922 | 4.082085 | 1.491996 | 28.2383
1685.969 | 4.082781 | 1.491099 | 28.24508
1690.016 | 4.08268 | 1.49022 | 28.24822
1694.094 | 4.083369 | 1.489531 | 28.25503
1698.141 | 4.083505 | 1.488705 | 28.26019
1702.204 | 4.084075 | 1.490609 | 28.25053
1706.25 | 4.08397 | 1.494988 | 28.26017
1710.329 | 4.084359 | 1.492576 | 28.27345
1714.407 | 4.085009 | 1.48962 | 28.27941
1718.485 | 4.085178 | 1.492366 | 28.28188
1722.563 | 4.085807 | 1.493233 | 28.2818
1726.625 | 4.08584 | 1.491035 | 28.29306
1730.704 | 4.086 | 1.4951 | 28.29673
1734.782 | 4.08692 | 1.492518 | 28.3012
1738.86 | 4.087109 | 1.490048 | 28.32536
1742.969 | 4.087344 | 1.488122 | 28.32026
1747.047 | 4.08763 | 1.491981 | 28.32153
1751.125 | 4.087704 | 1.492456 | 28.32167
1755.188 | 4.087735 | 1.493401 | 28.32686
1759.266 | 4.088329 | 1.491817 | 28.3269
1763.344 | 4.088463 | 1.493414 | 28.33217
1767.422 | 4.088849 | 1.490976 | 28.33655
1771.532 | 4.089078 | 1.49225 | 28.35201
1775.61 | 4.089433 | 1.492297 | 28.34942
1779.688 | 4.089983 | 1.492795 | 28.36124
1783.75 | 4.090192 | 1.491574 | 28.35991
1787.829 | 4.090485 | 1.493509 | 28.37083
1791.907 | 4.09092 | 1.490771 | 28.37466
1795.985 | 4.091157 | 1.489805 | 28.38979
1800.063 | 4.09155 | 1.489513 | 28.4001
1804.172 | 4.092142 | 1.492529 | 28.39786
1808.407 | 4.092363 | 1.491307 | 28.39509
1812.469 | 4.092637 | 1.492621 | 28.40566
1816.516 | 4.093017 | 1.493147 | 28.42149
1820.563 | 4.093375 | 1.492283 | 28.42473
1824.688 | 4.093814 | 1.489708 | 28.42011
1828.797 | 4.093876 | 1.490988 | 28.43109
1832.875 | 4.094444 | 1.491159 | 28.43728
1836.954 | 4.094699 | 1.487481 | 28.43962
1841.032 | 4.094888 | 1.489229 | 28.44539
1845.11 | 4.095357 | 1.491434 | 28.45056
1849.188 | 4.095548 | 1.493231 | 28.46209
1853.25 | 4.095956 | 1.489643 | 28.45819
1857.36 | 4.096269 | 1.492412 | 28.46428
1861.438 | 4.096663 | 1.49305 | 28.47013
1865.516 | 4.096973 | 1.487205 | 28.47188
1869.594 | 4.09739 | 1.492243 | 28.47818
1873.672 | 4.097879 | 1.489877 | 28.48428
1877.735 | 4.098405 | 1.490768 | 28.4984
1881.813 | 4.098383 | 1.491775 | 28.50488
1885.891 | 4.098909 | 1.49116 | 28.50689
1890 | 4.099159 | 1.488053 | 28.51887
1894.079 | 4.099681 | 1.489735 | 28.52615
1898.157 | 4.10011 | 1.492372 | 28.52127
1902.219 | 4.10008 | 1.490669 | 28.53667
1906.297 | 4.100474 | 1.491225 | 28.53913
1910.375 | 4.100998 | 1.492051 | 28.53688
1914.454 | 4.10134 | 1.487806 | 28.53952
1918.516 | 4.101666 | 1.491107 | 28.54586
1922.625 | 4.102006 | 1.492881 | 28.55415
1926.704 | 4.102599 | 1.492778 | 28.56093
1930.844 | 4.102721 | 1.490219 | 28.56994
1934.922 | 4.103102 | 1.488982 | 28.57365
1938.985 | 4.103532 | 1.492532 | 28.5802
1943.063 | 4.103818 | 1.488411 | 28.5762
1947.125 | 4.104387 | 1.49268 | 28.5713
1951.204 | 4.104636 | 1.491562 | 28.57905
1955.282 | 4.104767 | 1.489944 | 28.58542
1959.36 | 4.105209 | 1.490759 | 28.59319
1963.422 | 4.105619 | 1.489547 | 28.59451
1967.5 | 4.105884 | 1.490832 | 28.60626
1971.61 | 4.10648 | 1.4903 | 28.61077
1975.688 | 4.106947 | 1.493088 | 28.62747
1979.766 | 4.107269 | 1.493033 | 28.63511
1983.844 | 4.107739 | 1.488859 | 28.64186
1987.907 | 4.107915 | 1.489223 | 28.64753
1991.985 | 4.108137 | 1.489756 | 28.64896
1996.063 | 4.108714 | 1.491697 | 28.65846
2000.172 | 4.109009 | 1.489346 | 28.65801
2004.25 | 4.1094 | 1.490692 | 28.65978
2008.313 | 4.109776 | 1.490022 | 28.66734
2012.391 | 4.110303 | 1.48952 | 28.67414
2016.469 | 4.110417 | 1.494664 | 28.68283
2020.547 | 4.110758 | 1.490828 | 28.69001
2024.61 | 4.111229 | 1.493457 | 28.69316
2028.688 | 4.111755 | 1.490493 | 28.70004
2032.797 | 4.112144 | 1.490179 | 28.71047
2036.875 | 4.112624 | 1.489712 | 28.706
2040.922 | 4.112888 | 1.489685 | 28.71256
2045.032 | 4.113323 | 1.488747 | 28.72474
2049.141 | 4.113746 | 1.491865 | 28.72574
2052.313
2056.375 | 4.114295 | 1.492563 | 28.74119
2060.454 | 4.114949 | 1.489202 | 28.75006
2062.547

## 阻抗摘要
循环编号 | Re(Ω) | Rct(Ω) | 环境温度(°C)
1 | 0.09083978 | 0.1391668 | 24
3 | 0.08548334 | 0.1095148 | 24
13 | 0.1043018 | 0.1393357 | 24
15 | 0.1072214 | 0.1278196 | 24
17 | 0.1021512 | 0.131586 | 24
19 | 0.1027692 | 0.1241744 | 24
28 | 0.104316 | 0.132211 | 24
30 | 0.1038116 | 0.1231617 | 24
32 | 0.09958451 | 0.1293834 | 24
34 | 0.09980356 | 0.1205652 | 24
44 | 0.09801915 | 0.1256105 | 24
46 | 0.0995068 | 0.1197169 | 24
48 | 0.09871074 | 0.1239498 | 24
50 | 0.1001855 | 0.1193863 | 24
60 | 0.09821474 | 0.1260032 | 24
62 | 0.09770405 | 0.1172166 | 24
63 | 0.0963491 | 0.1143572 | 24
65 | 0.09755612 | 0.1184451 | 24
75 | 0.09653918 | 0.1267598 | 24
77 | 0.09996526 | 0.1196123 | 24
79 | 0.09969227 | 0.1248543 | 24