## 总体摘要
循环编号 | 类型 | 环境温度 | 数据点数 | 平均电压(V) | 最大电压(V) | 最小电压(V) | 平均电流(A) | Re(Ω) | Rct(Ω)
1 | discharge | 24 | 190 | 3.117877 | 3.854275 | 2.170439 | -1.993351
3 | charge | 24 | 3787 | 4.162871 | 4.201781 | 2.985992 | 0.6359405
5 | discharge | 24 | 338 | 3.302276 | 4.185182 | 2.184439 | -1.978748
6 | charge | 24 | 3688 | 4.164238 | 4.201909 | 3.089068 | 0.6139305
7 | discharge | 24 | 337 | 3.329499 | 4.191236 | 2.171668 | -1.96097
8 | charge | 24 | 3592 | 4.164046 | 4.201715 | 3.1286 | 0.6170812
9 | discharge | 24 | 335 | 3.349383 | 4.190305 | 2.182463 | -1.936625
10 | charge | 24 | 3491 | 4.164746 | 4.201906 | 3.163048 | 0.6129188
11 | discharge | 24 | 332 | 3.354132 | 4.190368 | 2.097942 | -1.929699
12 | charge | 24 | 3537 | 4.166254 | 4.201759 | 3.172854 | 0.595302
13 | discharge | 24 | 329 | 3.369692 | 4.189899 | 2.17748 | -1.886135
15 | charge | 24 | 3462 | 4.169103 | 4.201948 | 3.187398 | 0.5819187
17 | discharge | 24 | 326 | 3.372907 | 4.185998 | 2.164719 | -1.878797
18 | charge | 24 | 3425 | 4.168741 | 4.202813 | 3.202296 | 0.5764607
19 | discharge | 24 | 325 | 3.376976 | 4.191867 | 2.168518 | -1.872392
20 | charge | 24 | 3375 | 4.168289 | 4.201823 | 3.206738 | 0.5754273
21 | discharge | 24 | 323 | 3.37911 | 4.188531 | 2.159913 | -1.85906
22 | charge | 24 | 3307 | 4.168469 | 4.201748 | 3.209452 | 0.5726153
23 | discharge | 24 | 321 | 3.384562 | 4.188376 | 2.188985 | -1.845581
24 | charge | 24 | 3263 | 4.168854 | 4.201744 | 3.213093 | 0.5661174
25 | discharge | 24 | 319 | 3.383129 | 4.187976 | 2.161328 | -1.844481
27 | charge | 24 | 3204 | 4.170196 | 4.201808 | 3.200441 | 0.565266
29 | discharge | 24 | 317 | 3.386095 | 4.185168 | 2.140456 | -1.843538
30 | charge | 24 | 3147 | 4.168833 | 4.201874 | 3.215193 | 0.5640226
31 | discharge | 24 | 315 | 3.391648 | 4.187928 | 2.17094 | -1.829693
32 | charge | 24 | 3127 | 4.169596 | 4.202974 | 3.213835 | 0.558412
33 | discharge | 24 | 313 | 3.391415 | 4.187887 | 2.153156 | -1.828691
34 | charge | 24 | 3077 | 4.169421 | 4.202675 | 3.214419 | 0.5554745
35 | discharge | 24 | 311 | 3.396413 | 4.18657 | 2.18252 | -1.814675
36 | charge | 24 | 3024 | 4.169849 | 4.201766 | 3.217909 | 0.5519383
37 | discharge | 24 | 310 | 3.403052 | 4.186558 | 2.188496 | -1.80752
39 | charge | 24 | 2989 | 4.170664 | 4.201891 | 3.208395 | 0.5492679
41 | discharge | 24 | 309 | 3.400265 | 4.18438 | 2.100543 | -1.826293
42 | charge | 24 | 2943 | 4.168112 | 4.201755 | 3.218352 | 0.5598328
43 | discharge | 24 | 309 | 3.402154 | 4.187836 | 2.112962 | -1.839529
44 | charge | 24 | 2901 | 4.167085 | 4.202698 | 3.219346 | 0.5625603
45 | discharge | 24 | 306 | 3.407207 | 4.187676 | 2.165923 | -1.804748
46 | charge | 24 | 2874 | 4.169635 | 4.202618 | 3.219849 | 0.5476353
47 | discharge | 24 | 303 | 3.404574 | 4.186174 | 2.148786 | -1.795992
48 | charge | 24 | 2851 | 4.169647 | 4.2019 | 3.221664 | 0.5405229
49 | discharge | 24 | 301 | 3.406747 | 4.183452 | 2.176305 | -1.781271
51 | charge | 24 | 2790 | 4.172408 | 4.201956 | 3.210429 | 0.5399652
53 | discharge | 24 | 301 | 3.327595 | 4.171109 | 2.11933 | -1.942232
55 | charge | 24 | 2688 | 4.159619 | 4.202918 | 3.122629 | 0.614506
57 | discharge | 24 | 302 | 3.387013 | 4.183529 | 2.150997 | -1.868815
58 | charge | 24 | 2718 | 4.165141 | 4.202697 | 3.206698 | 0.5791797
59 | discharge | 24 | 300 | 3.393848 | 4.188331 | 2.114281 | -1.840602
60 | charge | 24 | 2695 | 4.167033 | 4.202718 | 3.21588 | 0.563409
61 | discharge | 24 | 298 | 3.402076 | 4.186644 | 2.180155 | -1.812591
62 | charge | 24 | 2662 | 4.168565 | 4.202003 | 3.217928 | 0.5554445
63 | discharge | 24 | 296 | 3.400466 | 4.187574 | 2.109657 | -1.811039
64 | charge | 24 | 2647 | 4.168784 | 4.202681 | 3.220347 | 0.5535095
65 | discharge | 24 | 294 | 3.403081 | 4.187295 | 2.130642 | -1.809784
67 | charge | 24 | 2624 | 4.169844 | 4.201772 | 3.211127 | 0.5470652
69 | discharge | 24 | 293 | 3.407053 | 4.183702 | 2.178787 | -1.802109
70 | charge | 24 | 2581 | 4.168672 | 4.201832 | 3.22214 | 0.5504672
71 | discharge | 24 | 291 | 3.406028 | 4.187349 | 2.120815 | -1.800816
72 | charge | 24 | 2532 | 4.168991 | 4.202921 | 3.222937 | 0.550139
73 | discharge | 24 | 290 | 3.408175 | 4.186485 | 2.132634 | -1.778878
74 | charge | 24 | 2541 | 4.170638 | 4.202043 | 3.223634 | 0.5385683
75 | discharge | 24 | 288 | 3.405126 | 4.186538 | 2.080806 | -1.777651
76 | charge | 24 | 2509 | 4.171056 | 4.202212 | 3.2234 | 0.5378771
77 | discharge | 24 | 286 | 3.409764 | 4.187165 | 2.153621 | -1.775791
79 | charge | 24 | 2481 | 4.172621 | 4.20268 | 3.21636 | 0.5340104
81 | discharge | 24 | 285 | 3.41048 | 4.18556 | 2.163866 | -1.781934
82 | charge | 24 | 2452 | 4.170477 | 4.20293 | 3.226479 | 0.5398942
83 | discharge | 24 | 284 | 3.410249 | 4.187112 | 2.110862 | -1.774039
84 | charge | 24 | 2429 | 4.171271 | 4.202782 | 3.225081 | 0.5384242
85 | discharge | 24 | 282 | 3.414436 | 4.187954 | 2.188936 | -1.758159
86 | charge | 24 | 2424 | 4.172449 | 4.201944 | 3.226397 | 0.5259201
87 | discharge | 24 | 281 | 3.408669 | 4.186573 | 2.076995 | -1.764462
88 | charge | 24 | 2388 | 4.172137 | 4.202023 | 3.225668 | 0.5305816
89 | discharge | 24 | 279 | 3.411832 | 4.18735 | 2.138331 | -1.762473
91 | charge | 24 | 2368 | 4.173381 | 4.202854 | 3.217124 | 0.5259331
93 | discharge | 24 | 280 | 3.412314 | 4.185028 | 2.16329 | -1.785223
94 | charge | 24 | 2320 | 4.169244 | 4.202754 | 3.225349 | 0.5452279
95 | discharge | 24 | 279 | 3.405525 | 4.186258 | 2.01176 | -1.806117
96 | charge | 24 | 2265 | 4.167681 | 4.203698 | 3.225948 | 0.5589277
97 | discharge | 24 | 277 | 3.412773 | 4.186399 | 2.162344 | -1.789897
98 | charge | 24 | 2286 | 4.169743 | 4.202279 | 3.225879 | 0.5404218
99 | discharge | 24 | 275 | 3.415931 | 4.185933 | 2.1922 | -1.75886
100 | charge | 24 | 2249 | 4.171786 | 4.202071 | 3.227897 | 0.5372395
101 | discharge | 24 | 273 | 3.414462 | 4.187335 | 2.160349 | -1.756948
103 | charge | 24 | 2274 | 4.173673 | 4.20282 | 3.216776 | 0.5222126
105 | discharge | 24 | 274 | 3.3922 | 4.176474 | 2.165521 | -1.853554
107 | charge | 24 | 2211 | 4.167446 | 4.202941 | 3.209655 | 0.5717222
109 | discharge | 24 | 275 | 3.397212 | 4.186547 | 2.071491 | -1.846906
110 | charge | 24 | 2186 | 4.165811 | 4.203015 | 3.219759 | 0.5695166
111 | discharge | 24 | 274 | 3.407734 | 4.186836 | 2.16 | -1.80972
112 | charge | 24 | 1040
113 | discharge | 24 | 308 | 3.305028 | 4.267805 | 2.070237 | -1.951674
115 | charge | 24 | 2155 | 4.159552 | 4.201982 | 3.077508 | 0.6103129
117 | discharge | 24 | 273 | 3.350291 | 4.183147 | 2.051325 | -1.920877
118 | charge | 24 | 2158 | 4.16341 | 4.202032 | 3.168285 | 0.5876173
119 | discharge | 24 | 271 | 3.378826 | 4.186094 | 2.1261 | -1.875632
120 | charge | 24 | 2132 | 4.166802 | 4.202062 | 3.205917 | 0.5673675
121 | discharge | 24 | 270 | 3.390518 | 4.186907 | 2.189556 | -1.837524
122 | charge | 24 | 2165 | 4.168521 | 4.204026 | 3.214834 | 0.5477549
123 | discharge | 24 | 270 | 3.387527 | 4.185562 | 2.074341 | -1.837692
124 | charge | 24 | 2115 | 4.167272 | 4.202908 | 3.214719 | 0.5615469
125 | discharge | 24 | 269 | 3.391182 | 4.18654 | 2.126573 | -1.844732
127 | charge | 24 | 2087 | 4.167223 | 4.202833 | 3.206069 | 0.5634231
129 | discharge | 24 | 268 | 3.390836 | 4.182888 | 2.06274 | -1.836355
130 | charge | 24 | 2082 | 4.166784 | 4.202773 | 3.214904 | 0.5583327
131 | discharge | 24 | 266 | 3.396934 | 4.183578 | 2.103038 | -1.804848
132 | charge | 24 | 2064 | 4.169261 | 4.202754 | 3.218138 | 0.5494919
133 | discharge | 24 | 265 | 3.399491 | 4.186336 | 2.124476 | -1.796526
134 | charge | 24 | 2057 | 4.169673 | 4.202888 | 3.217405 | 0.5424961
135 | discharge | 24 | 264 | 3.398148 | 4.184762 | 2.060131 | -1.788026
136 | charge | 24 | 2035 | 4.169566 | 4.202981 | 3.218258 | 0.5428514
137 | discharge | 24 | 263 | 3.398882 | 4.185022 | 2.066308 | -1.79449
139 | charge | 24 | 2061 | 4.171228 | 4.202503 | 3.208038 | 0.5334916
141 | discharge | 24 | 263 | 3.39793 | 4.183906 | 2.063118 | -1.810046
142 | charge | 24 | 1985 | 4.167717 | 4.202722 | 3.218531 | 0.5546754
143 | discharge | 24 | 262 | 3.398724 | 4.184781 | 2.015578 | -1.801574
144 | charge | 24 | 1999 | 4.169081 | 4.203011 | 3.216652 | 0.5444191
145 | discharge | 24 | 260 | 3.408027 | 4.184573 | 2.182521 | -1.753452
146 | charge | 24 | 1984 | 4.172389 | 4.202831 | 3.21854 | 0.5304439
147 | discharge | 24 | 258 | 3.407631 | 4.186222 | 2.177635 | -1.751322
148 | charge | 24 | 1976 | 4.173076 | 4.202759 | 3.220167 | 0.5246063
149 | discharge | 24 | 257 | 3.407886 | 4.185646 | 2.16755 | -1.742528
151 | charge | 24 | 1997 | 4.175675 | 4.203084 | 3.212115 | 0.5128989
153 | discharge | 24 | 258 | 3.400388 | 4.184966 | 2.023598 | -1.782671
154 | charge | 24 | 1941 | 4.16911 | 4.203627 | 3.218768 | 0.535363
155 | discharge | 24 | 257 | 3.407662 | 4.18133 | 2.184011 | -1.774082
156 | charge | 24 | 1906 | 4.1697 | 4.203158 | 3.21861 | 0.5481699
157 | discharge | 24 | 256 | 3.403253 | 4.186951 | 2.039258 | -1.780984
158 | charge | 24 | 1918 | 4.171127 | 4.203922 | 3.218512 | 0.5359395
159 | discharge | 24 | 254 | 3.406174 | 4.185725 | 2.099981 | -1.747182
160 | charge | 24 | 1915 | 4.172874 | 4.202816 | 3.220948 | 0.5199256
161 | discharge | 24 | 253 | 3.404974 | 4.183616 | 2.063137 | -1.738144
163 | charge | 24 | 1930 | 4.175264 | 4.20299 | 3.212342 | 0.5117366
165 | discharge | 24 | 255 | 3.358077 | 4.173251 | 2.120763 | -1.882415
167 | charge | 24 | 1886 | 4.166386 | 4.203295 | 3.182371 | 0.57339
169 | discharge | 24 | 257 | 3.382501 | 4.184029 | 2.191708 | -1.852402
170 | charge | 24 | 1855 | 4.165442 | 4.203748 | 3.203117 | 0.5731086
171 | discharge | 24 | 254 | 3.390087 | 4.185456 | 2.120389 | -1.826531
172 | charge | 24 | 1851 | 4.167699 | 4.203092 | 3.209675 | 0.5553002
173 | discharge | 24 | 252 | 3.392979 | 4.183582 | 2.063004 | -1.792964
174 | charge | 24 | 1856 | 4.169888 | 4.203175 | 3.211817 | 0.5404248
175 | discharge | 24 | 251 | 3.400527 | 4.18316 | 2.181152 | -1.767953
176 | charge | 24 | 1857 | 4.171962 | 4.203656 | 3.21366 | 0.5287856
177 | discharge | 24 | 250 | 3.400992 | 4.18459 | 2.155432 | -1.758495
179 | charge | 24 | 1861 | 4.17434 | 4.202797 | 3.20609 | 0.5210564
181 | discharge | 24 | 250 | 3.395963 | 4.183915 | 2.067161 | -1.791362
182 | charge | 24 | 1754 | 4.169366 | 4.202374 | 3.212758 | 0.5592457
183 | discharge | 24 | 250 | 3.39963 | 4.184717 | 2.123337 | -1.791322
184 | charge | 24 | 1793 | 4.168967 | 4.202993 | 3.214838 | 0.5470263
185 | discharge | 24 | 248 | 3.398317 | 4.184251 | 2.032509 | -1.773409
186 | charge | 24 | 1809 | 4.171408 | 4.203069 | 3.214156 | 0.5263269
187 | discharge | 24 | 247 | 3.39854 | 4.182749 | 2.010096 | -1.747695
188 | charge | 24 | 1797 | 4.172561 | 4.203 | 3.214593 | 0.5195322
189 | discharge | 24 | 245 | 3.406547 | 4.182152 | 2.184505 | -1.729078
191 | charge | 24 | 1819 | 4.176216 | 4.202908 | 3.206876 | 0.5058559
193 | discharge | 24 | 245 | 3.406778 | 4.183324 | 2.199132 | -1.72909
194 | charge | 24 | 1791 | 4.174697 | 4.203756 | 3.219412 | 0.5115988
195 | discharge | 24 | 244 | 3.404421 | 4.18535 | 2.125616 | -1.736086
196 | charge | 24 | 1786 | 4.173966 | 4.203092 | 3.217358 | 0.5090797
197 | discharge | 24 | 243 | 3.402014 | 4.182766 | 2.059593 | -1.726685
198 | charge | 24 | 1785 | 4.174104 | 4.201954 | 3.217847 | 0.5037882
199 | discharge | 24 | 242 | 3.40893 | 4.181823 | 2.196716 | -1.717168
200 | charge | 24 | 1783 | 4.175747 | 4.202278 | 3.218984 | 0.5023358
201 | discharge | 24 | 241 | 3.407512 | 4.18573 | 2.179169 | -1.724343
203 | charge | 24 | 1773 | 4.176458 | 4.202747 | 3.209379 | 0.4985198
205 | discharge | 24 | 240 | 3.401225 | 4.180938 | 2.072918 | -1.731402
206 | charge | 24 | 1764 | 4.175425 | 4.203174 | 3.217244 | 0.504533
207 | discharge | 24 | 240 | 3.401934 | 4.185671 | 2.058554 | -1.731537
208 | charge | 24 | 1751 | 4.175361 | 4.202951 | 3.218353 | 0.5032826
209 | discharge | 24 | 239 | 3.408099 | 4.184781 | 2.185928 | -1.721793
210 | charge | 24 | 1746 | 4.175831 | 4.202925 | 3.2191 | 0.4995708
211 | discharge | 24 | 238 | 3.401259 | 4.184777 | 2.047929 | -1.72899
212 | charge | 24 | 1736 | 4.175879 | 4.203191 | 3.218356 | 0.5004872
213 | discharge | 24 | 237 | 3.400119 | 4.18492 | 2.028233 | -1.736379
215 | charge | 24 | 1732 | 4.176623 | 4.203185 | 3.207158 | 0.498218
217 | discharge | 24 | 237 | 3.404438 | 4.181327 | 2.128945 | -1.719165
218 | charge | 24 | 1714 | 4.175852 | 4.202834 | 3.218917 | 0.500602
219 | discharge | 24 | 236 | 3.402776 | 4.184467 | 2.08078 | -1.726547
220 | charge | 24 | 1704 | 4.175945 | 4.201954 | 3.219319 | 0.5025174
221 | discharge | 24 | 236 | 3.407661 | 4.185699 | 2.181787 | -1.726629
222 | charge | 24 | 1688 | 4.17617 | 4.202926 | 3.219526 | 0.5068971
223 | discharge | 24 | 236 | 3.406219 | 4.188177 | 2.160043 | -1.743977
224 | charge | 24 | 1675 | 4.173418 | 4.203682 | 3.220813 | 0.5089457
225 | discharge | 24 | 236 | 3.403484 | 4.181899 | 2.057874 | -1.743895
227 | charge | 24 | 1694 | 4.174691 | 4.203275 | 3.206411 | 0.5040745
229 | discharge | 24 | 234 | 3.401644 | 4.180083 | 2.054578 | -1.723933
230 | charge | 24 | 1675 | 4.174857 | 4.201919 | 3.217581 | 0.5001127
231 | discharge | 24 | 232 | 3.4011 | 4.182178 | 2.061072 | -1.721573
232 | charge | 24 | 1676 | 4.176416 | 4.203835 | 3.218174 | 0.4940353
233 | discharge | 24 | 231 | 3.406246 | 4.184112 | 2.176963 | -1.711517
234 | charge | 24 | 1668 | 4.176803 | 4.203171 | 3.220249 | 0.4881853
235 | discharge | 24 | 232 | 3.40461 | 4.182954 | 2.123117 | -1.721826
236 | charge | 24 | 1660 | 4.176164 | 4.202862 | 3.218656 | 0.4973028
237 | discharge | 24 | 231 | 3.397837 | 4.185232 | 1.992729 | -1.746403
239 | charge | 24 | 1649 | 4.176348 | 4.203673 | 3.208723 | 0.50236
241 | discharge | 24 | 230 | 3.395865 | 4.183604 | 1.967757 | -1.753634
242 | charge | 24 | 1631 | 4.174744 | 4.203045 | 3.216604 | 0.5076892
243 | discharge | 24 | 229 | 3.402926 | 4.184748 | 2.124352 | -1.726532
244 | charge | 24 | 1636 | 4.176685 | 4.203108 | 3.217751 | 0.4943216
245 | discharge | 24 | 228 | 3.405285 | 4.184813 | 2.181714 | -1.716297
246 | charge | 24 | 1632 | 4.176651 | 4.203081 | 3.21904 | 0.4884663
247 | discharge | 24 | 227 | 3.400763 | 4.182816 | 2.08754 | -1.724104
248 | charge | 24 | 1628 | 4.176054 | 4.202637 | 3.218798 | 0.4897353
249 | discharge | 24 | 228 | 3.40113 | 4.182087 | 2.06896 | -1.734239
251 | charge | 24 | 1621 | 4.176494 | 4.204032 | 3.207872 | 0.4953908
253 | discharge | 24 | 228 | 3.399331 | 4.181559 | 2.059629 | -1.751963
254 | charge | 24 | 1576 | 4.173189 | 4.203982 | 3.218526 | 0.512936
255 | discharge | 24 | 227 | 3.398152 | 4.182529 | 1.995387 | -1.741661
256 | charge | 24 | 1591 | 4.175184 | 4.203061 | 3.215159 | 0.5037182
257 | discharge | 24 | 225 | 3.403509 | 4.184077 | 2.152942 | -1.721352
258 | charge | 24 | 1597 | 4.177213 | 4.203377 | 3.217829 | 0.4900207
259 | discharge | 24 | 225 | 3.399022 | 4.184436 | 2.04054 | -1.721325
260 | charge | 24 | 1591 | 4.176533 | 4.20246 | 3.21653 | 0.4888256
261 | discharge | 24 | 224 | 3.405793 | 4.182198 | 2.197033 | -1.711214
263 | charge | 24 | 1582 | 4.178654 | 4.202612 | 3.210491 | 0.4874528
265 | discharge | 24 | 225 | 3.395624 | 4.182573 | 1.975665 | -1.756911
266 | charge | 24 | 1548 | 4.174198 | 4.20321 | 3.217406 | 0.5122237
267 | discharge | 24 | 225 | 3.400152 | 4.184145 | 2.083403 | -1.757472
268 | charge | 24 | 1535 | 4.173556 | 4.202869 | 3.21857 | 0.5126688
269 | discharge | 24 | 223 | 3.395401 | 4.183746 | 1.9776 | -1.754567
270 | charge | 24 | 1559 | 4.174688 | 4.204068 | 3.216336 | 0.5005653
271 | discharge | 24 | 221 | 3.397819 | 4.182565 | 2.064843 | -1.734591
272 | charge | 24 | 1554 | 4.177117 | 4.202137 | 3.218483 | 0.4924479
273 | discharge | 24 | 220 | 3.392562 | 4.184886 | 1.966576 | -1.741982
275 | charge | 24 | 1551 | 4.178777 | 4.202731 | 3.206033 | 0.4886328
277 | discharge | 24 | 220 | 3.40172 | 4.182257 | 2.171182 | -1.72403
278 | charge | 24 | 494
279 | discharge | 24 | 320 | 3.483607 | 4.444768 | 2.069253 | -1.513911
281 | charge | 24 | 1479 | 4.179357 | 4.204172 | 3.233574 | 0.4854414
283 | discharge | 24 | 222 | 3.402754 | 4.182009 | 2.142933 | -1.744864
284 | charge | 24 | 1515 | 4.174497 | 4.203088 | 3.217364 | 0.504557
285 | discharge | 24 | 220 | 3.399518 | 4.183084 | 2.066166 | -1.742277
286 | charge | 24 | 1515 | 4.17575 | 4.203689 | 3.217739 | 0.4992116
287 | discharge | 24 | 219 | 3.404895 | 4.183719 | 2.199608 | -1.731762
288 | charge | 24 | 1526 | 4.176375 | 4.203306 | 3.218233 | 0.4900211
289 | discharge | 24 | 218 | 3.398946 | 4.184086 | 2.069822 | -1.739446
290 | charge | 24 | 1514 | 4.17506 | 4.203965 | 3.216633 | 0.4903848
291 | discharge | 24 | 217 | 3.402553 | 4.180085 | 2.163759 | -1.729185
293 | charge | 24 | 1512 | 4.178308 | 4.202798 | 3.205084 | 0.4890966
295 | discharge | 24 | 216 | 3.391737 | 4.182273 | 1.966576 | -1.755205
296 | charge | 24 | 1492 | 4.17596 | 4.202873 | 3.214549 | 0.4974285
297 | discharge | 24 | 216 | 3.399164 | 4.183571 | 2.09934 | -1.737148
298 | charge | 24 | 1495 | 4.176553 | 4.202226 | 3.216539 | 0.491649
299 | discharge | 24 | 215 | 3.396152 | 4.183893 | 2.051523 | -1.745053
300 | charge | 24 | 1497 | 4.17668 | 4.203297 | 3.216141 | 0.4894168
301 | discharge | 24 | 214 | 3.399919 | 4.184006 | 2.127536 | -1.734188
302 | charge | 24 | 1492 | 4.17633 | 4.203771 | 3.216829 | 0.486306
303 | discharge | 24 | 214 | 3.39785 | 4.18191 | 2.082328 | -1.7344
305 | charge | 24 | 1485 | 4.178531 | 4.203746 | 3.20426 | 0.4870183
307 | discharge | 24 | 214 | 3.399279 | 4.181304 | 2.136562 | -1.734462
308 | charge | 24 | 1472 | 4.176125 | 4.203112 | 3.217071 | 0.4864361
309 | discharge | 24 | 213 | 3.393991 | 4.181468 | 1.994121 | -1.742257
310 | charge | 24 | 1427 | 4.176401 | 4.202841 | 3.215638 | 0.4995631
311 | discharge | 24 | 212 | 3.392073 | 4.184934 | 1.977253 | -1.750602
312 | charge | 24 | 1472 | 4.176949 | 4.203176 | 3.216486 | 0.487136
313 | discharge | 24 | 212 | 3.399111 | 4.183606 | 2.126873 | -1.731801
314 | charge | 24 | 1464 | 4.177761 | 4.202226 | 3.217413 | 0.4850476
315 | discharge | 24 | 211 | 3.395191 | 4.184982 | 2.039511 | -1.73997
317 | charge | 24 | 1458 | 4.179198 | 4.202812 | 3.20473 | 0.4850306
319 | discharge | 24 | 213 | 3.396485 | 4.181711 | 2.035821 | -1.742701
320 | charge | 24 | 1430 | 4.175478 | 4.203039 | 3.216265 | 0.5003984
321 | discharge | 24 | 213 | 3.394475 | 4.184181 | 1.973043 | -1.760998
322 | charge | 24 | 1451 | 4.174778 | 4.20261 | 3.215671 | 0.4953713
323 | discharge | 24 | 212 | 3.396433 | 4.183305 | 2.028019 | -1.751006
324 | charge | 24 | 1443 | 4.175675 | 4.203077 | 3.21622 | 0.4919121
325 | discharge | 24 | 210 | 3.391155 | 4.18309 | 1.943548 | -1.747662
326 | charge | 24 | 1439 | 4.176912 | 4.203298 | 3.214464 | 0.4885252
327 | discharge | 24 | 209 | 3.395487 | 4.184002 | 2.063691 | -1.737133
329 | charge | 24 | 1433 | 4.179187 | 4.203029 | 3.204234 | 0.4832814
331 | discharge | 24 | 199 | 3.379531 | 4.17332 | 1.943797 | -1.783351
333 | charge | 24 | 1425 | 4.175513 | 4.203289 | 3.199293 | 0.5082277
335 | discharge | 24 | 212 | 3.392303 | 4.181768 | 2.071042 | -1.770166
336 | charge | 24 | 1404 | 4.173354 | 4.204363 | 3.214973 | 0.5083901
337 | discharge | 24 | 211 | 3.400133 | 4.182301 | 2.185338 | -1.740178
338 | charge | 24 | 1421 | 4.174073 | 4.203647 | 3.215233 | 0.4875111
339 | discharge | 24 | 209 | 3.393642 | 4.178122 | 2.031006 | -1.737322
340 | charge | 24 | 1419 | 4.176182 | 4.202797 | 3.213878 | 0.488383
341 | discharge | 24 | 208 | 3.401002 | 4.181856 | 2.190661 | -1.726422
342 | charge | 24 | 1387 | 4.177513 | 4.203654 | 3.215099 | 0.4899167
343 | discharge | 24 | 206 | 3.400303 | 4.183618 | 2.14228 | -1.724199
345 | charge | 24 | 1390 | 4.179212 | 4.203596 | 3.206835 | 0.4837995
347 | discharge | 24 | 207 | 3.401426 | 4.180695 | 2.160163 | -1.735263
348 | charge | 24 | 1364 | 4.176699 | 4.203827 | 3.216442 | 0.4984717
349 | discharge | 24 | 207 | 3.393769 | 4.1847 | 1.955449 | -1.754291
350 | charge | 24 | 1357 | 4.175629 | 4.204058 | 3.214615 | 0.505432
351 | discharge | 24 | 205 | 3.402815 | 4.184264 | 2.186393 | -1.732628
352 | charge | 24 | 1362 | 4.177338 | 4.203401 | 3.217064 | 0.4901886
353 | discharge | 24 | 204 | 3.402086 | 4.183227 | 2.172563 | -1.721155
354 | charge | 24 | 1378 | 4.178052 | 4.20365 | 3.215717 | 0.4795964
355 | discharge | 24 | 203 | 3.397441 | 4.182422 | 2.107521 | -1.729325
357 | charge | 24 | 1382 | 4.180238 | 4.203031 | 3.205245 | 0.4770867
359 | discharge | 24 | 203 | 3.390015 | 4.181678 | 1.972496 | -1.748689
360 | charge | 24 | 1341 | 4.177218 | 4.203816 | 3.214185 | 0.496018
361 | discharge | 24 | 204 | 3.400059 | 4.184377 | 2.152884 | -1.74094
362 | charge | 24 | 1339 | 4.176145 | 4.203588 | 3.214546 | 0.4954248
363 | discharge | 24 | 205 | 3.398735 | 4.182088 | 2.175171 | -1.751456
364 | charge | 24 | 1370 | 4.174521 | 4.2039 | 3.217892 | 0.4887498
365 | discharge | 24 | 203 | 3.392819 | 4.181102 | 2.044212 | -1.748986
366 | charge | 24 | 1367 | 4.175544 | 4.202969 | 3.214671 | 0.4834487
367 | discharge | 24 | 201 | 3.390137 | 4.179767 | 2.030058 | -1.746341
369 | charge | 24 | 1364 | 4.179045 | 4.203143 | 3.204275 | 0.4810916
371 | discharge | 24 | 200 | 3.384491 | 4.180263 | 1.960005 | -1.754368
372 | charge | 24 | 1361 | 4.177282 | 4.202691 | 3.215003 | 0.4791649
373 | discharge | 24 | 200 | 3.392122 | 4.180992 | 2.097518 | -1.7347
374 | charge | 24 | 1358 | 4.178076 | 4.203575 | 3.218999 | 0.476155
375 | discharge | 24 | 199 | 3.389817 | 4.18198 | 2.063177 | -1.743342
376 | charge | 24 | 1351 | 4.178412 | 4.203932 | 3.219751 | 0.4775129
377 | discharge | 24 | 198 | 3.388196 | 4.183296 | 2.050195 | -1.752214
378 | charge | 24 | 1347 | 4.177994 | 4.203196 | 3.217393 | 0.4770004
379 | discharge | 24 | 197 | 3.392373 | 4.182349 | 2.142448 | -1.740656
381 | charge | 24 | 1341 | 4.180259 | 4.202919 | 3.207403 | 0.4740118
383 | discharge | 24 | 203 | 3.358127 | 4.166622 | 2.132266 | -1.848251
385 | charge | 24 | 1339 | 4.172066 | 4.203134 | 3.188531 | 0.5285063
387 | discharge | 24 | 205 | 3.364053 | 4.183047 | 1.984935 | -1.849395
388 | charge | 24 | 1324 | 4.170145 | 4.203963 | 3.198686 | 0.5264432
389 | discharge | 24 | 204 | 3.380375 | 4.180728 | 2.139408 | -1.799536
390 | charge | 24 | 1330 | 4.173152 | 4.2035 | 3.202811 | 0.5119818
391 | discharge | 24 | 203 | 3.379747 | 4.182665 | 2.045872 | -1.788342
392 | charge | 24 | 1323 | 4.174576 | 4.203016 | 3.204751 | 0.5064043
393 | discharge | 24 | 202 | 3.383745 | 4.183547 | 2.097088 | -1.77754
394 | charge | 24 | 1322 | 4.175621 | 4.203012 | 3.207574 | 0.5018827
395 | discharge | 24 | 202 | 3.382914 | 4.184556 | 2.043261 | -1.777381
397 | charge | 24 | 1318 | 4.176727 | 4.203615 | 3.196467 | 0.5035911
399 | discharge | 24 | 202 | 3.378267 | 4.183307 | 1.961939 | -1.796924
400 | charge | 24 | 1290 | 4.174216 | 4.202714 | 3.207713 | 0.5181971
401 | discharge | 24 | 200 | 3.386602 | 4.186123 | 2.09665 | -1.775205
402 | charge | 24 | 1311 | 4.177114 | 4.203314 | 3.208285 | 0.4995642
403 | discharge | 24 | 199 | 3.387348 | 4.187372 | 2.126945 | -1.763847
404 | charge | 24 | 1307 | 4.179002 | 4.203081 | 3.207576 | 0.4924647
405 | discharge | 24 | 198 | 3.383925 | 4.194441 | 2.065409 | -1.772576
406 | charge | 24 | 1304 | 4.176101 | 4.203976 | 3.208632 | 0.4837741
407 | discharge | 24 | 197 | 3.389334 | 4.178979 | 2.14823 | -1.740627
409 | charge | 24 | 1298 | 4.178921 | 4.203231 | 3.197859 | 0.4867229
411 | discharge | 24 | 198 | 3.389876 | 4.18076 | 2.158625 | -1.752333
412 | charge | 24 | 1295 | 4.17616 | 4.203343 | 3.210733 | 0.4878024
413 | discharge | 24 | 197 | 3.387535 | 4.181575 | 2.095347 | -1.761373
414 | charge | 24 | 1292 | 4.175812 | 4.203132 | 3.211243 | 0.4902203
415 | discharge | 24 | 197 | 3.386762 | 4.182056 | 2.062627 | -1.761293
416 | charge | 24 | 1288 | 4.177523 | 4.203729 | 3.209681 | 0.4916098
417 | discharge | 24 | 195 | 3.385654 | 4.185553 | 2.076505 | -1.758784
418 | charge | 24 | 1282 | 4.178646 | 4.203094 | 3.210826 | 0.4856757
419 | discharge | 24 | 195 | 3.38099 | 4.185152 | 1.978702 | -1.758253
421 | charge | 24 | 1278 | 4.179123 | 4.204037 | 3.196424 | 0.4819586
423 | discharge | 24 | 194 | 3.381603 | 4.178887 | 2.007775 | -1.746611
424 | charge | 24 | 1278 | 4.17714 | 4.203138 | 3.21012 | 0.4808687
425 | discharge | 24 | 195 | 3.382651 | 4.180212 | 1.984632 | -1.7584
426 | charge | 24 | 1257 | 4.177225 | 4.203081 | 3.210446 | 0.4967259
427 | discharge | 24 | 194 | 3.387276 | 4.185161 | 2.120505 | -1.767796
428 | charge | 24 | 1255 | 4.175178 | 4.203646 | 3.21236 | 0.4916693
429 | discharge | 24 | 193 | 3.386339 | 4.179747 | 2.082697 | -1.756045
430 | charge | 24 | 1264 | 4.178071 | 4.203084 | 3.210784 | 0.4863671
431 | discharge | 24 | 192 | 3.380898 | 4.1856 | 1.999313 | -1.7649
433 | charge | 24 | 1265 | 4.178699 | 4.202966 | 3.196207 | 0.4788349
435 | discharge | 24 | 194 | 3.374996 | 4.169799 | 2.016672 | -1.788418
437 | charge | 24 | 1262 | 4.176788 | 4.2032 | 3.196141 | 0.4988624
439 | discharge | 24 | 192 | 3.385048 | 4.180218 | 2.186417 | -1.765118
440 | charge | 24 | 1257 | 4.176636 | 4.204155 | 3.210302 | 0.4816709
441 | discharge | 24 | 191 | 3.385789 | 4.179742 | 2.16688 | -1.753336
442 | charge | 24 | 1255 | 4.17769 | 4.203121 | 3.211259 | 0.4798252
443 | discharge | 24 | 190 | 3.380809 | 4.181173 | 2.073778 | -1.762354
444 | charge | 24 | 1251 | 4.177103 | 4.204113 | 3.210554 | 0.4783752
445 | discharge | 24 | 189 | 3.385818 | 4.179418 | 2.176284 | -1.750168
446 | charge | 24 | 1245 | 4.17997 | 4.203913 | 3.211816 | 0.4808282
447 | discharge | 24 | 189 | 3.385289 | 4.192682 | 2.178495 | -1.771622
449 | charge | 24 | 1239 | 4.181418 | 4.204066 | 3.198948 | 0.4793987
451 | discharge | 24 | 188 | 3.375862 | 4.187435 | 2.003803 | -1.780847
452 | charge | 24 | 1240 | 4.177617 | 4.203305 | 3.210729 | 0.4770199
453 | discharge | 24 | 188 | 3.376646 | 4.179968 | 1.978757 | -1.759347
454 | charge | 24 | 1230 | 4.178084 | 4.203955 | 3.211098 | 0.4760781
455 | discharge | 24 | 187 | 3.383955 | 4.180528 | 2.137224 | -1.747503
456 | charge | 24 | 1231 | 4.177919 | 4.203101 | 3.211554 | 0.47157
457 | discharge | 24 | 186 | 3.378073 | 4.179166 | 2.026813 | -1.756923
458 | charge | 24 | 1229 | 4.178283 | 4.203796 | 3.21216 | 0.4736483
459 | discharge | 24 | 185 | 3.386411 | 4.180104 | 2.195575 | -1.744614
461 | charge | 24 | 1224 | 4.180368 | 4.203258 | 3.199367 | 0.4699051
463 | discharge | 24 | 185 | 3.385375 | 4.177719 | 2.198016 | -1.7446
464 | charge | 24 | 1220 | 4.178915 | 4.202827 | 3.212405 | 0.4695908
465 | discharge | 24 | 184 | 3.383195 | 4.180692 | 2.174156 | -1.753881
466 | charge | 24 | 1219 | 4.180355 | 4.203617 | 3.213193 | 0.4710586
467 | discharge | 24 | 183 | 3.370378 | 4.184108 | 1.959704 | -1.784798
468 | charge | 24 | 1216 | 4.18098 | 4.20282 | 3.210838 | 0.4769697
469 | discharge | 24 | 182 | 3.373859 | 4.193391 | 2.058849 | -1.795215
470 | charge | 24 | 1216 | 4.180546 | 4.203802 | 3.212171 | 0.4725836
471 | discharge | 24 | 182 | 3.378868 | 4.18465 | 2.14727 | -1.773281
473 | charge | 24 | 1156 | 4.180317 | 4.203982 | 3.199584 | 0.4901833
475 | discharge | 24 | 184 | 3.377519 | 4.179143 | 2.046243 | -1.798189
476 | charge | 24 | 1207 | 4.177177 | 4.203984 | 3.21093 | 0.4870528
477 | discharge | 24 | 184 | 3.37641 | 4.183823 | 2.015214 | -1.797982
478 | charge | 24 | 1196 | 4.177258 | 4.204061 | 3.211965 | 0.4866331
479 | discharge | 24 | 182 | 3.374457 | 4.183387 | 2.022058 | -1.795586
480 | charge | 24 | 1201 | 4.17973 | 4.204241 | 3.210406 | 0.4809448
481 | discharge | 24 | 180 | 3.369494 | 4.193391 | 1.994382 | -1.815444
482 | charge | 24 | 1199 | 4.179128 | 4.203027 | 3.210441 | 0.4744572
483 | discharge | 24 | 179 | 3.367176 | 4.182735 | 1.961659 | -1.802148
485 | charge | 24 | 1195 | 4.180344 | 4.203144 | 3.195454 | 0.4724721
2 | impedance | 24 | 1 |  |  |  |  | 0.125574 | 0.1578059
4 | impedance | 24 | 1 |  |  |  |  | 0.1240302 | 0.1513311
14 | impedance | 24 | 1 |  |  |  |  | 0.1208443 | 0.1461635
16 | impedance | 24 | 1 |  |  |  |  | 0.1203805 | 0.1460981
26 | impedance | 24 | 1 |  |  |  |  | 0.1196578 | 0.143499
28 | impedance | 24 | 1 |  |  |  |  | 0.1205766 | 0.1431788
38 | impedance | 24 | 1 |  |  |  |  | 0.12019 | 0.1422047
40 | impedance | 24 | 1 |  |  |  |  | 0.1210505 | 0.1419348
50 | impedance | 24 | 1 |  |  |  |  | 0.1196788 | 0.1420669
52 | impedance | 24 | 1 |  |  |  |  | 0.1207876 | 0.1420779
54 | impedance | 24 | 1 |  |  |  |  | 0.1230744 | 0.1416978
56 | impedance | 24 | 1 |  |  |  |  | 0.123186 | 0.1435166
66 | impedance | 24 | 1 |  |  |  |  | 0.121157 | 0.1415836
68 | impedance | 24 | 1 |  |  |  |  | 0.1220873 | 0.1416113
78 | impedance | 24 | 1 |  |  |  |  | 0.1207408 | 0.1422098
80 | impedance | 24 | 1 |  |  |  |  | 0.1213352 | 0.1421663
90 | impedance | 24 | 1 |  |  |  |  | 0.1218648 | 0.143342
92 | impedance | 24 | 1 |  |  |  |  | 0.1222126 | 0.1405649
102 | impedance | 24 | 1 |  |  |  |  | 0.120412 | 0.141846
104 | impedance | 24 | 1 |  |  |  |  | 0.1213673 | 0.1424975
106 | impedance | 24 | 1 |  |  |  |  | 0.1219751 | 0.1407154
108 | impedance | 24 | 1 |  |  |  |  | 0.1231073 | 0.1405677
114 | impedance | 24 | 1 |  |  |  |  | 0.1280467 | 0.1470643
116 | impedance | 24 | 1 |  |  |  |  | 0.1249734 | 0.1434123
126 | impedance | 24 | 1 |  |  |  |  | 0.1253363 | 0.1434592
128 | impedance | 24 | 1 |  |  |  |  | 0.126067 | 0.1435227
138 | impedance | 24 | 1 |  |  |  |  | 0.1253586 | 0.1442427
140 | impedance | 24 | 1 |  |  |  |  | 0.1252713 | 0.1435591
150 | impedance | 24 | 1 |  |  |  |  | 0.1251825 | 0.1461301
152 | impedance | 24 | 1 |  |  |  |  | 0.1235425 | 0.1436713
162 | impedance | 24 | 1 |  |  |  |  | 0.1242268 | 0.1451655
164 | impedance | 24 | 1 |  |  |  |  | 0.1237545 | 0.1458069
166 | impedance | 24 | 1 |  |  |  |  | 0.1250957 | 0.1453546
168 | impedance | 24 | 1 |  |  |  |  | 0.1267252 | 0.1452213
178 | impedance | 24 | 1 |  |  |  |  | 0.1240152 | 0.1459639
180 | impedance | 24 | 1 |  |  |  |  | 0.1257308 | 0.1454322
190 | impedance | 24 | 1 |  |  |  |  | 0.1258754 | 0.1468293
192 | impedance | 24 | 1 |  |  |  |  | 0.1253441 | 0.1478803
202 | impedance | 24 | 1 |  |  |  |  | 0.1245306 | 0.1470196
204 | impedance | 24 | 1 |  |  |  |  | 0.1252784 | 0.1478039
214 | impedance | 24 | 1 |  |  |  |  | 0.1251443 | 0.1479917
216 | impedance | 24 | 1 |  |  |  |  | 0.1250367 | 0.1470984
226 | impedance | 24 | 1 |  |  |  |  | 0.1250192 | 0.1455795
228 | impedance | 24 | 1 |  |  |  |  | 0.1246733 | 0.1474804
238 | impedance | 24 | 1 |  |  |  |  | 0.1249955 | 0.1454261
240 | impedance | 24 | 1 |  |  |  |  | 0.1251092 | 0.1471352
250 | impedance | 24 | 1 |  |  |  |  | 0.1271503 | 0.1468195
252 | impedance | 24 | 1 |  |  |  |  | 0.1264638 | 0.1464806
262 | impedance | 24 | 1 |  |  |  |  | 0.1262928 | 0.1492494
264 | impedance | 24 | 1 |  |  |  |  | 0.1271233 | 0.1465867
274 | impedance | 24 | 1 |  |  |  |  | 0.1246766 | 0.1488449
276 | impedance | 24 | 1 |  |  |  |  | 0.1244894 | 0.1481548
280 | impedance | 24 | 1 |  |  |  |  | 0.1275263 | 0.1476049
282 | impedance | 24 | 1 |  |  |  |  | 0.1272961 | 0.1479466
292 | impedance | 24 | 1 |  |  |  |  | 0.1260424 | 0.1491037
294 | impedance | 24 | 1 |  |  |  |  | 0.1259737 | 0.1476031
304 | impedance | 24 | 1 |  |  |  |  | 0.1249297 | 0.1501324
306 | impedance | 24 | 1 |  |  |  |  | 0.1259232 | 0.1490022
316 | impedance | 24 | 1 |  |  |  |  | 0.1251479 | 0.1495313
318 | impedance | 24 | 1 |  |  |  |  | 0.1272121 | 0.1490478
328 | impedance | 24 | 1 |  |  |  |  | 0.125022 | 0.1488363
330 | impedance | 24 | 1 |  |  |  |  | 0.1261498 | 0.1488803
332 | impedance | 24 | 1 |  |  |  |  | 0.1262382 | 0.1477725
334 | impedance | 24 | 1 |  |  |  |  | 0.1275274 | 0.1483581
344 | impedance | 24 | 1 |  |  |  |  | 0.1267068 | 0.1505559
346 | impedance | 24 | 1 |  |  |  |  | 0.1271239 | 0.1473349
356 | impedance | 24 | 1 |  |  |  |  | 0.1261701 | 0.149951
358 | impedance | 24 | 1 |  |  |  |  | 0.1260775 | 0.1485469
368 | impedance | 24 | 1 |  |  |  |  | 0.1259847 | 0.1500908
370 | impedance | 24 | 1 |  |  |  |  | 0.1258468 | 0.1500417
380 | impedance | 24 | 1 |  |  |  |  | 0.1256611 | 0.1505547
382 | impedance | 24 | 1 |  |  |  |  | 0.125946 | 0.150885
384 | impedance | 24 | 1 |  |  |  |  | 0.1281249 | 0.1460542
386 | impedance | 24 | 1 |  |  |  |  | 0.1291755 | 0.148755
396 | impedance | 24 | 1 |  |  |  |  | 0.1281769 | 0.1496201
398 | impedance | 24 | 1 |  |  |  |  | 0.1293394 | 0.1488267
408 | impedance | 24 | 1 |  |  |  |  | 0.128062 | 0.1520151
410 | impedance | 24 | 1 |  |  |  |  | 0.1288555 | 0.1506303
420 | impedance | 24 | 1 |  |  |  |  | 0.1276233 | 0.1520612
422 | impedance | 24 | 1 |  |  |  |  | 0.1285236 | 0.1513695
432 | impedance | 24 | 1 |  |  |  |  | 0.1281399 | 0.1531332
434 | impedance | 24 | 1 |  |  |  |  | 0.1277625 | 0.1517947
436 | impedance | 24 | 1 |  |  |  |  | 0.1280301 | 0.1496208
438 | impedance | 24 | 1 |  |  |  |  | 0.1287633 | 0.1512289
448 | impedance | 24 | 1 |  |  |  |  | 0.127335 | 0.1526007
450 | impedance | 24 | 1 |  |  |  |  | 0.1279345 | 0.153053
460 | impedance | 24 | 1 |  |  |  |  | 0.1269216 | 0.152376
462 | impedance | 24 | 1 |  |  |  |  | 0.1273923 | 0.1530416
472 | impedance | 24 | 1 |  |  |  |  | 0.1275045 | 0.1525148
474 | impedance | 24 | 1 |  |  |  |  | 0.1290103 | 0.1486957
484 | impedance | 24 | 1 |  |  |  |  | 0.1284889 | 0.1529669
486 | impedance | 24 | 1 |  |  |  |  | 0.1278147 | 0.1529551

## 充电1
时间(s) | 电压(V) | 电流(A) | 温度(°C)
0 | 3.854275 | -0.004909236 | 23.62065
9.328 | 3.854246 | -0.002896483 | 23.62051
19.421 | 3.174256 | -4.026186 | 23.69398
28.75 | 3.134106 | -4.02711 | 23.94784
38.125 | 3.098808 | -4.027657 | 24.32384
47.468 | 3.064586 | -4.027386 | 24.7136
56.781 | 3.029602 | -4.026136 | 25.10071
66.234 | 2.99347 | -4.025885 | 25.50576
75.562 | 2.958998 | -4.026358 | 25.90245
84.953 | 2.927646 | -4.02729 | 26.30491
94.281 | 2.902107 | -4.028221 | 26.70072
103.625 | 2.883416 | -4.027731 | 27.10839
112.953 | 2.873503 | -4.027479 | 27.51097
122.281 | 2.871194 | -4.028731 | 27.91302
131.64 | 2.874385 | -4.027463 | 28.31015
141 | 2.880673 | -4.02683 | 28.72202
150.328 | 2.888639 | -4.027801 | 29.09726
159.671 | 2.897436 | -4.028531 | 29.50324
169.093 | 2.905805 | -4.027971 | 29.90121
178.453 | 2.913476 | -4.030786 | 30.27413
187.812 | 2.920528 | -4.029006 | 30.67634
197.39 | 2.926496 | -4.024255 | 31.03249
206.906 | 2.931664 | -4.025456 | 31.36007
216.39 | 2.935435 | -4.024293 | 31.64366
225.828 | 2.939001 | -4.025848 | 31.90417
235.312 | 2.941179 | -4.025191 | 32.14253
244.812 | 2.942738 | -4.026317 | 32.40206
254.312 | 2.943505 | -4.024329 | 32.67628
263.75 | 2.943786 | -4.024983 | 32.95618
273.218 | 2.943443 | -4.02482 | 33.24727
282.671 | 2.942154 | -4.024411 | 33.51711
292.203 | 2.940406 | -4.024047 | 33.82412
301.734 | 2.938135 | -4.025327 | 34.08767
311.218 | 2.935371 | -4.02611 | 34.38676
320.687 | 2.931963 | -4.027155 | 34.67561
330.125 | 2.928117 | -4.023658 | 34.95518
339.562 | 2.924063 | -4.027357 | 35.21713
349.031 | 2.91967 | -4.025518 | 35.49123
358.515 | 2.915208 | -4.027434 | 35.77929
368.062 | 2.910179 | -4.026115 | 36.03746
377.515 | 2.905322 | -4.026718 | 36.29178
386.937 | 2.900186 | -4.025541 | 36.56058
396.484 | 2.894656 | -4.025065 | 36.85883
406.031 | 2.889402 | -4.026063 | 37.11634
415.5 | 2.88394 | -4.025272 | 37.40083
425.078 | 2.878508 | -4.024831 | 37.65551
434.546 | 2.873008 | -4.024384 | 37.96289
444.046 | 2.867469 | -4.023839 | 38.20453
453.562 | 2.861861 | -4.02397 | 38.46579
463.062 | 2.856334 | -4.024188 | 38.73301
472.5 | 2.850627 | -4.023859 | 39.00347
481.968 | 2.845139 | -4.024592 | 39.27394
491.5 | 2.839505 | -4.026483 | 39.51502
501.031 | 2.833852 | -4.025717 | 39.80601
510.468 | 2.828083 | -4.026674 | 40.06548
519.937 | 2.822194 | -4.024553 | 40.33114
529.437 | 2.816027 | -4.026608 | 40.6008
538.921 | 2.810293 | -4.025003 | 40.875
548.437 | 2.803965 | -4.024066 | 41.13939
557.968 | 2.797763 | -4.024346 | 41.38974
567.484 | 2.791081 | -4.025547 | 41.66545
576.953 | 2.78472 | -4.026117 | 41.90323
586.437 | 2.777665 | -4.026441 | 42.16261
595.906 | 2.770808 | -4.027386 | 42.42887
605.359 | 2.763735 | -4.026805 | 42.70836
614.828 | 2.756381 | -4.026699 | 42.96715
624.281 | 2.748499 | -4.024695 | 43.2278
633.828 | 2.740521 | -4.027679 | 43.48203
643.359 | 2.732249 | -4.025347 | 43.75914
652.921 | 2.723998 | -4.024949 | 44.02535
662.375 | 2.715342 | -4.024457 | 44.28622
671.875 | 2.706506 | -4.027129 | 44.5406
681.359 | 2.696962 | -4.02632 | 44.83146
690.843 | 2.687342 | -4.027206 | 45.11929
700.343 | 2.677167 | -4.026476 | 45.39082
709.89 | 2.667101 | -4.025271 | 45.65387
719.453 | 2.656103 | -4.026353 | 45.92079
728.984 | 2.645172 | -4.02414 | 46.19791
738.531 | 2.633312 | -4.025764 | 46.51405
748.062 | 2.621098 | -4.024334 | 46.79503
757.515 | 2.608589 | -4.02485 | 47.06456
767.015 | 2.595254 | -4.024233 | 47.35429
776.468 | 2.580966 | -4.026699 | 47.62294
785.953 | 2.566408 | -4.026511 | 47.93636
795.468 | 2.550651 | -4.024814 | 48.20845
804.921 | 2.53379 | -4.024537 | 48.51776
814.39 | 2.515464 | -4.025287 | 48.80774
823.906 | 2.495384 | -4.026468 | 49.09888
833.515 | 2.473164 | -4.027496 | 49.394
843.187 | 2.447871 | -4.025499 | 49.69866
852.812 | 2.418973 | -4.025048 | 50.00585
862.531 | 2.3854 | -4.025061 | 50.35154
872.14 | 2.345921 | -4.027417 | 50.62559
881.734 | 2.299081 | -4.022574 | 50.94986
891.39 | 2.241329 | -4.02557 | 51.29101
901.078 | 2.170439 | -4.026846 | 51.66455
910.859 | 3.173597 | -0.003540072 | 51.86748
920.64 | 3.239845 | -0.002204159 | 51.72484
930.39 | 3.278305 | -0.002517267 | 51.46822
940.156 | 3.304925 | -0.002802611 | 51.10457
949.89 | 3.324397 | -0.003661853 | 50.70381
959.64 | 3.339473 | -0.002985689 | 50.32677
969.406 | 3.351478 | -0.003068697 | 49.91868
979.156 | 3.361315 | -0.0030053 | 49.53
988.937 | 3.369635 | -0.001680221 | 49.12552
998.703 | 3.376689 | -0.003062166 | 48.75125
1008.515 | 3.382593 | -0.002668715 | 48.38598
1018.296 | 3.387836 | -0.001190635 | 48.01228
1028.046 | 3.392267 | -0.003714005 | 47.66932
1037.796 | 3.396446 | -0.002697776 | 47.32455
1047.546 | 3.400193 | 0.0003959882 | 46.99597
1057.296 | 3.403517 | -0.001576267 | 46.65635
1067.046 | 3.406494 | -0.001871175 | 46.34156
1076.796 | 3.409067 | -0.003265216 | 46.01454
1086.578 | 3.411796 | -0.003445417 | 45.70505
1096.39 | 3.414087 | -0.001552813 | 45.39174
1106.14 | 3.416135 | -0.004466044 | 45.0757
1115.875 | 3.418136 | -0.003414027 | 44.79325
1125.765 | 3.420168 | -0.003347549 | 44.50564
1135.515 | 3.42191 | -0.001345742 | 44.22106
1145.265 | 3.423472 | -0.003047726 | 43.94305
1155.015 | 3.425046 | -0.002298234 | 43.6632
1164.765 | 3.426593 | -0.003143726 | 43.38351
1174.64 | 3.427841 | -0.0035932 | 43.12157
1184.437 | 3.429331 | -0.002035599 | 42.86515
1194.281 | 3.43053 | -0.005641912 | 42.61242
1204.031 | 3.431516 | -0.002314057 | 42.35324
1213.75 | 3.432629 | -0.00319723 | 42.11951
1223.562 | 3.433798 | -0.002963561 | 41.8696
1233.375 | 3.434877 | -0.0024203 | 41.62466
1243.187 | 3.435644 | -0.003666787 | 41.39835
1252.906 | 3.436498 | -0.003051759 | 41.18892
1262.64 | 3.43747 | -0.00427662 | 40.93496
1272.39 | 3.438219 | -0.005000396 | 40.70599
1282.125 | 3.439091 | -0.004591207 | 40.48019
1291.875 | 3.439695 | -0.002935972 | 40.27083
1301.625 | 3.440692 | -0.001829831 | 40.05477
1311.39 | 3.441332 | -0.003461332 | 39.84653
1321.203 | 3.44212 | -0.004642652 | 39.63243
1330.953 | 3.442778 | -0.004824996 | 39.43789
1340.734 | 3.443459 | -0.003733011 | 39.22105
1350.468 | 3.443945 | -0.004015936 | 39.02465
1360.218 | 3.444667 | -0.002692212 | 38.83054
1370.078 | 3.445255 | -0.003279438 | 38.64204
1379.843 | 3.445643 | -0.006098951 | 38.44057
1389.562 | 3.446252 | -0.003738393 | 38.25132
1399.328 | 3.446906 | -0.004166838 | 38.08976
1409.093 | 3.447303 | -0.004768195 | 37.90436
1418.921 | 3.447929 | -0.004572814 | 37.72672
1428.671 | 3.448373 | -0.003705202 | 37.55477
1438.421 | 3.448873 | -0.00479996 | 37.37682
1448.203 | 3.449256 | -0.004061328 | 37.19644
1457.953 | 3.449788 | -0.006307147 | 37.03105
1467.687 | 3.450212 | -0.001467167 | 36.87301
1477.468 | 3.450782 | -0.003600098 | 36.70172
1487.296 | 3.451006 | -0.002599391 | 36.5406
1497.062 | 3.451559 | -0.002090124 | 36.39907
1506.796 | 3.451656 | -0.001501037 | 36.25334
1516.562 | 3.45233 | -0.004165428 | 36.10173
1526.328 | 3.452744 | -0.002301781 | 35.94934
1536.156 | 3.453052 | -0.001902145 | 35.80712
1545.906 | 3.453436 | -0.003870356 | 35.65925
1555.671 | 3.453635 | -0.0007326813 | 35.51967
1565.437 | 3.454142 | -0.002348207 | 35.38041
1575.281 | 3.454502 | -0.002740291 | 35.24048
1585.015 | 3.454656 | -0.002960936 | 35.10714
1594.75 | 3.454939 | -0.002519442 | 34.96435
1604.515 | 3.455311 | -0.001792512 | 34.83509
1614.265 | 3.4556 | -0.001342505 | 34.71998
1624.046 | 3.456056 | -0.003111432 | 34.58524
1633.89 | 3.45636 | -0.002655082 | 34.46119
1643.625 | 3.45669 | -0.003097115 | 34.34984
1653.406 | 3.457103 | -0.004982167 | 34.1912
1663.171 | 3.457167 | -0.003634517 | 34.08919
1672.984 | 3.457473 | -0.004543446 | 33.96569
1682.734 | 3.457588 | -0.003634729 | 33.85559
1692.515 | 3.457959 | -0.003026704 | 33.75927
1702.265 | 3.458413 | -0.002461592 | 33.64321
1712.109 | 3.458655 | -0.002495126 | 33.52693
1721.875 | 3.458805 | -0.001647159 | 33.41399
1731.609 | 3.459047 | -0.004265177 | 33.31547
1741.39 | 3.459211 | -0.003561883 | 33.21428
1751.14 | 3.459564 | -0.003178079 | 33.09933
1760.89 | 3.460021 | -0.002869842 | 33.00503
1770.609 | 3.459945 | -0.001551182 | 32.90027
1780.39 | 3.46023 | -0.003396136 | 32.80694
1790.203 | 3.460652 | -0.001393444 | 32.70922
1799.921 | 3.460689 | -0.004471327 | 32.59582
1809.671 | 3.461001 | -0.003246175 | 32.50584
1819.406 | 3.461021 | -0.003201398 | 32.42333

## 充电244
时间(s) | 电压(V) | 电流(A) | 温度(°C)
0 | 3.701245 | -0.003005955 | 27.26578
2.453 | 3.217751 | -3.52122 | 27.24848
8.906 | 3.882591 | 1.51283 | 27.28454
15.219 | 3.903774 | 1.512128 | 27.33885
21.891 | 3.915007 | 1.510939 | 27.34953
28.313 | 3.922641 | 1.513128 | 27.35357
34.703 | 3.928403 | 1.511943 | 27.34588
41.078 | 3.933507 | 1.510665 | 27.32972
47.422 | 3.938111 | 1.512418 | 27.32416
53.828 | 3.942544 | 1.511309 | 27.30095
60.219 | 3.946707 | 1.512477 | 27.26517
66.563 | 3.950216 | 1.51328 | 27.24161
72.891 | 3.953613 | 1.513015 | 27.21847
79.266 | 3.956971 | 1.511475 | 27.19929
85.656 | 3.96037 | 1.512506 | 27.17039
92 | 3.963163 | 1.512486 | 27.1507
98.328 | 3.966077 | 1.513063 | 27.12906
104.656 | 3.968681 | 1.512052 | 27.1117
110.969 | 3.971328 | 1.511813 | 27.08151
117.36 | 3.973882 | 1.512376 | 27.06422
123.735 | 3.97652 | 1.512672 | 27.04477
130.078 | 3.978651 | 1.511311 | 27.03383
136.406 | 3.981067 | 1.511106 | 27.00845
142.735 | 3.983167 | 1.511824 | 26.98496
149.063 | 3.985447 | 1.512787 | 26.96541
155.438 | 3.987332 | 1.51278 | 26.94115
161.781 | 3.989421 | 1.511862 | 26.92705
168.125 | 3.99141 | 1.511103 | 26.91523
174.422 | 3.993168 | 1.514008 | 26.89892
180.781 | 3.99513 | 1.512846 | 26.88875
187.11 | 3.996859 | 1.512057 | 26.86305
193.438 | 3.998736 | 1.51322 | 26.84253
199.797 | 4.000284 | 1.511249 | 26.82912
206.125 | 4.001858 | 1.51219 | 26.81361
212.453 | 4.003495 | 1.513082 | 26.79487
218.766 | 4.004753 | 1.51075 | 26.77726
225.11 | 4.006125 | 1.513379 | 26.75398
231.453 | 4.00772 | 1.513094 | 26.74717
237.828 | 4.008961 | 1.51151 | 26.73347
244.141 | 4.010288 | 1.511446 | 26.71765
250.469 | 4.011273 | 1.511301 | 26.70648
256.781 | 4.012509 | 1.513009 | 26.69683
263.094 | 4.013619 | 1.513131 | 26.67788
269.422 | 4.014719 | 1.511451 | 26.66388
275.735 | 4.015575 | 1.512813 | 26.6468
282.047 | 4.016568 | 1.511512 | 26.63857
288.36 | 4.017655 | 1.511482 | 26.62631
294.735 | 4.018723 | 1.51149 | 26.61357
301.078 | 4.019504 | 1.513922 | 26.59477
307.406 | 4.020351 | 1.51224 | 26.6014
313.75 | 4.021166 | 1.510846 | 26.58593
320.125 | 4.022012 | 1.51165 | 26.58265
326.469 | 4.022703 | 1.512296 | 26.58055
332.781 | 4.02354 | 1.512637 | 26.56525
339.078 | 4.024335 | 1.51402 | 26.54956
345.453 | 4.025161 | 1.511188 | 26.54364
351.766 | 4.025638 | 1.511977 | 26.53442
358.078 | 4.026485 | 1.513506 | 26.52427
364.375 | 4.027116 | 1.511777 | 26.51444
370.672 | 4.027958 | 1.513704 | 26.51778
376.969 | 4.028703 | 1.51123 | 26.5016
383.266 | 4.029256 | 1.51229 | 26.49491
389.563 | 4.030012 | 1.513254 | 26.48479
395.86 | 4.030693 | 1.51375 | 26.48222
402.156 | 4.031337 | 1.512934 | 26.46906
408.438 | 4.031997 | 1.511154 | 26.47112
414.735 | 4.032626 | 1.511546 | 26.46402
421.031 | 4.03332 | 1.512759 | 26.45555
427.375 | 4.033855 | 1.511505 | 26.44659
433.672 | 4.034726 | 1.513307 | 26.44638
439.969 | 4.035392 | 1.514002 | 26.44401
446.266 | 4.036093 | 1.512958 | 26.43912
452.547 | 4.036889 | 1.512728 | 26.42814
458.844 | 4.037544 | 1.512541 | 26.42288
465.141 | 4.038109 | 1.511675 | 26.4145
471.438 | 4.038724 | 1.513946 | 26.41233
477.735 | 4.039429 | 1.510814 | 26.41255
484.016 | 4.040315 | 1.5123 | 26.40623
490.313 | 4.040959 | 1.511251 | 26.40986
496.61 | 4.04156 | 1.513591 | 26.40807
502.906 | 4.042403 | 1.510771 | 26.39821
509.203 | 4.04326 | 1.513467 | 26.38688
515.485 | 4.043699 | 1.512508 | 26.39095
521.781 | 4.044642 | 1.512987 | 26.37916
528.094 | 4.04531 | 1.512543 | 26.38239
534.469 | 4.045999 | 1.513658 | 26.3822
540.766 | 4.046844 | 1.510965 | 26.37403
547.063 | 4.047585 | 1.512466 | 26.37024
553.36 | 4.048087 | 1.512041 | 26.36976
559.656 | 4.049073 | 1.512347 | 26.36695
565.969 | 4.049511 | 1.513759 | 26.36796
572.25 | 4.050491 | 1.512645 | 26.36156
578.547 | 4.051392 | 1.51051 | 26.35539
584.844 | 4.052079 | 1.50921 | 26.36165
591.141 | 4.052722 | 1.511599 | 26.35347
597.422 | 4.053332 | 1.513074 | 26.35312
603.719 | 4.054249 | 1.510288 | 26.3518
610.016 | 4.055048 | 1.512178 | 26.34969
616.313 | 4.055861 | 1.512262 | 26.35577
622.594 | 4.056432 | 1.514236 | 26.3445
628.891 | 4.057201 | 1.513268 | 26.34461
635.235 | 4.057959 | 1.511102 | 26.34083
641.578 | 4.058687 | 1.512418 | 26.34013
647.906 | 4.059325 | 1.510371 | 26.33773
654.188 | 4.060213 | 1.510997 | 26.33022
660.485 | 4.060734 | 1.514009 | 26.33574
666.797 | 4.061702 | 1.514254 | 26.33704
673.078 | 4.062225 | 1.512998 | 26.33905
679.375 | 4.063061 | 1.511904 | 26.33522
685.672 | 4.06364 | 1.511456 | 26.32798
691.953 | 4.064364 | 1.512549 | 26.33327
698.25 | 4.065134 | 1.514264 | 26.33862
704.547 | 4.065724 | 1.513515 | 26.34067
710.828 | 4.06656 | 1.51341 | 26.33062
717.125 | 4.067102 | 1.513874 | 26.33343
723.422 | 4.067808 | 1.51218 | 26.34479
729.719 | 4.068449 | 1.511575 | 26.3503
736.063 | 4.069073 | 1.512331 | 26.34103
742.391 | 4.069924 | 1.513321 | 26.35024
748.672 | 4.07056 | 1.512502 | 26.35321
754.969 | 4.071119 | 1.513326 | 26.35123
761.281 | 4.071804 | 1.512199 | 26.33621
767.578 | 4.072478 | 1.512578 | 26.33898
773.86 | 4.073276 | 1.511563 | 26.34421
780.156 | 4.07388 | 1.512036 | 26.34391
786.453 | 4.074613 | 1.511837 | 26.33855
792.735 | 4.075176 | 1.510211 | 26.35333
799.031 | 4.075824 | 1.51266 | 26.35335
805.328 | 4.076516 | 1.513326 | 26.3648
811.625 | 4.077163 | 1.513818 | 26.35204
817.906 | 4.077745 | 1.51072 | 26.35574
824.203 | 4.078424 | 1.512487 | 26.35348
830.5 | 4.079066 | 1.512014 | 26.35624
836.844 | 4.079795 | 1.514275 | 26.35314
843.141 | 4.080341 | 1.51344 | 26.35347
849.438 | 4.081073 | 1.511254 | 26.35944
855.719 | 4.081504 | 1.512845 | 26.35374
862.016 | 4.082222 | 1.513077 | 26.37103
868.313 | 4.082992 | 1.511677 | 26.36956
874.594 | 4.083538 | 1.514234 | 26.37367
880.875 | 4.084199 | 1.512055 | 26.37036
887.172 | 4.084661 | 1.512153 | 26.37876
893.453 | 4.085546 | 1.512297 | 26.37817
899.75 | 4.086176 | 1.511884 | 26.37103
906.047 | 4.086777 | 1.512063 | 26.37632
912.344 | 4.087528 | 1.512998 | 26.37243
918.625 | 4.088315 | 1.512393 | 26.36871
924.922 | 4.088893 | 1.511774 | 26.38493
931.219 | 4.089492 | 1.512153 | 26.38724
937.5 | 4.090282 | 1.512495 | 26.38044
943.844 | 4.090885 | 1.511735 | 26.38172
950.156 | 4.091306 | 1.511754 | 26.38628
956.469 | 4.092328 | 1.513012 | 26.3889
962.75 | 4.092797 | 1.510203 | 26.39885
969.063 | 4.093636 | 1.515976 | 26.40457
975.344 | 4.094054 | 1.512869 | 26.40798
981.641 | 4.09481 | 1.511655 | 26.40924
987.953 | 4.095721 | 1.512775 | 26.41577
994.297 | 4.096177 | 1.51213 | 26.41377
1000.578 | 4.096839 | 1.511626 | 26.41899
1006.86 | 4.097618 | 1.512423 | 26.43372
1013.156 | 4.098394 | 1.512446 | 26.42501
1019.438 | 4.09893 | 1.513879 | 26.42161
1025.735 | 4.099582 | 1.511031 | 26.43227
1032.031 | 4.100217 | 1.510815 | 26.44294
1038.313 | 4.10115 | 1.510869 | 26.4424
1044.61 | 4.101688 | 1.511127 | 26.44359
1050.891 | 4.102486 | 1.511216 | 26.44647
1057.188 | 4.103071 | 1.512727 | 26.44791
1063.485 | 4.103923 | 1.511919 | 26.46306
1069.781 | 4.104571 | 1.512218 | 26.46066
1076.063 | 4.105117 | 1.510528 | 26.46628
1082.36 | 4.105854 | 1.512223 | 26.46198
1088.641 | 4.106773 | 1.512524 | 26.46094
1094.985 | 4.107344 | 1.512542 | 26.47392
1101.281 | 4.108147 | 1.512708 | 26.47579
1107.563 | 4.108915 | 1.512089 | 26.48146
1113.86 | 4.10954 | 1.512189 | 26.48049
1120.172 | 4.110314 | 1.510913 | 26.47584
1126.453 | 4.111088 | 1.511184 | 26.4932
1132.75 | 4.111742 | 1.512037 | 26.48655
1139.047 | 4.112401 | 1.512773 | 26.49607
1145.344 | 4.113331 | 1.512355 | 26.49768
1151.625 | 4.114092 | 1.515026 | 26.50316
1157.922 | 4.114502 | 1.513091 | 26.50609
1164.203 | 4.115639 | 1.509546 | 26.50882
1170.5 | 4.116173 | 1.511609 | 26.51294
1176.797 | 4.116933 | 1.511812 | 26.52546
1183.094 | 4.11773 | 1.512166 | 26.53044
1189.375 | 4.11839 | 1.511156 | 26.52498
1195.672 | 4.119273 | 1.514322 | 26.53344
1202 | 4.120173 | 1.513116 | 26.54285
1208.281 | 4.120932 | 1.511738 | 26.54335
1214.578 | 4.121642 | 1.510719 | 26.54889
1220.86 | 4.122557 | 1.511686 | 26.55121
1227.141 | 4.12307 | 1.513184 | 26.55236
1233.438 | 4.123914 | 1.513493 | 26.557
1239.735 | 4.124942 | 1.512347 | 26.55945
1246.031 | 4.125462 | 1.512178 | 26.56645
1252.313 | 4.126383 | 1.512126 | 26.5708
1258.61 | 4.127226 | 1.511957 | 26.5783
1264.906 | 4.128067 | 1.512756 | 26.57844
1271.203 | 4.128766 | 1.510575 | 26.58774
1277.485 | 4.12956 | 1.511027 | 26.58512
1283.781 | 4.130447 | 1.512816 | 26.59251
1290.078 | 4.131273 | 1.513466 | 26.59165
1296.406 | 4.132215 | 1.512915 | 26.61516
1302.797 | 4.132955 | 1.511695 | 26.61717
1309.094 | 4.133646 | 1.513589 | 26.60906
1315.406 | 4.134578 | 1.514151 | 26.62462
1321.688 | 4.135279 | 1.513328 | 26.62652
1327.985 | 4.136292 | 1.513847 | 26.63207
1334.297 | 4.137151 | 1.510112 | 26.63636
1340.594 | 4.137771 | 1.510598 | 26.6385
1346.875 | 4.138956 | 1.512461 | 26.64854
1353.172 | 4.139543 | 1.511883 | 26.65355
1359.469 | 4.140553 | 1.513742 | 26.65578
1365.781 | 4.141348 | 1.511393 | 26.66867
1372.078 | 4.142259 | 1.512753 | 26.67141
1378.36 | 4.143108 | 1.511413 | 26.67443
1384.656 | 4.144051 | 1.513131 | 26.68902
1390.985 | 4.14469 | 1.513159 | 26.68548
1397.297 | 4.145611 | 1.512741 | 26.69534
1403.578 | 4.146585 | 1.510678 | 26.69859
1409.875 | 4.147461 | 1.513161 | 26.7073
1416.172 | 4.148231 | 1.511783 | 26.71536
1422.469 | 4.149269 | 1.511382 | 26.71263
1428.766 | 4.150184 | 1.512497 | 26.73258
1435.063 | 4.151127 | 1.509392 | 26.73297
1441.344 | 4.151946 | 1.514321 | 26.74604
1447.641 | 4.152736 | 1.511856 | 26.75204
1453.938 | 4.153864 | 1.51293 | 26.76079
1460.235 | 4.154779 | 1.513318 | 26.76489
1466.516 | 4.155673 | 1.513284 | 26.76686
1472.828 | 4.156615 | 1.512477 | 26.77468
1479.141 | 4.157432 | 1.510828 | 26.77494
1485.438 | 4.158485 | 1.511314 | 26.79071
1491.719 | 4.159419 | 1.51294 | 26.78664
1498.016 | 4.160244 | 1.512983 | 26.8033
1504.313 | 4.1612 | 1.510458 | 26.8097
1510.641 | 4.162048 | 1.511444 | 26.81211
1516.922 | 4.163271 | 1.513861 | 26.81929
1523.219 | 4.164143 | 1.511896 | 26.82702
1529.516 | 4.164851 | 1.512472 | 26.8362
1535.813 | 4.166117 | 1.513419 | 26.84723
1542.125 | 4.167099 | 1.513309 | 26.85179
1548.422 | 4.168011 | 1.510318 | 26.8562
1554.703 | 4.168594 | 1.513216 | 26.86102
1561.063 | 4.169801 | 1.509879 | 26.87076
1567.422 | 4.170926 | 1.514469 | 26.87504
1573.75 | 4.171698 | 1.512054 | 26.88447
1580.031 | 4.172662 | 1.512511 | 26.88288
1586.328 | 4.173536 | 1.511197 | 26.89697
1592.625 | 4.17475 | 1.511869 | 26.90454
1598.922 | 4.175712 | 1.51257 | 26.92291
1605.266 | 4.176666 | 1.511189 | 26.92299
1611.578 | 4.177735 | 1.511959 | 26.91761
1617.891 | 4.178664 | 1.512592 | 26.93333
1624.172 | 4.179565 | 1.511342 | 26.94255
1630.485 | 4.180598 | 1.511265 | 26.96512
1636.766 | 4.181746 | 1.512285 | 26.96543
1643.078 | 4.182827 | 1.512675 | 26.9739
1649.36 | 4.183643 | 1.51243 | 26.98296
1655.656 | 4.184589 | 1.512299 | 26.98484
1661.953 | 4.185642 | 1.512338 | 26.98883
1668.235 | 4.186893 | 1.511722 | 26.99277
1674.531 | 4.187725 | 1.511711 | 27.00583
1680.828 | 4.188835 | 1.511508 | 27.0227
1687.11 | 4.189774 | 1.510644 | 27.03263
1693.406 | 4.190671 | 1.512252 | 27.03394
1699.703 | 4.19182 | 1.511772 | 27.04391
1706 | 4.192765 | 1.513741 | 27.05723
1712.297 | 4.193763 | 1.513054 | 27.06452
1718.594 | 4.194974 | 1.511868 | 27.07767
1724.875 | 4.19594 | 1.510345 | 27.0896
1731.172 | 4.196876 | 1.512891 | 27.09753
1737.469 | 4.198104 | 1.512129 | 27.10417
1743.766 | 4.19901 | 1.513319 | 27.11347
1750.063 | 4.200044 | 1.514228 | 27.12007
1756.703 | 4.197787 | 1.4879 | 27.13172
1763.156 | 4.198529 | 1.486686 | 27.14665
1769.563 | 4.198958 | 1.486467 | 27.15707
1775.953 | 4.198506 | 1.475574 | 27.16436
1782.406 | 4.19907 | 1.473015 | 27.16844
1788.813 | 4.19982 | 1.471235 | 27.17735
1795.266 | 4.199422 | 1.463132 | 27.18659
1801.672 | 4.198901 | 1.4524 | 27.1956
1808.438 | 4.199552 | 1.452633 | 27.2074
1814.985 | 4.198868 | 1.441545 | 27.21373
1821.531 | 4.199526 | 1.436679 | 27.21662
1828.11 | 4.199983 | 1.440039 | 27.2269
1834.656 | 4.199584 | 1.430947 | 27.23033
1841.172 | 4.198894 | 1.421339 | 27.24923
1847.735 | 4.1994 | 1.419653 | 27.25052
1854.281 | 4.200082 | 1.421387 | 27.25359
1860.813 | 4.199562 | 1.406442 | 27.26217
1867.36 | 4.198873 | 1.400362 | 27.26726
1873.953 | 4.199463 | 1.398634 | 27.27631
1880.5 | 4.200011 | 1.398069 | 27.28521
1887 | 4.199284 | 1.390019 | 27.29449
1893.563 | 4.199955 | 1.38472 | 27.29296
1900.125 | 4.199396 | 1.37791 | 27.30048
1906.672 | 4.19981 | 1.374373 | 27.3002
1913.219 | 4.199256 | 1.36612 | 27.31147
1919.844 | 4.199921 | 1.364552 | 27.30563
1926.391 | 4.19905 | 1.354926 | 27.32112
1932.938 | 4.199579 | 1.354308 | 27.33023
1939.485 | 4.198779 | 1.343295 | 27.33942
1946.031 | 4.199532 | 1.343202 | 27.34596
1952.578 | 4.199888 | 1.344287 | 27.35381
1959.156 | 4.199259 | 1.333246 | 27.35233
1965.703 | 4.199885 | 1.332948 | 27.35555
1972.235 | 4.200195 | 1.333627 | 27.35435
1978.797 | 4.200883 | 1.327861 | 27.365
1985.375 | 4.200192 | 1.32033 | 27.37449
1991.906 | 4.199435 | 1.309996 | 27.38106
1998.422 | 4.199981 | 1.310173 | 27.37901
2005 | 4.200764 | 1.307297 | 27.37997
2011.563 | 4.199786 | 1.2997 | 27.38663
2018.11 | 4.199093 | 1.289894 | 27.40393
2024.641 | 4.199479 | 1.287778 | 27.40993
2031.156 | 4.199962 | 1.288994 | 27.41256
2037.703 | 4.200283 | 1.28727 | 27.41738
2044.203 | 4.201064 | 1.288206 | 27.4239
2050.735 | 4.200196 | 1.276019 | 27.43439
2057.344 | 4.200829 | 1.27767 | 27.43785
2063.938 | 4.199977 | 1.267745 | 27.43806
2070.469 | 4.200407 | 1.266794 | 27.43398
2076.985 | 4.20085 | 1.264596 | 27.4468
2083.531 | 4.200253 | 1.254005 | 27.4563
2090.094 | 4.200576 | 1.253093 | 27.4548
2096.61 | 4.199943 | 1.244899 | 27.4594
2103.156 | 4.199012 | 1.234122 | 27.46947
2109.766 | 4.199585 | 1.233018 | 27.48562
2116.313 | 4.199969 | 1.233734 | 27.48074
2122.86 | 4.200477 | 1.233289 | 27.48217
2129.391 | 4.200591 | 1.232256 | 27.48572
2135.938 | 4.200065 | 1.222104 | 27.50164
2142.5 | 4.200383 | 1.219952 | 27.50434
2149.172 | 4.200808 | 1.221325 | 27.5157
2155.781 | 4.200163 | 1.210999 | 27.51245
2162.375 | 4.200404 | 1.210703 | 27.52031
2169.016 | 4.200899 | 1.211234 | 27.52868
2175.625 | 4.200404 | 1.200932 | 27.53869
2182.219 | 4.200648 | 1.200674 | 27.54766
2188.844 | 4.20005 | 1.18889 | 27.53671
2195.438 | 4.200161 | 1.188768 | 27.55312
2202.047 | 4.200664 | 1.190405 | 27.55979
2208.625 | 4.199919 | 1.177495 | 27.56304
2215.203 | 4.200248 | 1.178423 | 27.5726
2221.797 | 4.200463 | 1.180107 | 27.58028
2228.406 | 4.201083 | 1.175913 | 27.58129
2234.985 | 4.200463 | 1.168382 | 27.592
2241.594 | 4.200722 | 1.166656 | 27.60276
2248.172 | 4.201242 | 1.164857 | 27.60326
2254.688 | 4.201706 | 1.166802 | 27.61414
2261.25 | 4.20066 | 1.156223 | 27.61751
2267.844 | 4.199865 | 1.147953 | 27.62636
2274.406 | 4.200235 | 1.145604 | 27.63076
2280.922 | 4.200632 | 1.143058 | 27.64255
2287.485 | 4.20108 | 1.143192 | 27.63957
2294.078 | 4.201557 | 1.142798 | 27.6605
2300.641 | 4.200563 | 1.133037 | 27.65556
2307.141 | 4.200024 | 1.123218 | 27.64711
2313.703 | 4.200329 | 1.12455 | 27.66274
2320.297 | 4.200605 | 1.125879 | 27.67263
2326.813 | 4.200094 | 1.114186 | 27.67515
2333.406 | 4.200326 | 1.113249 | 27.67898
2339.969 | 4.200651 | 1.111826 | 27.68739
2346.485 | 4.200933 | 1.114281 | 27.69856
2353.047 | 4.20139 | 1.111005 | 27.7064
2359.61 | 4.201782 | 1.109367 | 27.71355
2366.188 | 4.199966 | 1.092033 | 27.72122
2372.781 | 4.200444 | 1.092173 | 27.72977
2379.297 | 4.20049 | 1.089241 | 27.74113
2385.844 | 4.200987 | 1.088896 | 27.7427
2392.422 | 4.201479 | 1.090022 | 27.74225
2398.985 | 4.199625 | 1.072481 | 27.74329
2405.563 | 4.19861 | 1.062222 | 27.74598
2412.078 | 4.198954 | 1.062098 | 27.74686
2418.625 | 4.199402 | 1.060763 | 27.74936
2425.219 | 4.199816 | 1.060401 | 27.76158
2431.781 | 4.20005 | 1.059738 | 27.75314
2438.344 | 4.200544 | 1.059726 | 27.76452
2444.891 | 4.200918 | 1.057058 | 27.77467
2451.438 | 4.200342 | 1.050483 | 27.77408
2458 | 4.200774 | 1.050996 | 27.77191
2464.578 | 4.201265 | 1.049326 | 27.77096
2471.125 | 4.201576 | 1.047655 | 27.77492
2477.672 | 4.201053 | 1.036376 | 27.77838
2484.235 | 4.201439 | 1.038328 | 27.80007
2490.781 | 4.200645 | 1.02618 | 27.79009
2497.344 | 4.201068 | 1.025548 | 27.79053
2503.891 | 4.201477 | 1.026136 | 27.7951
2510.5 | 4.202062 | 1.02461 | 27.80438
2517.063 | 4.200123 | 1.005572 | 27.81289
2524.047 | 4.200384 | 1.006899 | 27.80863
2530.719 | 4.200895 | 1.00325 | 27.81452
2537.406 | 4.201123 | 1.004164 | 27.80067
2544.063 | 4.201698 | 1.002151 | 27.79903
2550.719 | 4.201298 | 0.9904242 | 27.81157
2557.36 | 4.201475 | 0.9912415 | 27.80709
2564.047 | 4.202063 | 0.991076 | 27.81315
2570.688 | 4.201537 | 0.981719 | 27.80538
2577.36 | 4.201853 | 0.9782771 | 27.80398
2584 | 4.201062 | 0.9694538 | 27.81444
2590.641 | 4.201618 | 0.9687558 | 27.81985
2597.297 | 4.199601 | 0.9524454 | 27.81794
2603.969 | 4.199748 | 0.9493579 | 27.80657
2610.61 | 4.200392 | 0.9490439 | 27.80795
2617.25 | 4.199731 | 0.9425813 | 27.80247
2623.891 | 4.200143 | 0.9396253 | 27.80021
2630.563 | 4.20041 | 0.9396933 | 27.7989
2637.25 | 4.201238 | 0.9384928 | 27.79588
2643.891 | 4.201496 | 0.9373438 | 27.79189
2650.531 | 4.202252 | 0.9360213 | 27.7883
2657.188 | 4.201496 | 0.9272849 | 27.78845
2663.844 | 4.201958 | 0.9257099 | 27.79611
2670.516 | 4.202498 | 0.9226944 | 27.78494
2677.188 | 4.203108 | 0.9245154 | 27.78283
2683.86 | 4.202677 | 0.9137923 | 27.77564
2690.563 | 4.20076 | 0.8942273 | 27.77613
2697.297 | 4.199932 | 0.8842928 | 27.76793
2704 | 4.200212 | 0.8847306 | 27.76064
2710.703 | 4.200701 | 0.884586 | 27.75315
2717.391 | 4.200034 | 0.8743693 | 27.74634
2724.047 | 4.200504 | 0.8723617 | 27.74223
2730.735 | 4.199904 | 0.8637945 | 27.74591
2737.422 | 4.199344 | 0.8534808 | 27.73596
2744.094 | 4.198395 | 0.8466521 | 27.72966
2750.828 | 4.198947 | 0.8429243 | 27.73396
2757.531 | 4.199262 | 0.8435925 | 27.71462
2764.266 | 4.199571 | 0.8434 | 27.71051
2770.985 | 4.20065 | 0.8426032 | 27.70445
2777.703 | 4.199765 | 0.8311926 | 27.69626
2784.469 | 4.199011 | 0.8202521 | 27.67782
2791.125 | 4.198314 | 0.8120671 | 27.67798
2797.813 | 4.197835 | 0.8039146 | 27.66971
2804.469 | 4.198156 | 0.8059036 | 27.65629
2811.172 | 4.197381 | 0.7935092 | 27.64603
2817.906 | 4.197701 | 0.7915681 | 27.63089
2824.61 | 4.197012 | 0.7824895 | 27.62732
2831.344 | 4.197272 | 0.7832009 | 27.61472
2838.047 | 4.197885 | 0.7817021 | 27.59621
2844.797 | 4.197278 | 0.7715341 | 27.59108
2851.438 | 4.197675 | 0.7686216 | 27.58129
2858.078 | 4.197033 | 0.7609843 | 27.56463
2864.781 | 4.197711 | 0.7596977 | 27.56182
2871.5 | 4.196848 | 0.7523966 | 27.54295
2878.141 | 4.197209 | 0.7505695 | 27.52214
2884.828 | 4.197523 | 0.7500408 | 27.51067
2891.485 | 4.198301 | 0.7457221 | 27.49798
2898.156 | 4.197678 | 0.7387726 | 27.49095
2904.906 | 4.196923 | 0.7306219 | 27.46603
2911.547 | 4.198702 | 0.7354033 | 27.44465
2918.25 | 4.197937 | 0.7261414 | 27.43356
2924.891 | 4.198463 | 0.7251331 | 27.42532
2931.547 | 4.197682 | 0.7179237 | 27.40528
2938.25 | 4.198337 | 0.7159676 | 27.39133
2944.922 | 4.198989 | 0.7139968 | 27.37562
2951.641 | 4.198307 | 0.7035376 | 27.35588
2958.375 | 4.197606 | 0.694157 | 27.34389
2965.11 | 4.198021 | 0.6922765 | 27.32037
2971.813 | 4.198288 | 0.6935437 | 27.31641
2978.485 | 4.198866 | 0.6930438 | 27.28361
2985.156 | 4.198119 | 0.6839194 | 27.27649
2991.813 | 4.197531 | 0.6722182 | 27.26292
2998.5 | 4.197862 | 0.6721072 | 27.23963
3005.25 | 4.198132 | 0.6706185 | 27.22112
3012 | 4.198733 | 0.6712121 | 27.21064
3018.641 | 4.198013 | 0.6611611 | 27.18346
3025.297 | 4.198271 | 0.6610488 | 27.16666
3031.969 | 4.19884 | 0.6602098 | 27.15201
3038.719 | 4.197994 | 0.6501158 | 27.13163
3045.438 | 4.197438 | 0.6415645 | 27.11814
3052.203 | 4.197489 | 0.6401463 | 27.10315
3058.86 | 4.197874 | 0.6378474 | 27.07858
3065.5 | 4.198375 | 0.638042 | 27.05782
3072.172 | 4.198756 | 0.6379623 | 27.03754
3078.969 | 4.198013 | 0.627755 | 27.01799
3085.672 | 4.197045 | 0.6187166 | 26.99642
3092.36 | 4.197478 | 0.6172968 | 26.97768
3099.078 | 4.1974 | 0.6166245 | 26.96246
3105.719 | 4.198004 | 0.6174338 | 26.93647
3112.391 | 4.198276 | 0.616019 | 26.91845
3119.11 | 4.198583 | 0.6113613 | 26.90061
3125.781 | 4.198121 | 0.6058165 | 26.87778
3132.469 | 4.198243 | 0.6072746 | 26.86837
3139.188 | 4.198773 | 0.6044527 | 26.84818
3145.828 | 4.197643 | 0.5938804 | 26.82563
3152.547 | 4.19787 | 0.5957348 | 26.80819
3159.313 | 4.198259 | 0.5943827 | 26.79325
3165.953 | 4.198452 | 0.5934868 | 26.76884
3172.61 | 4.198617 | 0.5946692 | 26.7463
3179.266 | 4.19775 | 0.5842179 | 26.73261
3185.953 | 4.198008 | 0.5849161 | 26.70976
3192.656 | 4.198309 | 0.5853827 | 26.69304
3199.36 | 4.198658 | 0.5835256 | 26.66615
3206.141 | 4.197494 | 0.5750738 | 26.65614
3212.86 | 4.197711 | 0.5706206 | 26.63289
3219.563 | 4.198156 | 0.5733874 | 26.61518
3226.266 | 4.198214 | 0.5727149 | 26.59171
3232.969 | 4.19843 | 0.5727717 | 26.58488
3239.672 | 4.198752 | 0.5715178 | 26.54963
3246.36 | 4.19775 | 0.5615868 | 26.52174
3253.031 | 4.197759 | 0.5607752 | 26.51095
3259.75 | 4.198049 | 0.5622507 | 26.49441
3266.391 | 4.198252 | 0.5607713 | 26.46827
3273.141 | 4.198667 | 0.563728 | 26.4539
3279.844 | 4.19747 | 0.5511935 | 26.43423
3286.485 | 4.197866 | 0.553839 | 26.42481
3293.203 | 4.197744 | 0.5531398 | 26.39775
3299.875 | 4.198101 | 0.5520897 | 26.37257
3306.61 | 4.198221 | 0.5521823 | 26.36237
3313.297 | 4.198352 | 0.5508674 | 26.34125
3319.969 | 4.198545 | 0.5482658 | 26.3229
3326.641 | 4.198669 | 0.5510357 | 26.31148
3333.375 | 4.198805 | 0.5507878 | 26.29396
3340.078 | 4.199041 | 0.5489931 | 26.27159
3346.781 | 4.199185 | 0.551982 | 26.25267
3353.453 | 4.199523 | 0.5486093 | 26.23373
3360.125 | 4.19974 | 0.5496108 | 26.21389
3366.797 | 4.198744 | 0.5390551 | 26.18788
3373.516 | 4.197724 | 0.5311798 | 26.18329
3380.203 | 4.197644 | 0.5311123 | 26.16008
3386.906 | 4.197945 | 0.5331578 | 26.13871
3393.61 | 4.197837 | 0.5316024 | 26.11704
3400.281 | 4.198148 | 0.5297037 | 26.09656
3406.953 | 4.198194 | 0.5318932 | 26.07795
3413.672 | 4.198454 | 0.5288092 | 26.07336
3420.313 | 4.198591 | 0.5277086 | 26.05009
3426.985 | 4.197598 | 0.5190576 | 26.02449
3433.719 | 4.197502 | 0.5210357 | 26.00365
3440.422 | 4.197849 | 0.5182986 | 25.99576
3447.125 | 4.197997 | 0.5187061 | 25.98255
3453.797 | 4.197958 | 0.519116 | 25.96629
3460.453 | 4.198088 | 0.5179435 | 25.94704
3467.11 | 4.198304 | 0.5185225 | 25.93357
3473.781 | 4.198708 | 0.5191193 | 25.91673
3480.5 | 4.197453 | 0.5084278 | 25.9008
3487.141 | 4.197684 | 0.510816 | 25.89264
3493.828 | 4.197773 | 0.5076623 | 25.86981
3500.485 | 4.197875 | 0.509104 | 25.85572
3507.156 | 4.198175 | 0.509443 | 25.83507
3513.875 | 4.19833 | 0.5084955 | 25.82201
3520.61 | 4.198317 | 0.5081221 | 25.80207
3527.313 | 4.198678 | 0.5075104 | 25.79273
3533.953 | 4.197561 | 0.499083 | 25.78174
3540.656 | 4.197676 | 0.4994306 | 25.76132
3547.344 | 4.197844 | 0.4984176 | 25.73622
3554.031 | 4.197916 | 0.498415 | 25.72574
3560.766 | 4.197965 | 0.4978355 | 25.70462
3567.547 | 4.198243 | 0.4972345 | 25.70405
3574.297 | 4.198273 | 0.496603 | 25.68599
3581.016 | 4.198468 | 0.4944858 | 25.67494
3587.75 | 4.198878 | 0.4973054 | 25.66504
3594.406 | 4.198919 | 0.4954784 | 25.64721
3601.078 | 4.199369 | 0.4958714 | 25.63153
3607.75 | 4.199419 | 0.4934349 | 25.61732
3614.485 | 4.199802 | 0.494081 | 25.60422
3621.188 | 4.198654 | 0.4853332 | 25.58401
3627.828 | 4.197562 | 0.4786075 | 25.57315
3634.5 | 4.197717 | 0.4740235 | 25.56031
3641.235 | 4.19766 | 0.4748419 | 25.5479
3647.922 | 4.197786 | 0.4755673 | 25.53545
3654.578 | 4.198079 | 0.474158 | 25.5326
3661.25 | 4.198261 | 0.4743475 | 25.50624
3667.985 | 4.198435 | 0.4747464 | 25.49472
3674.688 | 4.198486 | 0.4741171 | 25.4954
3681.391 | 4.198557 | 0.4760255 | 25.46898
3688.031 | 4.198698 | 0.4722838 | 25.45998
3694.672 | 4.199151 | 0.4700997 | 25.44919
3701.313 | 4.199319 | 0.4735469 | 25.4449
3707.985 | 4.199653 | 0.4719445 | 25.42997
3714.719 | 4.198579 | 0.4633782 | 25.41643
3721.422 | 4.197428 | 0.4561034 | 25.40914
3728.125 | 4.197335 | 0.4551218 | 25.38955
3734.766 | 4.197452 | 0.454741 | 25.38281
3741.422 | 4.197921 | 0.4557482 | 25.36225
3748.141 | 4.197903 | 0.4548302 | 25.35982
3754.797 | 4.198223 | 0.4528966 | 25.34085
3761.453 | 4.198514 | 0.4527892 | 25.33289
3768.125 | 4.198481 | 0.4518978 | 25.32654
3774.797 | 4.198667 | 0.4506285 | 25.31935
3781.531 | 4.198958 | 0.4515444 | 25.30999
3788.235 | 4.199063 | 0.4521049 | 25.30005
3794.875 | 4.199206 | 0.4541162 | 25.28626
3801.531 | 4.199454 | 0.4518713 | 25.26316
3808.203 | 4.199725 | 0.4494981 | 25.25772
3814.875 | 4.198705 | 0.4412055 | 25.24082
3821.578 | 4.198752 | 0.4428436 | 25.23897
3828.219 | 4.199036 | 0.4428863 | 25.22715
3834.906 | 4.199098 | 0.4413042 | 25.21661
3841.594 | 4.199204 | 0.4385956 | 25.20855
3848.281 | 4.199316 | 0.4397212 | 25.20019
3855 | 4.1996 | 0.4398687 | 25.18621
3861.703 | 4.198574 | 0.4288 | 25.18763
3868.391 | 4.198785 | 0.431625 | 25.18171
3875.031 | 4.199089 | 0.4285845 | 25.1658
3881.688 | 4.199148 | 0.4284556 | 25.14857
3888.36 | 4.199037 | 0.4281503 | 25.15555
3895.063 | 4.199487 | 0.4299591 | 25.15193
3901.766 | 4.19972 | 0.4286584 | 25.12868
3908.406 | 4.198661 | 0.4214392 | 25.12339
3915.063 | 4.198645 | 0.4185049 | 25.11175
3921.735 | 4.19876 | 0.416808 | 25.09868
3928.453 | 4.199129 | 0.4168929 | 25.08905
3935.156 | 4.199238 | 0.4177619 | 25.08269
3941.86 | 4.199641 | 0.4183493 | 25.0631
3948.563 | 4.198379 | 0.4120729 | 25.06201
3955.266 | 4.198673 | 0.4091894 | 25.05335
3961.985 | 4.197295 | 0.3998706 | 25.0425
3968.688 | 4.19749 | 0.3983086 | 25.03099
3975.406 | 4.197629 | 0.3991576 | 25.02657
3982.11 | 4.197871 | 0.3965647 | 25.02058
3988.844 | 4.197943 | 0.3980533 | 25.00538
3995.531 | 4.197863 | 0.3987997 | 24.99641
4002.25 | 4.198172 | 0.3987622 | 24.99377
4008.953 | 4.198487 | 0.3982057 | 24.9854
4015.656 | 4.198612 | 0.3960512 | 24.98412
4022.36 | 4.198749 | 0.3967478 | 24.96482
4029.063 | 4.198915 | 0.3970255 | 24.94981
4035.735 | 4.199118 | 0.3974101 | 24.94546
4042.453 | 4.199203 | 0.397905 | 24.93574
4049.156 | 4.199345 | 0.3948129 | 24.93556
4055.875 | 4.199582 | 0.3960551 | 24.91811
4062.563 | 4.198595 | 0.3862807 | 24.91452
4069.203 | 4.198676 | 0.3866168 | 24.90376
4075.86 | 4.198743 | 0.3856118 | 24.88932
4082.547 | 4.198947 | 0.3872434 | 24.88492
4089.25 | 4.199076 | 0.3854594 | 24.87993
4095.985 | 4.199178 | 0.3846148 | 24.87854
4102.688 | 4.199572 | 0.3847702 | 24.87156
4109.391 | 4.198515 | 0.3760019 | 24.8571
4116.094 | 4.198716 | 0.3738138 | 24.85107
4122.797 | 4.19865 | 0.3762327 | 24.83877
4129.438 | 4.198884 | 0.3752501 | 24.8308
4136.094 | 4.199167 | 0.3744571 | 24.81764
4142.766 | 4.199183 | 0.3726005 | 24.82509
4149.438 | 4.199241 | 0.3733686 | 24.81412
4156.156 | 4.199454 | 0.3723075 | 24.80269
4162.797 | 4.199397 | 0.3738905 | 24.80203
4169.438 | 4.199856 | 0.3732605 | 24.7812
4176.11 | 4.198886 | 0.3655555 | 24.77709
4182.781 | 4.198801 | 0.3651378 | 24.77521
4189.531 | 4.199059 | 0.3628024 | 24.76465
4196.172 | 4.199247 | 0.3639421 | 24.76091
4202.828 | 4.19935 | 0.3622284 | 24.75268
4209.5 | 4.199678 | 0.3630447 | 24.73934
4216.172 | 4.198674 | 0.3543425 | 24.73906
4222.875 | 4.198587 | 0.3546353 | 24.73124
4229.516 | 4.198696 | 0.3535977 | 24.72459
4236.203 | 4.198844 | 0.3545508 | 24.71515
4242.86 | 4.198901 | 0.3550431 | 24.71064
4249.531 | 4.199201 | 0.3523024 | 24.69682
4256.266 | 4.199525 | 0.3532251 | 24.69443
4262.969 | 4.199336 | 0.3520661 | 24.70002
4269.672 | 4.199537 | 0.3519904 | 24.68214
4276.313 | 4.199804 | 0.3520689 | 24.67126
4282.969 | 4.198815 | 0.3432427 | 24.6688
4289.625 | 4.198857 | 0.3429938 | 24.65717
4296.328 | 4.199055 | 0.3431716 | 24.64725
4303.063 | 4.199013 | 0.3436251 | 24.64332
4309.75 | 4.199253 | 0.3429642 | 24.6272
4316.453 | 4.199356 | 0.3423112 | 24.61652
4323.094 | 4.19965 | 0.3421613 | 24.60653
4329.766 | 4.198709 | 0.3322068 | 24.61004
4336.422 | 4.198534 | 0.3350431 | 24.60087
4343.11 | 4.198793 | 0.3341871 | 24.59142
4349.86 | 4.19876 | 0.33195 | 24.57582
4356.547 | 4.198899 | 0.331195 | 24.58182
4363.266 | 4.199018 | 0.3317484 | 24.57754
4369.953 | 4.199248 | 0.3321786 | 24.56692
4376.672 | 4.199417 | 0.3300029 | 24.57199
4383.344 | 4.199457 | 0.3316995 | 24.56296
4390 | 4.199568 | 0.3317335 | 24.55375
4396.688 | 4.199686 | 0.3310567 | 24.55388
4403.406 | 4.199923 | 0.3303435 | 24.54734
4410.156 | 4.200065 | 0.3283198 | 24.53958
4416.828 | 4.200528 | 0.3293974 | 24.52482
4423.578 | 4.200614 | 0.3300147 | 24.51929
4430.281 | 4.19959 | 0.3208175 | 24.50981
4436.985 | 4.198284 | 0.3098585 | 24.50601
4443.688 | 4.198359 | 0.3113335 | 24.51267
4450.422 | 4.198467 | 0.3124285 | 24.50154
4457.141 | 4.198506 | 0.311039 | 24.4851
4463.86 | 4.198719 | 0.3112059 | 24.48187
4470.594 | 4.198658 | 0.3103228 | 24.47489
4477.297 | 4.198682 | 0.3100629 | 24.47147
4484 | 4.1989 | 0.3099961 | 24.47216
4490.703 | 4.199006 | 0.310495 | 24.45603
4497.406 | 4.199174 | 0.309752 | 24.44855
4504.11 | 4.199314 | 0.3093844 | 24.44288
4510.828 | 4.199652 | 0.311099 | 24.43873
4517.578 | 4.199769 | 0.3075683 | 24.43446
4524.297 | 4.199754 | 0.3093345 | 24.42648
4531 | 4.199657 | 0.3069411 | 24.42809
4537.703 | 4.199912 | 0.3093656 | 24.4208
4544.406 | 4.200086 | 0.3078143 | 24.40947
4551.11 | 4.200342 | 0.3077921 | 24.4054
4557.86 | 4.200449 | 0.3077891 | 24.40269
4564.547 | 4.20057 | 0.305703 | 24.40491
4571.25 | 4.19954 | 0.2971649 | 24.38924
4577.953 | 4.199876 | 0.2978956 | 24.38542
4584.656 | 4.19847 | 0.2903003 | 24.3741
4591.406 | 4.198549 | 0.2867062 | 24.36878
4598.11 | 4.198842 | 0.2891626 | 24.36678
4604.844 | 4.198672 | 0.2902512 | 24.36436
4611.531 | 4.198877 | 0.2876336 | 24.36071
4618.235 | 4.198877 | 0.2873209 | 24.3562
4624.938 | 4.199057 | 0.2877153 | 24.34686
4631.641 | 4.199302 | 0.2871621 | 24.34405
4638.344 | 4.19937 | 0.287648 | 24.32886
4645.063 | 4.199421 | 0.2852996 | 24.33468
4651.703 | 4.199551 | 0.2870202 | 24.32252
4658.36 | 4.198541 | 0.2764047 | 24.31942
4665.031 | 4.19856 | 0.2792489 | 24.31715
4671.766 | 4.198352 | 0.2805373 | 24.3068
4678.485 | 4.198806 | 0.2787187 | 24.30054
4685.188 | 4.198705 | 0.2767252 | 24.2926
4691.906 | 4.199046 | 0.2754818 | 24.29594
4698.594 | 4.198937 | 0.2766363 | 24.28444
4705.313 | 4.199251 | 0.2764014 | 24.27765
4711.969 | 4.199318 | 0.2758369 | 24.2657
4718.641 | 4.199329 | 0.2766849 | 24.26615
4725.297 | 4.199651 | 0.2764285 | 24.2662
4732 | 4.199577 | 0.2763855 | 24.25291
4738.735 | 4.199675 | 0.2758917 | 24.25647
4745.469 | 4.19998 | 0.2763412 | 24.24406
4752.156 | 4.199985 | 0.2757389 | 24.25132
4758.86 | 4.200028 | 0.2747101 | 24.23461
4765.516 | 4.20029 | 0.273102 | 24.22374
4772.172 | 4.200256 | 0.2732327 | 24.22886
4778.844 | 4.200446 | 0.2751697 | 24.2192
4785.578 | 4.200659 | 0.2740301 | 24.21283
4792.266 | 4.19958 | 0.2657677 | 24.2046
4798.985 | 4.19839 | 0.2563983 | 24.20132
4805.719 | 4.198449 | 0.2571532 | 24.19932
4812.422 | 4.198467 | 0.2566695 | 24.20843
4819.11 | 4.198603 | 0.256434 | 24.18696
4825.86 | 4.19871 | 0.2589619 | 24.18309
4832.563 | 4.198803 | 0.2559262 | 24.18043
4839.203 | 4.198762 | 0.252656 | 24.17925
4845.844 | 4.198937 | 0.2574477 | 24.17495
4852.516 | 4.199149 | 0.254142 | 24.16727
4859.219 | 4.199039 | 0.2531021 | 24.16859
4865.86 | 4.199037 | 0.2557939 | 24.15974
4872.5 | 4.199159 | 0.2540168 | 24.15122
4879.172 | 4.199174 | 0.252195 | 24.13992
4885.906 | 4.199562 | 0.2549828 | 24.1497
4892.547 | 4.199666 | 0.2542822 | 24.14245
4899.188 | 4.19977 | 0.25546 | 24.13228
4905.828 | 4.199605 | 0.2563943 | 24.13449
4912.5 | 4.2 | 0.2524534 | 24.127
4919.203 | 4.20007 | 0.2519532 | 24.11606
4925.844 | 4.200081 | 0.2548688 | 24.10738
4932.485 | 4.200199 | 0.2507787 | 24.11113
4939.172 | 4.2003 | 0.2546053 | 24.1123
4945.906 | 4.200455 | 0.2495462 | 24.10229
4952.625 | 4.200532 | 0.2518704 | 24.10119
4959.344 | 4.200734 | 0.2516064 | 24.09147
4966.047 | 4.199523 | 0.2423091 | 24.08678
4972.766 | 4.199654 | 0.2439601 | 24.08418
4979.469 | 4.198596 | 0.2347106 | 24.07567
4986.11 | 4.1986 | 0.2349718 | 24.07146
4992.75 | 4.198398 | 0.2345722 | 24.07873
4999.422 | 4.198748 | 0.2345358 | 24.07473
5006.141 | 4.198866 | 0.2354957 | 24.06609
5012.86 | 4.198932 | 0.2333179 | 24.05743
5019.563 | 4.198972 | 0.2338888 | 24.06323
5026.203 | 4.199114 | 0.2337046 | 24.05666
5032.844 | 4.19897 | 0.2340273 | 24.05444
5039.516 | 4.19922 | 0.2328472 | 24.05216
5046.219 | 4.19909 | 0.2328632 | 24.04429
5052.86 | 4.199377 | 0.2334358 | 24.04546
5059.5 | 4.199533 | 0.2314816 | 24.03623
5066.188 | 4.199452 | 0.2326137 | 24.03812
5072.906 | 4.199557 | 0.2317101 | 24.02864
5079.625 | 4.199897 | 0.2333684 | 24.02866
5086.328 | 4.199872 | 0.2325725 | 24.0273
5092.969 | 4.199892 | 0.2308383 | 24.02228
5099.61 | 4.199839 | 0.2295073 | 24.02574
5106.281 | 4.200244 | 0.2314166 | 24.02461
5113.047 | 4.200355 | 0.2290165 | 24.01963
5119.75 | 4.200452 | 0.2329739 | 24.01684
5126.469 | 4.200539 | 0.2305111 | 24.0131
5133.188 | 4.200719 | 0.2299722 | 24.00448
5139.906 | 4.199435 | 0.2199022 | 23.9994
5146.625 | 4.199585 | 0.2201616 | 24.00007
5153.313 | 4.199609 | 0.2225731 | 23.99826
5160.031 | 4.199663 | 0.2193363 | 23.98852
5166.719 | 4.199939 | 0.2179901 | 23.99328
5173.422 | 4.19981 | 0.2213998 | 23.9828
5180.063 | 4.200086 | 0.2222033 | 23.97718
5186.703 | 4.199925 | 0.2208002 | 23.97383
5193.375 | 4.200124 | 0.2215543 | 23.97442
5200.094 | 4.200233 | 0.2200702 | 23.96019
5206.828 | 4.200301 | 0.2162226 | 23.96288
5213.5 | 4.200437 | 0.2174638 | 23.95499
5220.219 | 4.200524 | 0.2190539 | 23.95555
5226.891 | 4.200476 | 0.2212209 | 23.94404
5233.625 | 4.200686 | 0.2198175 | 23.96071
5240.344 | 4.199356 | 0.2093891 | 23.94181
5247.016 | 4.199555 | 0.2105648 | 23.93625
5253.75 | 4.199634 | 0.20774 | 23.92877
5260.422 | 4.199735 | 0.2117308 | 23.929
5267.141 | 4.199815 | 0.2079737 | 23.92019
5273.844 | 4.199902 | 0.2098656 | 23.92725
5280.563 | 4.199996 | 0.2088312 | 23.91882
5287.25 | 4.200028 | 0.2081975 | 23.91685
5293.953 | 4.200166 | 0.2074472 | 23.91007
5300.578 | 4.200229 | 0.2095305 | 23.91501
5307.219 | 4.200286 | 0.2070654 | 23.9032
5313.906 | 4.20025 | 0.2102275 | 23.89686
5320.641 | 4.200332 | 0.2074543 | 23.89145
5327.313 | 4.200752 | 0.2075081 | 23.89653
5334.031 | 4.199438 | 0.1990583 | 23.88912
5340.719 | 4.199421 | 0.2005556 | 23.8845
5347.422 | 4.199594 | 0.1975918 | 23.88384
5354.063 | 4.199548 | 0.200308 | 23.88032
5360.688 | 4.199784 | 0.1988671 | 23.88326
5367.375 | 4.199711 | 0.1991998 | 23.87438
5374.078 | 4.199647 | 0.197567 | 23.86734
5380.781 | 4.199909 | 0.198137 | 23.85916
5387.422 | 4.199867 | 0.1955016 | 23.85942
5394.047 | 4.200038 | 0.1977302 | 23.85879
5400.719 | 4.200075 | 0.1982678 | 23.84568
5407.453 | 4.200171 | 0.2001571 | 23.84967
5414.094 | 4.200391 | 0.1977931 | 23.85108
5420.735 | 4.20023 | 0.1964373 | 23.84488
5427.406 | 4.200261 | 0.1964607 | 23.83436
5434.141 | 4.200584 | 0.1976741 | 23.83472
5440.86 | 4.199416 | 0.1873112 | 23.8311
5447.531 | 4.199349 | 0.1914184 | 23.82939
5454.25 | 4.19954 | 0.1875535 | 23.81598
5460.922 | 4.199548 | 0.1889166 | 23.81971
5467.625 | 4.19936 | 0.1878981 | 23.82105
5474.281 | 4.199966 | 0.1863468 | 23.81822
5480.906 | 4.199586 | 0.1871944 | 23.8175
5487.578 | 4.199759 | 0.1862395 | 23.81629
5494.297 | 4.200027 | 0.1884668 | 23.81171
5501 | 4.1998 | 0.1883309 | 23.7987
5507.719 | 4.200041 | 0.1872088 | 23.79308
5514.391 | 4.20001 | 0.1845933 | 23.80074
5521.094 | 4.20007 | 0.1862065 | 23.79411
5527.781 | 4.200235 | 0.1858587 | 23.7951
5534.422 | 4.200291 | 0.1877828 | 23.7923
5541.063 | 4.200334 | 0.1856152 | 23.78838
5547.735 | 4.200457 | 0.1875385 | 23.78012
5554.453 | 4.200554 | 0.1877867 | 23.77975
5561.125 | 4.19941 | 0.1765508 | 23.77564
5567.828 | 4.199438 | 0.1792986 | 23.77402
5574.453 | 4.199543 | 0.178625 | 23.76617
5581.094 | 4.199546 | 0.1755507 | 23.77289
5587.766 | 4.199623 | 0.1779138 | 23.76751
5594.5 | 4.199606 | 0.1773795 | 23.77006
5601.25 | 4.19968 | 0.1762679 | 23.77275
5607.891 | 4.199818 | 0.1774053 | 23.77025
5614.516 | 4.199869 | 0.1757628 | 23.7534
5621.188 | 4.199887 | 0.1753589 | 23.75091
5627.906 | 4.199896 | 0.1769012 | 23.74426
5634.578 | 4.200095 | 0.1761072 | 23.74193
5641.328 | 4.200097 | 0.1766392 | 23.7514
5648.047 | 4.200146 | 0.1760746 | 23.74486
5654.719 | 4.200108 | 0.1754233 | 23.74305
5661.438 | 4.200122 | 0.1782338 | 23.73831
5668.141 | 4.200427 | 0.1776553 | 23.72609
5674.86 | 4.200416 | 0.1758244 | 23.7308
5681.531 | 4.200645 | 0.1764784 | 23.72251
5688.25 | 4.199401 | 0.1676794 | 23.71474
5694.922 | 4.199536 | 0.1674725 | 23.72082
5701.625 | 4.199521 | 0.1666138 | 23.72457
5708.266 | 4.199522 | 0.1649862 | 23.70852
5714.906 | 4.199438 | 0.1661206 | 23.71773
5721.563 | 4.199601 | 0.1662335 | 23.70293
5728.297 | 4.199928 | 0.1658015 | 23.7064
5735.016 | 4.199885 | 0.1655894 | 23.69903
5741.688 | 4.199883 | 0.1645011 | 23.70052
5748.406 | 4.199754 | 0.1643502 | 23.69461
5755.094 | 4.199821 | 0.1660805 | 23.68536
5761.797 | 4.199956 | 0.1650327 | 23.68102
5768.438 | 4.200053 | 0.164444 | 23.67823
5775.094 | 4.200002 | 0.1647749 | 23.67234
5781.766 | 4.200219 | 0.1658043 | 23.67757
5788.469 | 4.200187 | 0.1649163 | 23.67288
5795.11 | 4.200296 | 0.165025 | 23.6781
5801.735 | 4.200453 | 0.1643011 | 23.67086
5808.406 | 4.200401 | 0.1661305 | 23.66305
5815.125 | 4.200588 | 0.1642726 | 23.66615
5821.844 | 4.200471 | 0.1644483 | 23.66311
5828.531 | 4.200634 | 0.1649275 | 23.66016
5835.25 | 4.200837 | 0.1633672 | 23.65864
5841.922 | 4.200955 | 0.1636653 | 23.64955
5848.625 | 4.200988 | 0.1632193 | 23.65077
5855.25 | 4.200982 | 0.1621178 | 23.6451
5861.891 | 4.200907 | 0.1647222 | 23.64408
5868.563 | 4.201294 | 0.1622384 | 23.64101
5875.25 | 4.201194 | 0.1630152 | 23.6437
5881.953 | 4.201256 | 0.1636554 | 23.64574
5888.594 | 4.201162 | 0.161796 | 23.64197
5895.235 | 4.201365 | 0.1620213 | 23.64388
5901.922 | 4.201505 | 0.1615652 | 23.63837
5908.641 | 4.201689 | 0.1616975 | 23.63151
5915.344 | 4.200631 | 0.1547351 | 23.62993
5922.016 | 4.199394 | 0.1440515 | 23.6353
5928.735 | 4.199258 | 0.1452243 | 23.63719
5935.453 | 4.19923 | 0.1456101 | 23.62879
5942.141 | 4.199511 | 0.1453776 | 23.63338
5948.86 | 4.199265 | 0.1456434 | 23.631
5955.531 | 4.199351 | 0.144141 | 23.63257
5962.25 | 4.199384 | 0.1444963 | 23.62194
5968.969 | 4.199326 | 0.1443332 | 23.61764
5975.672 | 4.199454 | 0.1467515 | 23.63386
5982.344 | 4.199285 | 0.1462831 | 23.6105
5989.078 | 4.199754 | 0.1443733 | 23.61251
5995.75 | 4.199685 | 0.1461383 | 23.6102
6002.391 | 4.199707 | 0.1430021 | 23.60774
6009.016 | 4.199607 | 0.1450292 | 23.60497
6015.688 | 4.199677 | 0.1452993 | 23.60623
6022.406 | 4.199826 | 0.1437479 | 23.60147
6029.094 | 4.199795 | 0.1432776 | 23.60368
6035.797 | 4.199743 | 0.143607 | 23.59261
6042.438 | 4.199829 | 0.143368 | 23.59227
6049.094 | 4.199886 | 0.1435652 | 23.59636
6055.766 | 4.19986 | 0.1446643 | 23.5936
6062.485 | 4.200129 | 0.1432416 | 23.59364
6069.141 | 4.200084 | 0.1425607 | 23.59457
6075.86 | 4.200188 | 0.143836 | 23.5963
6082.563 | 4.200228 | 0.1450635 | 23.59394
6089.25 | 4.200283 | 0.143686 | 23.57693
6095.922 | 4.200412 | 0.1428191 | 23.58338
6102.625 | 4.200539 | 0.1427075 | 23.57798
6109.313 | 4.200603 | 0.1433924 | 23.57551
6116.031 | 4.199274 | 0.1330839 | 23.57818
6122.688 | 4.199461 | 0.1314614 | 23.58514
6129.375 | 4.199321 | 0.1327858 | 23.58242
6136.11 | 4.199294 | 0.1320795 | 23.57193
6142.781 | 4.199184 | 0.1321055 | 23.58024
6149.469 | 4.199298 | 0.133453 | 23.57386
6156.11 | 4.199214 | 0.1323795 | 23.56388
6162.75 | 4.199507 | 0.132594 | 23.56721
6169.422 | 4.199646 | 0.1322761 | 23.56402
6176.141 | 4.199539 | 0.1322525 | 23.55822
6182.86 | 4.199652 | 0.1341213 | 23.55507
6189.563 | 4.199762 | 0.1328821 | 23.55099
6196.266 | 4.199696 | 0.1325393 | 23.5505
6202.938 | 4.199713 | 0.1321829 | 23.55562
6209.672 | 4.199794 | 0.1311041 | 23.5518
6216.313 | 4.199898 | 0.1322449 | 23.5481
6222.953 | 4.199938 | 0.1335787 | 23.54212
6229.625 | 4.199952 | 0.133101 | 23.54634
6236.328 | 4.2001 | 0.1325957 | 23.54452
6242.969 | 4.200029 | 0.1319052 | 23.54776
6249.61 | 4.200068 | 0.131161 | 23.54653
6256.281 | 4.200273 | 0.1310802 | 23.54793
6263 | 4.200339 | 0.1317291 | 23.53856
6269.672 | 4.200301 | 0.1315666 | 23.53967
6276.375 | 4.200467 | 0.13173 | 23.53608
6283.016 | 4.200419 | 0.1314535 | 23.5263
6289.641 | 4.200448 | 0.1293632 | 23.54148
6296.313 | 4.200509 | 0.1325777 | 23.53777
6303.047 | 4.200584 | 0.1290501 | 23.52605
6309.766 | 4.199395 | 0.1230368 | 23.53191
6316.438 | 4.199542 | 0.121532 | 23.52565
6323.141 | 4.199362 | 0.1233723 | 23.52595
6329.86 | 4.199334 | 0.1218222 | 23.51919
6336.547 | 4.199489 | 0.1231671 | 23.50867
6343.266 | 4.19952 | 0.1208276 | 23.51915
6349.938 | 4.199571 | 0.1230776 | 23.51036
6356.672 | 4.19959 | 0.1230743 | 23.51125
6363.391 | 4.199815 | 0.1228478 | 23.50592
6370.063 | 4.199827 | 0.1220842 | 23.49745
6376.766 | 4.19958 | 0.1226133 | 23.5072
6383.438 | 4.199903 | 0.1202177 | 23.50729
6390.141 | 4.199916 | 0.1207682 | 23.49836
6396.781 | 4.199942 | 0.1201209 | 23.48379
6403.406 | 4.199936 | 0.1211939 | 23.49217
6410.078 | 4.19987 | 0.1228509 | 23.49018
6416.797 | 4.200017 | 0.1227447 | 23.48873
6423.5 | 4.199855 | 0.1218413 | 23.48755
6430.203 | 4.200151 | 0.1203205 | 23.48788
6436.844 | 4.200156 | 0.1207113 | 23.47997
6443.469 | 4.200126 | 0.1201648 | 23.47886
6450.141 | 4.200339 | 0.1215654 | 23.47607
6456.86 | 4.20017 | 0.1227982 | 23.47262
6463.5 | 4.20043 | 0.1204765 | 23.4698
6470.125 | 4.200559 | 0.1201224 | 23.47293
6476.797 | 4.199236 | 0.1127836 | 23.47881
6483.516 | 4.199149 | 0.1133691 | 23.47429
6490.235 | 4.199204 | 0.1113451 | 23.47018
6496.906 | 4.199384 | 0.1123001 | 23.47776
6503.641 | 4.199287 | 0.1128332 | 23.47262
6510.313 | 4.199374 | 0.1111189 | 23.46923
6517.047 | 4.199245 | 0.113292 | 23.46628
6523.766 | 4.199391 | 0.1126476 | 23.46428
6530.438 | 4.199373 | 0.1120892 | 23.46705
6537.156 | 4.199479 | 0.1099905 | 23.47423
6543.828 | 4.199557 | 0.1113874 | 23.47277
6550.531 | 4.199429 | 0.1109841 | 23.46958
6557.203 | 4.199507 | 0.1126214 | 23.4619
6563.844 | 4.199529 | 0.1124806 | 23.46951
6570.531 | 4.199502 | 0.1109286 | 23.46256
6577.219 | 4.199529 | 0.1109023 | 23.45663
6583.891 | 4.199735 | 0.1107678 | 23.45466
6590.594 | 4.199728 | 0.11275 | 23.46316
6597.235 | 4.199776 | 0.1119165 | 23.45053
6603.875 | 4.199939 | 0.1103281 | 23.45365
6610.531 | 4.199811 | 0.1121183 | 23.44784
6617.219 | 4.199969 | 0.1083413 | 23.43992
6623.922 | 4.199896 | 0.1107266 | 23.43996
6630.625 | 4.200034 | 0.1100015 | 23.44111
6637.297 | 4.200002 | 0.1120966 | 23.43973
6643.985 | 4.200105 | 0.1120631 | 23.43402
6650.703 | 4.200148 | 0.1090685 | 23.43126
6657.406 | 4.200363 | 0.1084773 | 23.4367
6664.078 | 4.200292 | 0.1097564 | 23.42563
6670.781 | 4.200123 | 0.1117611 | 23.43364
6677.453 | 4.200378 | 0.1095233 | 23.4303
6684.156 | 4.200425 | 0.1106514 | 23.42365
6690.86 | 4.200471 | 0.1085814 | 23.43358
6697.625 | 4.200458 | 0.1095768 | 23.43322
6704.313 | 4.20041 | 0.10871 | 23.4188
6711.031 | 4.200689 | 0.1073473 | 23.43152
6717.766 | 4.200731 | 0.1108319 | 23.4186
6724.469 | 4.200635 | 0.1089866 | 23.42241
6731.172 | 4.200554 | 0.1094555 | 23.4193
6737.891 | 4.200692 | 0.1086822 | 23.4325
6744.625 | 4.200733 | 0.1090586 | 23.41439
6751.313 | 4.200738 | 0.1099382 | 23.41602
6758.016 | 4.200771 | 0.1094557 | 23.41527
6764.719 | 4.200991 | 0.1082859 | 23.41914
6771.406 | 4.201156 | 0.1078754 | 23.41588
6778.11 | 4.200979 | 0.1086687 | 23.42233
6784.813 | 4.200894 | 0.1074649 | 23.41867
6791.516 | 4.20113 | 0.1081361 | 23.41407
6798.219 | 4.201068 | 0.107142 | 23.41319
6804.922 | 4.201263 | 0.106526 | 23.40733
6811.672 | 4.201259 | 0.1072424 | 23.41478
6818.344 | 4.201241 | 0.1071306 | 23.40257
6825.047 | 4.201382 | 0.108368 | 23.40272
6831.75 | 4.201491 | 0.1070809 | 23.40716
6838.453 | 4.201599 | 0.1073685 | 23.38804
6845.188 | 4.200454 | 0.09733561 | 23.40068
6851.891 | 4.200416 | 0.09877918 | 23.39335
6858.578 | 4.200286 | 0.09741572 | 23.39085
6865.328 | 4.2004 | 0.09776563 | 23.40005
6872.016 | 4.200707 | 0.0990118 | 23.39393
6878.703 | 4.199163 | 0.09227315 | 23.40258
6885.406 | 4.199135 | 0.09027364 | 23.3844
6892.047 | 4.198973 | 0.09166195 | 23.393
6898.735 | 4.199197 | 0.08925976 | 23.39196
6905.438 | 4.199043 | 0.09024565 | 23.38736
6912.141 | 4.19906 | 0.08971846 | 23.38561
6918.86 | 4.197927 | 0.08397142 | 23.38078
6925.5 | 4.197937 | 0.08168428 | 23.39102
6932.156 | 4.196673 | 0.07385063 | 23.38706
6938.813 | 4.196465 | 0.07309517 | 23.38433
6945.485 | 4.196528 | 0.07334123 | 23.3843
6952.203 | 4.196604 | 0.07374473 | 23.37857
6958.844 | 4.196413 | 0.07393743 | 23.39411
6965.5 | 4.196391 | 0.07364544 | 23.38498
6972.156 | 4.196406 | 0.0719589 | 23.3866
6978.828 | 4.196396 | 0.0724744 | 23.37295
6985.547 | 4.196247 | 0.07287665 | 23.38163
6992.188 | 4.196349 | 0.07350471 | 23.3797
6998.844 | 4.196187 | 0.07495945 | 23.37643
7005.516 | 4.196364 | 0.07766396 | 23.38011
7012.188 | 4.196241 | 0.07223748 | 23.3706
7018.906 | 4.196213 | 0.07339138 | 23.37376
7025.61 | 4.196291 | 0.07413228 | 23.37704
7032.328 | 4.196357 | 0.07136946 | 23.37569
7039.031 | 4.196379 | 0.07285647 | 23.37482
7045.766 | 4.196097 | 0.07562277 | 23.36549
7052.469 | 4.19632 | 0.07256409 | 23.3635
7059.172 | 4.19631 | 0.07402381 | 23.36804
7065.891 | 4.196293 | 0.07449887 | 23.35621
7072.594 | 4.196373 | 0.07288063 | 23.35174
7079.297 | 4.196293 | 0.07354138 | 23.35234
7085.953 | 4.19636 | 0.07236282 | 23.34652
7092.594 | 4.196175 | 0.07335045 | 23.35425
7099.297 | 4.196331 | 0.0731887 | 23.35539
7106 | 4.19628 | 0.07298122 | 23.34316
7112.688 | 4.196308 | 0.0749033 | 23.3517
7119.391 | 4.196479 | 0.07409765 | 23.34035
7126.031 | 4.196599 | 0.07099324 | 23.34917
7132.672 | 4.196431 | 0.07645627 | 23.34532
7139.344 | 4.196439 | 0.07314354 | 23.34749
7146.047 | 4.196556 | 0.07372185 | 23.34411
7152.735 | 4.19655 | 0.07305627 | 23.33932
7159.453 | 4.196654 | 0.07022092 | 23.34291
7166.156 | 4.196525 | 0.07257089 | 23.33158
7172.797 | 4.19653 | 0.07244909 | 23.34713
7179.438 | 4.196411 | 0.07560822 | 23.34073
7186.094 | 4.196818 | 0.07049647 | 23.33405
7192.766 | 4.196567 | 0.07248952 | 23.33247
7199.469 | 4.196589 | 0.0738505 | 23.34325
7206.11 | 4.196403 | 0.0734823 | 23.33131
7212.75 | 4.196421 | 0.07269858 | 23.32773
7219.406 | 4.196838 | 0.07420357 | 23.33734
7226.078 | 4.196731 | 0.0733901 | 23.32758
7232.813 | 4.195615 | 0.06524754 | 23.3239
7239.516 | 4.196783 | 0.07156097 | 23.33426
7246.219 | 4.196714 | 0.07353966 | 23.33439
7252.86 | 4.196593 | 0.07205556 | 23.32415
7259.516 | 4.196835 | 0.07058586 | 23.32581
7266.172 | 4.196604 | 0.07226685 | 23.32838
7272.86 | 4.196849 | 0.07187454 | 23.32668
7279.563 | 4.19689 | 0.07313169 | 23.33082
7286.203 | 4.196836 | 0.07339882 | 23.3286
7292.86 | 4.196881 | 0.0731853 | 23.32675
7299.516 | 4.196991 | 0.0744213 | 23.32957
7306.203 | 4.19685 | 0.07355278 | 23.32067
7312.922 | 4.196901 | 0.07261686 | 23.32028
7319.563 | 4.197159 | 0.07363214 | 23.31867
7326.203 | 4.197034 | 0.073598 | 23.32454
7332.86 | 4.196894 | 0.06930841 | 23.32634
7339.563 | 4.197198 | 0.07180585 | 23.32442
7346.266 | 4.197073 | 0.07191517 | 23.30896
7352.906 | 4.197181 | 0.06945889 | 23.31621
7359.563 | 4.197313 | 0.07597899 | 23.32025
7366.235 | 4.197279 | 0.07233079 | 23.3183
7372.938 | 4.197128 | 0.0702821 | 23.31922
7379.578 | 4.19731 | 0.07030417 | 23.31701
7386.219 | 4.19745 | 0.07168248 | 23.31575
7392.922 | 4.197299 | 0.07304253 | 23.31485
7399.578 | 4.197449 | 0.07265554 | 23.31354
7406.281 | 4.197398 | 0.0716734 | 23.30812
7412.922 | 4.197382 | 0.07427624 | 23.3091
7419.563 | 4.197499 | 0.07271322 | 23.30396
7426.266 | 4.197648 | 0.07117741 | 23.30696
7432.969 | 4.196307 | 0.06212586 | 23.30476
7439.61 | 4.197411 | 0.07083168 | 23.30413
7446.266 | 4.197504 | 0.06918954 | 23.30686
7452.922 | 4.197703 | 0.07256777 | 23.30378
7459.625 | 4.197501 | 0.07095351 | 23.30347
7466.328 | 4.197486 | 0.07174945 | 23.30665
7472.969 | 4.19779 | 0.07225448 | 23.29371
7479.625 | 4.197761 | 0.07442202 | 23.28757
7486.297 | 4.197854 | 0.06919294 | 23.28993
7492.985 | 4.197809 | 0.07203173 | 23.29037
7499.703 | 4.197835 | 0.07219812 | 23.29386
7506.344 | 4.197901 | 0.07050635 | 23.28803
7513 | 4.198068 | 0.07021841 | 23.29306
7519.656 | 4.198021 | 0.07041581 | 23.29008
7526.36 | 4.196667 | 0.06296465 | 23.29544
7533.094 | 4.196747 | 0.06251076 | 23.29939
7539.735 | 4.196715 | 0.06160319 | 23.29213
7546.391 | 4.196472 | 0.0625939 | 23.29785
7553.031 | 4.197818 | 0.07422204 | 23.29918
7559.719 | 4.197891 | 0.07162678 | 23.29413
7566.438 | 4.198012 | 0.07119508 | 23.28342
7573.125 | 4.197898 | 0.06999321 | 23.28806
7579.766 | 4.197923 | 0.07020652 | 23.27837
7586.422 | 4.198023 | 0.07054189 | 23.27823
7593.078 | 4.198158 | 0.07215918 | 23.27531
7599.766 | 4.198227 | 0.07013333 | 23.28003
7606.469 | 4.198411 | 0.07072273 | 23.27533
7613.11 | 4.198275 | 0.06931559 | 23.26787
7619.766 | 4.198328 | 0.07000625 | 23.28276
7626.422 | 4.198279 | 0.06876773 | 23.27762
7633.11 | 4.198388 | 0.07076002 | 23.27324
7639.813 | 4.198046 | 0.07047755 | 23.27059
7646.453 | 4.198455 | 0.06979648 | 23.27852
7653.11 | 4.198228 | 0.06999583 | 23.27387
7659.766 | 4.198465 | 0.0696525 | 23.27585
7666.453 | 4.198548 | 0.0693121 | 23.26445
7673.156 | 4.198431 | 0.07083235 | 23.26435
7679.797 | 4.198823 | 0.06794013 | 23.27459
7686.453 | 4.198687 | 0.0701864 | 23.26601
7693.125 | 4.19881 | 0.06862612 | 23.26797
7699.797 | 4.198647 | 0.0704115 | 23.26084
7706.516 | 4.198797 | 0.06890116 | 23.26145
7713.141 | 4.198628 | 0.07029176 | 23.25436
7719.797 | 4.198808 | 0.06876825 | 23.25222
7726.469 | 4.198768 | 0.06907963 | 23.25439
7733.141 | 4.198787 | 0.06858376 | 23.25331
7739.844 | 4.198933 | 0.07038043 | 23.24949
7746.547 | 4.198983 | 0.06948842 | 23.24952
7753.188 | 4.198848 | 0.06854704 | 23.26162
7759.844 | 4.197883 | 0.06123412 | 23.26825
7766.516 | 4.19782 | 0.06085013 | 23.2623
7773.219 | 4.197723 | 0.05848095 | 23.25048
7779.906 | 4.197607 | 0.06082652 | 23.25344
7786.547 | 4.197646 | 0.05859494 | 23.24873
7793.203 | 4.197902 | 0.05992043 | 23.25198
7799.875 | 4.197608 | 0.06036847 | 23.25856
7806.563 | 4.197809 | 0.05880289 | 23.25366
7813.203 | 4.197971 | 0.0608081 | 23.26246
7819.86 | 4.19775 | 0.05802801 | 23.25748
7826.531 | 4.196392 | 0.05287258 | 23.25252
7833.235 | 4.196453 | 0.05188569 | 23.25648
7839.938 | 4.196434 | 0.04881341 | 23.2537
7846.578 | 4.196461 | 0.05161657 | 23.24873
7853.235 | 4.196317 | 0.04976353 | 23.24904
7859.891 | 4.196466 | 0.05165697 | 23.24419
7866.563 | 4.196587 | 0.05184496 | 23.23693
7873.281 | 4.196332 | 0.05214582 | 23.23821
7879.922 | 4.196671 | 0.05202191 | 23.24797
7886.594 | 4.196538 | 0.04937379 | 23.24299
7893.266 | 4.196346 | 0.0532473 | 23.2341
7899.985 | 4.19644 | 0.05070825 | 23.2393
7906.672 | 4.196465 | 0.0526591 | 23.2439
7913.375 | 4.196389 | 0.05160216 | 23.23374
7920.031 | 4.196497 | 0.05195509 | 23.24435
7926.688 | 4.196455 | 0.0513305 | 23.2452
7933.344 | 4.196578 | 0.05146663 | 23.24828
7940.016 | 4.196388 | 0.05134991 | 23.24063
7946.703 | 4.196452 | 0.05176543 | 23.23742
7953.406 | 4.196457 | 0.05091045 | 23.23932
7960.11 | 4.19652 | 0.05199433 | 23.23421
7966.75 | 4.196613 | 0.05182054 | 23.23758
7973.406 | 4.196578 | 0.050673 | 23.24419
7980.063 | 4.195145 | 0.04290725 | 23.22973
7986.75 | 4.195224 | 0.04273638 | 23.23087
7993.453 | 4.196222 | 0.05120796 | 23.23233
8000.156 | 4.19653 | 0.0505634 | 23.23087
8006.797 | 4.196468 | 0.05084146 | 23.22917
8013.453 | 4.19649 | 0.05169261 | 23.22514
8020.125 | 4.196759 | 0.05197042 | 23.2363
8026.813 | 4.196514 | 0.05138779 | 23.23355
8033.516 | 4.196545 | 0.05032439 | 23.22609
8040.156 | 4.196627 | 0.05186967 | 23.22816
8046.828 | 4.196629 | 0.05157485 | 23.23255
8053.5 | 4.196589 | 0.05134457 | 23.23445
8060.203 | 4.195468 | 0.0418686 | 23.22991
8066.844 | 4.196604 | 0.05112642 | 23.23632
8073.5 | 4.196769 | 0.04970633 | 23.23857
8080.156 | 4.196605 | 0.04945919 | 23.23707
8086.844 | 4.196683 | 0.05112042 | 23.23461
8093.563 | 4.196774 | 0.05111556 | 23.22705
8100.203 | 4.196797 | 0.04892164 | 23.22991
8106.86 | 4.196891 | 0.05141176 | 23.22573
8113.516 | 4.196735 | 0.04768545 | 23.22331
8120.219 | 4.196927 | 0.05074646 | 23.2243
8126.922 | 4.196822 | 0.05095395 | 23.21456
8133.563 | 4.19678 | 0.05139559 | 23.22275
8140.219 | 4.196899 | 0.05107678 | 23.2215
8146.875 | 4.196972 | 0.05208652 | 23.21577
8153.578 | 4.195805 | 0.04069365 | 23.22006
8160.281 | 4.196853 | 0.05147688 | 23.22867
8166.922 | 4.195772 | 0.04285808 | 23.22656
8173.578 | 4.196775 | 0.05082089 | 23.22325
8180.266 | 4.195695 | 0.04223494 | 23.21518
8186.953 | 4.196709 | 0.04958119 | 23.21712
8193.656 | 4.196845 | 0.05126373 | 23.20976
8200.313 | 4.196803 | 0.04974709 | 23.21319
8206.985 | 4.197119 | 0.05086908 | 23.20993
8213.656 | 4.196942 | 0.04995953 | 23.20595
8220.328 | 4.197178 | 0.05120465 | 23.20983
8227.047 | 4.195858 | 0.04157661 | 23.21358
8233.688 | 4.197048 | 0.0495984 | 23.2142
8240.344 | 4.197209 | 0.05063955 | 23.2067
8247.016 | 4.19712 | 0.05012703 | 23.20923
8253.703 | 4.197133 | 0.0503636 | 23.21317
8260.391 | 4.197191 | 0.04980968 | 23.20616
8267.11 | 4.197145 | 0.04901014 | 23.20568
8273.75 | 4.197083 | 0.04894947 | 23.20532
8280.391 | 4.197272 | 0.04933901 | 23.20042
8287.063 | 4.197243 | 0.04928487 | 23.20658
8293.735 | 4.197343 | 0.04969367 | 23.19879
8300.453 | 4.197304 | 0.04794167 | 23.20352
8307.11 | 4.196152 | 0.0408057 | 23.19349
8313.766 | 4.197162 | 0.05018705 | 23.20596
8320.406 | 4.197456 | 0.05033114 | 23.19942
8327.078 | 4.195998 | 0.04055924 | 23.19597
8333.781 | 4.197263 | 0.04900812 | 23.20706
8340.422 | 4.197477 | 0.04964297 | 23.19688
8347.078 | 4.197205 | 0.04889675 | 23.20336
8353.735 | 4.197433 | 0.04942591 | 23.19977
8360.406 | 4.197425 | 0.05183873 | 23.20124
8367.11 | 4.197545 | 0.04852786 | 23.19588
8373.813 | 4.197499 | 0.04947982 | 23.19622
8380.453 | 4.197537 | 0.04860959 | 23.18879
8387.11 | 4.197551 | 0.04933715 | 23.19226
8393.766 | 4.196332 | 0.04211013 | 23.18237
8400.453 | 4.197555 | 0.04962497 | 23.19832
8407.156 | 4.19745 | 0.04931511 | 23.19591
8413.797 | 4.197556 | 0.05077397 | 23.19387
8420.453 | 4.197531 | 0.04884783 | 23.18478
8427.11 | 4.197617 | 0.04880405 | 23.19355
8433.813 | 4.197673 | 0.04839226 | 23.19509
8440.516 | 4.196392 | 0.0411177 | 23.19119
8447.297 | 4.197595 | 0.04790113 | 23.19182
8454.11 | 4.197574 | 0.0483761 | 23.19588
8460.797 | 4.197663 | 0.04894495 | 23.18211
8467.453 | 4.197898 | 0.04860305 | 23.19013
8474.156 | 4.197898 | 0.04937073 | 23.18425
8480.828 | 4.197749 | 0.04956075 | 23.18288
8487.531 | 4.19777 | 0.04956229 | 23.1835
8494.156 | 4.196754 | 0.04037462 | 23.18005
8501.188 | 4.196843 | 0.04004862 | 23.18517
8507.844 | 4.196632 | 0.03878554 | 23.18691
8515.235 | 4.196577 | 0.03984829 | 23.19303
8521.891 | 4.196481 | 0.03993054 | 23.17902
8528.594 | 4.197965 | 0.04803386 | 23.17256
8535.266 | 4.197882 | 0.04772373 | 23.17688
8541.969 | 4.197836 | 0.04869257 | 23.18695
8548.656 | 4.198081 | 0.04880573 | 23.18155
8555.297 | 4.198225 | 0.04755282 | 23.18446
8561.953 | 4.197985 | 0.04821347 | 23.18391
8568.625 | 4.19821 | 0.0463806 | 23.18456
8575.313 | 4.197992 | 0.0492856 | 23.18037
8581.953 | 4.197891 | 0.04941816 | 23.17867
8588.641 | 4.198135 | 0.04760192 | 23.17751
8595.297 | 4.198156 | 0.04727273 | 23.17245
8601.969 | 4.198347 | 0.04707671 | 23.18106
8608.656 | 4.198036 | 0.04659904 | 23.19345
8615.36 | 4.198195 | 0.04776772 | 23.17696
8622 | 4.198345 | 0.04692035 | 23.17791
8628.656 | 4.198375 | 0.04641227 | 23.17538
8635.297 | 4.198313 | 0.04773316 | 23.17369
8641.985 | 4.198158 | 0.04597113 | 23.17393
8648.672 | 4.198222 | 0.04614907 | 23.17166
8655.375 | 4.198402 | 0.04688461 | 23.17506
8662.016 | 4.198341 | 0.04704555 | 23.17019
8668.656 | 4.198434 | 0.04758378 | 23.17191
8675.313 | 4.198543 | 0.04903598 | 23.17875
8682 | 4.198506 | 0.0452526 | 23.17412
8688.703 | 4.198355 | 0.04635066 | 23.16785
8695.344 | 4.198374 | 0.04778468 | 23.16477
8702 | 4.198292 | 0.04720953 | 23.16881
8708.656 | 4.198639 | 0.04667429 | 23.1632
8715.344 | 4.198717 | 0.04789045 | 23.1614
8722.063 | 4.198848 | 0.0472172 | 23.16067
8728.766 | 4.198536 | 0.04743142 | 23.16734
8735.469 | 4.198418 | 0.04808515 | 23.16514
8742.11 | 4.19864 | 0.04849643 | 23.15728
8748.797 | 4.198616 | 0.04752675 | 23.15802
8755.485 | 4.198706 | 0.04606821 | 23.15977
8762.156 | 4.198651 | 0.04564475 | 23.16726
8768.86 | 4.19891 | 0.04636145 | 23.16106
8775.5 | 4.198951 | 0.04712142 | 23.16352
8782.156 | 4.198774 | 0.04563597 | 23.16772
8788.813 | 4.198818 | 0.04787086 | 23.14977
8795.516 | 4.199073 | 0.04498498 | 23.16432
8802.219 | 4.197705 | 0.03753223 | 23.16172
8808.86 | 4.197529 | 0.03816732 | 23.15623
8815.516 | 4.197559 | 0.03742856 | 23.16551
8822.172 | 4.197371 | 0.038776 | 23.15336
8828.875 | 4.197624 | 0.03867788 | 23.16585
8835.578 | 4.196319 | 0.02833775 | 23.15971
8842.219 | 4.196191 | 0.03024745 | 23.15805
8848.875 | 4.196282 | 0.03032465 | 23.16275
8855.531 | 4.19633 | 0.02818239 | 23.15467
8862.235 | 4.196373 | 0.0304954 | 23.16337
8868.938 | 4.196188 | 0.03045614 | 23.15477
8875.578 | 4.195973 | 0.03039437 | 23.1627
8882.235 | 4.196246 | 0.02876439 | 23.15374
8888.906 | 4.196122 | 0.02951928 | 23.15237
8895.578 | 4.196136 | 0.03125218 | 23.1622
8902.281 | 4.196047 | 0.03099844 | 23.16705
8908.922 | 4.196271 | 0.03001013 | 23.16345
8915.594 | 4.196284 | 0.03041984 | 23.15113
8922.266 | 4.196197 | 0.02978138 | 23.16005
8928.938 | 4.196259 | 0.03207886 | 23.15723
8935.641 | 4.196112 | 0.03184359 | 23.15376
8942.36 | 4.196287 | 0.02895195 | 23.15199
8949 | 4.196104 | 0.03111504 | 23.14499
8955.656 | 4.196016 | 0.02889766 | 23.15643
8962.297 | 4.196006 | 0.03027967 | 23.15339
8969.063 | 4.196193 | 0.0302772 | 23.1573
8975.75 | 4.196158 | 0.02994568 | 23.15523
8982.453 | 4.195973 | 0.02876651 | 23.15595
8989.172 | 4.196271 | 0.03091321 | 23.14596
8995.875 | 4.196064 | 0.03080813 | 23.15004
9002.594 | 4.196247 | 0.02970315 | 23.1618
9009.313 | 4.196218 | 0.03093604 | 23.1484
9016.016 | 4.196119 | 0.03181683 | 23.14728
9022.719 | 4.196152 | 0.03009124 | 23.15393
9029.422 | 4.196197 | 0.03082634 | 23.1572
9036.125 | 4.19611 | 0.03042986 | 23.15566
9042.828 | 4.19608 | 0.03096604 | 23.16137
9049.531 | 4.196236 | 0.02998662 | 23.15631
9056.25 | 4.196112 | 0.03133426 | 23.14749
9062.969 | 4.196245 | 0.031572 | 23.15325
9069.688 | 4.196116 | 0.02987953 | 23.15227
9076.422 | 4.194925 | 0.02056646 | 23.15729
9083.141 | 4.19615 | 0.02801912 | 23.14745
9089.875 | 4.196227 | 0.03008824 | 23.15016
9096.594 | 4.196244 | 0.02968447 | 23.15415
9103.328 | 4.196148 | 0.0294812 | 23.15433
9109.985 | 4.19609 | 0.03260191 | 23.14696
9116.672 | 4.196053 | 0.03036549 | 23.14648
9123.36 | 4.196168 | 0.02843963 | 23.15255
9130.031 | 4.196186 | 0.02870752 | 23.15042
9136.719 | 4.196245 | 0.02872047 | 23.14754
9143.391 | 4.194915 | 0.02296746 | 23.14776
9150.063 | 4.196211 | 0.03293945 | 23.14656
9156.735 | 4.19603 | 0.03126314 | 23.15721
9163.438 | 4.196136 | 0.03070663 | 23.15657
9170.156 | 4.196272 | 0.03067986 | 23.15713
9176.875 | 4.196316 | 0.03069751 | 23.14718
9183.578 | 4.196281 | 0.03096047 | 23.15176
9190.297 | 4.196382 | 0.03096688 | 23.14386
9197.016 | 4.1964 | 0.0286182 | 23.13776
9203.766 | 4.196234 | 0.02886058 | 23.13893
9210.485 | 4.196268 | 0.03080971 | 23.13939
9217.188 | 4.196251 | 0.0292531 | 23.14137
9223.844 | 4.196404 | 0.02914699 | 23.15541
9230.5 | 4.196392 | 0.03050726 | 23.14487
9237.172 | 4.19644 | 0.0307146 | 23.144
9243.86 | 4.196354 | 0.03048817 | 23.14666
9250.578 | 4.19627 | 0.02962361 | 23.14916
9257.297 | 4.196394 | 0.02987383 | 23.15102
9264.016 | 4.19634 | 0.0322824 | 23.1443
9270.672 | 4.196235 | 0.03047477 | 23.1445
9277.328 | 4.196492 | 0.03113272 | 23.14513
9284 | 4.195144 | 0.0205153 | 23.15264
9290.672 | 4.195042 | 0.02062075 | 23.14814
9297.375 | 4.196265 | 0.0306804 | 23.14837
9304.094 | 4.196239 | 0.0329687 | 23.14713
9310.735 | 4.196351 | 0.02761764 | 23.14216
9317.391 | 4.196423 | 0.03106622 | 23.14435
9324.063 | 4.196489 | 0.03006886 | 23.1429
9330.75 | 4.196458 | 0.02976368 | 23.13686
9337.469 | 4.196279 | 0.03021768 | 23.13452
9344.172 | 4.196557 | 0.0305472 | 23.13479
9350.828 | 4.196413 | 0.03146377 | 23.1354
9357.5 | 4.196401 | 0.02838502 | 23.12632
9364.188 | 4.196481 | 0.02898627 | 23.13836
9370.875 | 4.196408 | 0.02923023 | 23.1358
9377.563 | 4.196566 | 0.02854162 | 23.13736
9384.281 | 4.196623 | 0.03082634 | 23.1322
9390.922 | 4.196536 | 0.02902535 | 23.12503
9397.578 | 4.196575 | 0.0307603 | 23.13355
9404.266 | 4.196625 | 0.0288357 | 23.13701
9410.969 | 4.196443 | 0.02968223 | 23.1268
9417.672 | 4.196736 | 0.02861878 | 23.13181
9424.328 | 4.1966 | 0.02982664 | 23.12554
9431 | 4.196648 | 0.02842316 | 23.13078
9437.672 | 4.196626 | 0.02893938 | 23.12363
9444.36 | 4.196565 | 0.02930078 | 23.12577
9451.078 | 4.196722 | 0.02993353 | 23.12548
9457.781 | 4.196811 | 0.03029415 | 23.12162
9464.422 | 4.196606 | 0.02886648 | 23.11908
9471.078 | 4.195432 | 0.02137191 | 23.12338
9477.735 | 4.1966 | 0.02881072 | 23.12413
9484.406 | 4.19678 | 0.02930425 | 23.12576
9491.094 | 4.196521 | 0.02887837 | 23.13103
9497.813 | 4.196453 | 0.02903088 | 23.12682
9504.453 | 4.196689 | 0.03016862 | 23.13862
9511.11 | 4.196835 | 0.02904036 | 23.13003
9517.766 | 4.196645 | 0.03059367 | 23.12764
9524.438 | 4.196536 | 0.03112113 | 23.1199
9531.141 | 4.196692 | 0.02834493 | 23.12001
9537.86 | 4.196708 | 0.02975665 | 23.13031
9544.563 | 4.196894 | 0.02746552 | 23.12556
9551.203 | 4.196776 | 0.02871309 | 23.12113
9557.86 | 4.196818 | 0.02878112 | 23.1203
9564.531 | 4.196976 | 0.02997901 | 23.12984
9571.203 | 4.196811 | 0.02791939 | 23.12608
9577.891 | 4.196867 | 0.02881584 | 23.13876
9584.594 | 4.19682 | 0.02963459 | 23.12828
9591.266 | 4.196903 | 0.02989285 | 23.1235
9597.922 | 4.196938 | 0.02704489 | 23.11724
9604.578 | 4.196803 | 0.02709553 | 23.12976
9611.25 | 4.196959 | 0.02886591 | 23.12845
9617.938 | 4.196988 | 0.02986695 | 23.13927
9624.641 | 4.196978 | 0.02958667 | 23.13037
9631.36 | 4.197028 | 0.02860974 | 23.1317
9638.063 | 4.197106 | 0.0277074 | 23.12646
9644.766 | 4.196978 | 0.03067117 | 23.12512
9651.469 | 4.196988 | 0.02773455 | 23.12372
9658.125 | 4.196813 | 0.03064173 | 23.11699
9664.781 | 4.196966 | 0.02909574 | 23.11496
9671.438 | 4.196837 | 0.02698338 | 23.11876
9678.11 | 4.19577 | 0.01803682 | 23.12151
9684.719 | 4.164341 | -0.004835163 | 23.15613
9691.36 | 4.176093 | -0.005696346 | 23.21035
9697.969 | 4.179393 | -0.004762557 | 23.24812
9704.594 | 4.180928 | -0.004912701 | 23.26147
9711.188 | 4.182104 | -0.00377205 | 23.25668
9717.797 | 4.183083 | -0.004744038 | 23.27216
9724.438 | 4.183192 | -0.00464656 | 23.26316
9731.047 | 4.183832 | -0.006397945 | 23.27023
9737.656 | 4.184216 | -0.002165589 | 23.25886
9744.266 | 4.184298 | -0.008552328 | 23.25229
9750.891 | 4.184866 | -0.006083962 | 23.25375
9757.5 | 4.18504 | -0.003800678 | 23.24921
9764.11 | 4.184855 | -0.003915744 | 23.23737
9770.735 | 4.185192 | -0.002986491 | 23.24175
9777.344 | 4.185073 | -0.003971579 | 23.24099
9783.969 | 4.185143 | -0.005506094 | 23.24178
9790.594 | 4.185571 | -0.002921219 | 23.22999
9797.203 | 4.185563 | -0.002605592 | 23.22779
9803.828 | 4.185609 | -0.005081413 | 23.24017
9810.438 | 4.185824 | -0.003664812 | 23.23223
9817.063 | 4.185786 | -0.003139679 | 23.23308
9823.688 | 4.18571 | -0.004756772 | 23.23708
9830.313 | 4.185936 | -0.003442864 | 23.23233
9836.953 | 4.185665 | -0.005291331 | 23.23309
9843.578 | 4.185816 | -0.006158047 | 23.23535
9850.172 | 4.185917 | -0.006789379 | 23.21805
9856.781 | 4.185868 | -0.005599803 | 23.22218
9863.391 | 4.185914 | -0.006160039 | 23.23054
9870 | 4.186045 | -0.00587439 | 23.22105
9876.61 | 4.185984 | -0.003710735 | 23.2145
9883.203 | 4.186056 | -0.005268145 | 23.22041
9889.797 | 4.185947 | -0.004278434 | 23.21738
9896.406 | 4.186061 | -0.004094148 | 23.21892
9903 | 4.186045 | -0.006445042 | 23.20954
9909.594 | 4.185869 | -0.003630596 | 23.22047
9916.25 | 4.185952 | -0.004176264 | 23.2184
9922.844 | 4.186076 | -0.004387527 | 23.21709
9929.438 | 4.186001 | -0.00428549 | 23.21862
9936.063 | 4.186332 | -0.007428448 | 23.20998
9942.656 | 4.185974 | -0.005926451 | 23.21584
9949.25 | 4.186171 | -0.003049271 | 23.21432
9955.906 | 4.186081 | -0.004476317 | 23.20763
9962.5 | 4.186094 | -0.004615103 | 23.20504
9969.11 | 4.186119 | -0.003702471 | 23.20465
9975.735 | 4.185892 | -0.004409096 | 23.20749
9982.328 | 4.186039 | -0.004580868 | 23.21135
9988.938 | 4.186066 | -0.005043275 | 23.21265
9995.547 | 4.185916 | -0.003983498 | 23.20853
10002.141 | 4.186105 | -0.002839229 | 23.20424
10008.735 | 4.185912 | -0.005321941 | 23.21052
10015.328 | 4.185888 | -0.002362439 | 23.20919
10021.922 | 4.186029 | -0.005550319 | 23.20481
10028.547 | 4.186 | -0.005541298 | 23.20087
10035.125 | 4.185712 | -0.005347043 | 23.20307
10041.719 | 4.185927 | -0.006874966 | 23.20195
10048.313 | 4.185737 | -0.004887338 | 23.19867
10054.906 | 4.185957 | -0.005128957 | 23.19462
10061.531 | 4.185963 | -0.000728049 | 23.19899
10068.141 | 4.186207 | -0.002430057 | 23.19223
10074.75 | 4.185998 | -0.002748944 | 23.19503
10081.36 | 4.185823 | -0.005964341 | 23.20395
10087.953 | 4.185683 | -0.004078711 | 23.19857
10094.547 | 4.185741 | -0.003463123 | 23.19853
10101.188 | 4.185958 | -0.001988083 | 23.19132
10107.781 | 4.185801 | -0.006297184 | 23.18933
10114.375 | 4.185705 | -0.004931597 | 23.19093
10121 | 4.185836 | -0.006273354 | 23.1873
10127.578 | 4.185806 | -0.00393691 | 23.1943
10134.172 | 4.185728 | -0.004133007 | 23.19593
10140.766 | 4.185839 | -0.005963653 | 23.19721
10147.36 | 4.185634 | -0.003965607 | 23.19124
10154.016 | 4.185668 | -0.003901966 | 23.20132
10160.656 | 4.18576 | -0.006114118 | 23.20848
10167.281 | 4.185751 | -0.002840334 | 23.19717
10173.906 | 4.18574 | -0.003711963 | 23.19721
10180.563 | 4.18566 | -0.004168701 | 23.19814
10187.172 | 4.1858 | -5.342354e-05 | 23.18945
10193.766 | 4.185879 | -0.0006404978 | 23.19293
10200.391 | 4.185546 | -0.004926811 | 23.19362
10206.985 | 4.185485 | -0.004689578 | 23.19625
10213.594 | 4.185732 | -0.003953338 | 23.20049
10220.188 | 4.185803 | -0.005228915 | 23.19696
10226.781 | 4.185548 | -0.00393634 | 23.19142
10233.375 | 4.185611 | -0.006220823 | 23.18837
10239.969 | 4.185549 | -0.006417379 | 23.18604
10246.563 | 4.185496 | -0.007778084 | 23.18357
10253.188 | 4.185623 | -0.003067059 | 23.17965
10259.781 | 4.185812 | -0.005009964 | 23.1801
10266.375 | 4.185717 | -0.005524871 | 23.18362
10273.031 | 4.185629 | -0.003225137 | 23.18041
10279.61 | 4.185487 | -0.005651466 | 23.18641
10286.203 | 4.185606 | -0.0034671 | 23.18384
10292.86 | 4.185542 | -0.004153224 | 23.18026
10299.453 | 4.185435 | -0.00338004 | 23.17358
10306.047 | 4.185431 | -0.00606665 | 23.17835
10312.672 | 4.185717 | -0.002950158 | 23.18885
10319.266 | 4.185588 | -0.004589442 | 23.17458
10325.86 | 4.185391 | -0.007063802 | 23.17932
10332.516 | 4.185426 | -0.00697238 | 23.16963
10339.094 | 4.18558 | -0.002810826 | 23.16759
10345.703 | 4.185417 | -0.004332159 | 23.17213
10352.344 | 4.18536 | -0.006426626 | 23.1604
10358.922 | 4.185406 | -0.002888803 | 23.16157
10365.531 | 4.185388 | -0.004317682 | 23.16104
10372.141 | 4.185669 | -0.006354098 | 23.15809
10378.735 | 4.185372 | -0.003638319 | 23.15121
10385.344 | 4.185411 | -0.002657575 | 23.15374
10392 | 4.185158 | -0.004501078 | 23.15711
10398.594 | 4.18537 | -0.004902208 | 23.15646
10405.188 | 4.185356 | -0.00317107 | 23.1616
10411.797 | 4.185215 | -0.005024907 | 23.15483
10418.406 | 4.185284 | -0.002113393 | 23.16042
10425 | 4.185293 | -0.003762507 | 23.16204
10431.594 | 4.185621 | -0.004203358 | 23.16373
10438.203 | 4.185362 | -0.004403885 | 23.15444
10444.828 | 4.185188 | -0.003375248 | 23.16244
10451.422 | 4.185453 | -0.003088783 | 23.16832
10458.016 | 4.185334 | -0.001516772 | 23.16076
10464.672 | 4.185277 | -0.00503896 | 23.15927
10471.266 | 4.184932 | -0.006625278 | 23.16069
10477.891 | 4.185003 | -0.003770014 | 23.16256
10484.547 | 4.185164 | -0.004782359 | 23.15028
10491.125 | 4.185292 | -0.002372515 | 23.15282
10497.735 | 4.185065 | -0.004791907 | 23.1463
10504.344 | 4.185177 | -0.004123685 | 23.14969
10510.953 | 4.184879 | -0.006517452 | 23.15025
10517.547 | 4.185022 | -0.004768169 | 23.15366
10524.125 | 4.185214 | -0.006385259 | 23.1508
10530.735 | 4.185224 | -0.001980017 | 23.14164
10537.36 | 4.185288 | -0.003685634 | 23.14537
10543.953 | 4.18492 | -0.005340728 | 23.14754
10550.547 | 4.184924 | -0.006576443 | 23.14449
10557.141 | 4.18506 | -0.003794648 | 23.15093
10563.75 | 4.185013 | -0.006466417 | 23.14099
10570.375 | 4.18516 | -0.00575595 | 23.14464
10576.969 | 4.184976 | -0.006551521 | 23.14417
10583.563 | 4.184962 | -0.002027548 | 23.13115
10590.156 | 4.184964 | -0.003602402 | 23.13885
10596.766 | 4.185133 | -0.005967178 | 23.13857
10603.391 | 4.185134 | -0.005203942 | 23.14257
10610 | 4.184899 | -0.002513217 | 23.14226
10616.594 | 4.185034 | -0.006408798 | 23.14488
10623.188 | 4.185038 | -0.00274096 | 23.14476
10629.781 | 4.184915 | -0.003225247 | 23.13631
10636.438 | 4.184773 | -0.00359444 | 23.13741
10643.031 | 4.184736 | -0.003016824 | 23.14291
10649.625 | 4.184998 | -0.00408051 | 23.12973
10656.235 | 4.184862 | -0.00372228 | 23.13826
10662.844 | 4.184823 | -0.004758697 | 23.14183
10669.453 | 4.184885 | -0.003233823 | 23.13788
10676.063 | 4.184918 | -0.004751101 | 23.14737
10682.656 | 4.184878 | -0.003390321 | 23.15069
10689.25 | 4.184938 | -0.002974692 | 23.1459
10695.844 | 4.184902 | -0.005558596 | 23.14418
10702.531 | 4.184741 | -0.004410815 | 23.13545
10709.125 | 4.184905 | -0.004479042 | 23.13182
10715.735 | 4.184935 | -0.00652161 | 23.12945
10722.36 | 4.184888 | -0.006489995 | 23.13624
10728.953 | 4.184742 | -0.006102425 | 23.13604
10735.547 | 4.184758 | -0.004295007 | 23.13609
10742.203 | 4.184915 | -0.002599191 | 23.14255
10748.797 | 4.184584 | -0.003983836 | 23.14476
10755.422 | 4.184647 | -0.004787182 | 23.13241
10762.047 | 4.184575 | -0.0055369 | 23.13006
10768.641 | 4.184649 | -0.005983051 | 23.1387
10775.235 | 4.184847 | -0.004283793 | 23.13818
10781.891 | 4.184512 | -0.007811435 | 23.1378
10788.438 | 4.184742 | -0.003986016 | 23.13992
10795 | 4.184739 | -0.006378718 | 23.14353

## 充电485
时间(s) | 电压(V) | 电流(A) | 温度(°C)
0 | 3.700845 | -0.004952164 | 24.65253
2.468 | 3.195454 | -3.475773 | 24.63627
11.421 | 3.885858 | 1.513699 | 24.75956
20.234 | 3.914737 | 1.512385 | 24.89019
29.406 | 3.92927 | 1.511913 | 24.95908
38.25 | 3.938992 | 1.51169 | 24.98109
47.046 | 3.947065 | 1.513082 | 24.98668
55.89 | 3.953714 | 1.512953 | 24.99127
64.703 | 3.95983 | 1.513082 | 24.98314
73.515 | 3.965363 | 1.51351 | 24.9691
82.375 | 3.970785 | 1.512638 | 24.96811
91.234 | 3.975701 | 1.511155 | 24.95447
100.062 | 3.980169 | 1.51131 | 24.95035
108.89 | 3.984577 | 1.511898 | 24.9518
117.671 | 3.988566 | 1.512258 | 24.94886
126.484 | 3.992598 | 1.510773 | 24.94058
135.281 | 3.996 | 1.513403 | 24.9377
144.062 | 3.99931 | 1.513522 | 24.95267
152.843 | 4.002761 | 1.511908 | 24.93468
161.625 | 4.006065 | 1.511931 | 24.9327
170.406 | 4.009199 | 1.511249 | 24.92727
179.171 | 4.012008 | 1.511173 | 24.92851
187.953 | 4.01488 | 1.512464 | 24.9347
196.75 | 4.017703 | 1.515213 | 24.93821
205.531 | 4.020256 | 1.511957 | 24.93346
214.296 | 4.02269 | 1.51319 | 24.93719
223.078 | 4.02484 | 1.512498 | 24.94768
231.859 | 4.02702 | 1.512392 | 24.94379
240.625 | 4.029037 | 1.512247 | 24.95119
249.421 | 4.030918 | 1.512829 | 24.95495
258.187 | 4.032752 | 1.511929 | 24.9551
267.046 | 4.034439 | 1.511723 | 24.96095
275.875 | 4.036074 | 1.512349 | 24.96675
284.671 | 4.037568 | 1.51152 | 24.9743
293.453 | 4.038842 | 1.512301 | 24.9779
302.218 | 4.040151 | 1.514083 | 24.98386
311 | 4.041511 | 1.512565 | 24.9938
319.75 | 4.042792 | 1.514296 | 25.01103
328.515 | 4.043905 | 1.511866 | 25.00385
337.281 | 4.045241 | 1.511975 | 25.01304
346.015 | 4.04624 | 1.513762 | 25.02122
354.781 | 4.047404 | 1.512628 | 25.02319
363.531 | 4.048364 | 1.512222 | 25.03339
372.296 | 4.049338 | 1.51204 | 25.0436
381.078 | 4.050387 | 1.511786 | 25.06014
389.89 | 4.05156 | 1.513156 | 25.07163
398.687 | 4.052783 | 1.511978 | 25.07207
407.468 | 4.053954 | 1.513562 | 25.0782
416.265 | 4.05476 | 1.513495 | 25.10264
425.046 | 4.055708 | 1.511228 | 25.11321
433.843 | 4.056832 | 1.51302 | 25.11703
442.609 | 4.057718 | 1.5126 | 25.141
451.375 | 4.058612 | 1.51308 | 25.15306
460.14 | 4.060111 | 1.513547 | 25.15607
468.921 | 4.060945 | 1.513537 | 25.16608
477.703 | 4.061809 | 1.510584 | 25.18208
486.484 | 4.063074 | 1.512213 | 25.19526
495.265 | 4.064231 | 1.512903 | 25.21105
504.078 | 4.065438 | 1.513093 | 25.2242
512.875 | 4.06628 | 1.512114 | 25.23498
521.656 | 4.067496 | 1.514478 | 25.24898
530.421 | 4.068442 | 1.513341 | 25.2662
539.218 | 4.069686 | 1.513253 | 25.2745
548 | 4.070714 | 1.511976 | 25.29097
556.812 | 4.071983 | 1.514331 | 25.29991
565.593 | 4.072928 | 1.512228 | 25.31694
574.359 | 4.074126 | 1.512813 | 25.32953
583.14 | 4.075225 | 1.512614 | 25.34997
591.921 | 4.076483 | 1.513688 | 25.35657
600.703 | 4.077681 | 1.512509 | 25.36846
609.453 | 4.078417 | 1.513748 | 25.36951
618.203 | 4.079653 | 1.511922 | 25.39253
626.953 | 4.080875 | 1.512247 | 25.40453
635.687 | 4.081977 | 1.51242 | 25.42782
644.437 | 4.082994 | 1.512084 | 25.42797
653.171 | 4.084055 | 1.511486 | 25.44894
661.921 | 4.085039 | 1.513319 | 25.46239
670.656 | 4.085945 | 1.513512 | 25.48379
679.421 | 4.087143 | 1.511276 | 25.49083
688.218 | 4.088138 | 1.51156 | 25.51443
697.015 | 4.088977 | 1.511952 | 25.5333
705.828 | 4.090237 | 1.512102 | 25.54273
714.593 | 4.091253 | 1.512664 | 25.56586
723.406 | 4.092329 | 1.512308 | 25.58076
732.171 | 4.093255 | 1.512119 | 25.58982
740.953 | 4.094198 | 1.511267 | 25.59879
749.718 | 4.09519 | 1.515563 | 25.61426
758.531 | 4.09615 | 1.509599 | 25.63529
767.328 | 4.09709 | 1.514849 | 25.6443
776.125 | 4.098387 | 1.510653 | 25.66181
784.859 | 4.099118 | 1.5123 | 25.67093
793.609 | 4.099945 | 1.511638 | 25.69026
802.359 | 4.100987 | 1.510086 | 25.70143
811.109 | 4.101945 | 1.513593 | 25.70427
819.859 | 4.103104 | 1.510248 | 25.72856
828.593 | 4.10393 | 1.511628 | 25.74289
837.343 | 4.104906 | 1.512358 | 25.76312
846.093 | 4.105877 | 1.512482 | 25.77747
854.843 | 4.106756 | 1.513306 | 25.78899
863.593 | 4.107809 | 1.51154 | 25.80307
872.406 | 4.108665 | 1.512509 | 25.8178
881.203 | 4.109763 | 1.511739 | 25.82821
889.984 | 4.110694 | 1.511686 | 25.84037
898.75 | 4.111663 | 1.511816 | 25.85859
907.562 | 4.1127 | 1.510887 | 25.87481
916.359 | 4.113778 | 1.513906 | 25.88318
925.14 | 4.114609 | 1.510854 | 25.89494
933.906 | 4.11557 | 1.513218 | 25.90696
942.703 | 4.116506 | 1.513797 | 25.92336
951.484 | 4.11764 | 1.511918 | 25.93995
960.312 | 4.118664 | 1.512143 | 25.95942
969.062 | 4.119641 | 1.513451 | 25.9791
977.796 | 4.120737 | 1.510911 | 25.99217
986.546 | 4.121639 | 1.510996 | 25.9983
995.296 | 4.122517 | 1.511942 | 26.01257
1004.078 | 4.12377 | 1.512996 | 26.03601
1012.812 | 4.124598 | 1.512927 | 26.05096
1021.562 | 4.125692 | 1.51162 | 26.05679
1030.312 | 4.126675 | 1.510707 | 26.07411
1039.062 | 4.127746 | 1.511498 | 26.09257
1047.796 | 4.128721 | 1.514765 | 26.10119
1056.531 | 4.129837 | 1.512968 | 26.11517
1065.328 | 4.130918 | 1.512008 | 26.13254
1074.109 | 4.132019 | 1.512061 | 26.15301
1082.875 | 4.132831 | 1.513387 | 26.15383
1091.656 | 4.13403 | 1.512209 | 26.16924
1100.453 | 4.135036 | 1.512807 | 26.18518
1109.265 | 4.136274 | 1.51144 | 26.2081
1118.031 | 4.137371 | 1.512206 | 26.22966
1126.828 | 4.138338 | 1.511419 | 26.24092
1135.625 | 4.13945 | 1.511559 | 26.23973
1144.453 | 4.140686 | 1.512763 | 26.26445
1153.25 | 4.141723 | 1.512078 | 26.27306
1162.062 | 4.142991 | 1.512837 | 26.29448
1170.828 | 4.144047 | 1.511919 | 26.31307
1179.609 | 4.145147 | 1.513033 | 26.32333
1188.406 | 4.146313 | 1.512109 | 26.33767
1197.203 | 4.147333 | 1.513197 | 26.35249
1205.984 | 4.148479 | 1.513509 | 26.37166
1214.781 | 4.149799 | 1.512683 | 26.38055
1223.578 | 4.150604 | 1.512949 | 26.41489
1232.39 | 4.151942 | 1.51309 | 26.42008
1241.125 | 4.15325 | 1.513905 | 26.44169
1249.89 | 4.15438 | 1.51175 | 26.45666
1258.625 | 4.155573 | 1.51115 | 26.47085
1267.375 | 4.15663 | 1.515339 | 26.48186
1276.14 | 4.157986 | 1.512644 | 26.49608
1284.906 | 4.159079 | 1.512228 | 26.51465
1293.687 | 4.160401 | 1.512952 | 26.53184
1302.437 | 4.16188 | 1.513118 | 26.54446
1311.171 | 4.162733 | 1.511463 | 26.56157
1319.937 | 4.163825 | 1.512484 | 26.5802
1328.703 | 4.165364 | 1.511867 | 26.59651
1337.453 | 4.166351 | 1.513834 | 26.61225
1346.187 | 4.167599 | 1.511793 | 26.63076
1354.937 | 4.168793 | 1.513245 | 26.63482
1363.687 | 4.170126 | 1.513103 | 26.65932
1372.437 | 4.171361 | 1.513569 | 26.67843
1381.203 | 4.172818 | 1.512472 | 26.68773
1389.984 | 4.173833 | 1.512535 | 26.7043
1398.765 | 4.175282 | 1.51508 | 26.71801
1407.531 | 4.1766 | 1.511893 | 26.73694
1416.312 | 4.177958 | 1.514521 | 26.75475
1425.109 | 4.179062 | 1.512582 | 26.76665
1433.859 | 4.180346 | 1.512653 | 26.78615
1442.625 | 4.181581 | 1.510922 | 26.81709
1451.375 | 4.182946 | 1.512602 | 26.82969
1460.14 | 4.184229 | 1.511423 | 26.83923
1468.921 | 4.185593 | 1.511831 | 26.85861
1477.687 | 4.186778 | 1.514103 | 26.88054
1486.468 | 4.188237 | 1.513945 | 26.89206
1495.234 | 4.189578 | 1.513998 | 26.91869
1504.453 | 4.190911 | 1.512481 | 26.94191
1513.437 | 4.192456 | 1.509914 | 26.95957
1522.343 | 4.193664 | 1.51239 | 26.97094
1531.25 | 4.195079 | 1.511388 | 26.98579
1540.156 | 4.196515 | 1.511175 | 27.00291
1549.031 | 4.197859 | 1.513156 | 27.02183
1557.89 | 4.199187 | 1.51378 | 27.04652
1566.828 | 4.200586 | 1.512052 | 27.06783
1576.156 | 4.198677 | 1.490734 | 27.0885
1585.125 | 4.19823 | 1.477263 | 27.10477
1594.156 | 4.199134 | 1.477805 | 27.11374
1603.14 | 4.199924 | 1.474964 | 27.14047
1612.14 | 4.199641 | 1.465752 | 27.16056
1621.171 | 4.199013 | 1.453497 | 27.17412
1630.187 | 4.200077 | 1.453352 | 27.19663
1639.187 | 4.199827 | 1.444678 | 27.19793
1648.25 | 4.199208 | 1.433581 | 27.22408
1657.281 | 4.200095 | 1.431962 | 27.24425
1666.296 | 4.199538 | 1.421549 | 27.24824
1675.312 | 4.200434 | 1.423115 | 27.27098
1684.343 | 4.199869 | 1.410278 | 27.27945
1693.359 | 4.199303 | 1.402695 | 27.30409
1702.375 | 4.200044 | 1.400621 | 27.31953
1711.375 | 4.1999 | 1.39059 | 27.32391
1720.39 | 4.199346 | 1.380242 | 27.34867
1729.375 | 4.199962 | 1.378054 | 27.35892
1738.406 | 4.199606 | 1.366815 | 27.37365
1747.437 | 4.199228 | 1.358737 | 27.38779
1756.437 | 4.199704 | 1.35844 | 27.39872
1765.437 | 4.199351 | 1.351684 | 27.41371
1774.453 | 4.199976 | 1.345897 | 27.43858
1783.484 | 4.19964 | 1.336949 | 27.45078
1792.484 | 4.198995 | 1.327953 | 27.44369
1801.484 | 4.199703 | 1.324441 | 27.46181
1810.609 | 4.199138 | 1.314864 | 27.48046
1819.734 | 4.199656 | 1.315811 | 27.47869
1828.843 | 4.200545 | 1.313128 | 27.5028
1837.968 | 4.201232 | 1.31055 | 27.51444
1847.093 | 4.20084 | 1.301923 | 27.52346
1856.203 | 4.200351 | 1.291906 | 27.54207
1865.25 | 4.200864 | 1.290839 | 27.5597
1874.328 | 4.200366 | 1.28 | 27.56948
1883.328 | 4.199671 | 1.272533 | 27.57721
1892.39 | 4.200342 | 1.270618 | 27.57957
1901.437 | 4.200822 | 1.269247 | 27.5972
1910.468 | 4.200658 | 1.25965 | 27.59977
1919.5 | 4.199907 | 1.2493 | 27.61764
1928.546 | 4.200523 | 1.249836 | 27.6344
1937.609 | 4.200945 | 1.248271 | 27.63717
1946.593 | 4.200471 | 1.236382 | 27.66057
1955.609 | 4.201234 | 1.236608 | 27.65852
1964.671 | 4.20068 | 1.226714 | 27.67193
1973.718 | 4.200171 | 1.217624 | 27.68432
1982.703 | 4.200509 | 1.217082 | 27.69088
1991.687 | 4.201146 | 1.214726 | 27.7073
2000.687 | 4.200677 | 1.204781 | 27.71666
2009.734 | 4.200038 | 1.197918 | 27.72511
2018.765 | 4.200861 | 1.193516 | 27.74229
2027.765 | 4.200003 | 1.186145 | 27.75087
2036.781 | 4.200516 | 1.182157 | 27.7723
2045.796 | 4.201144 | 1.181984 | 27.78526
2054.828 | 4.200447 | 1.172214 | 27.77576
2063.843 | 4.201263 | 1.173878 | 27.79131
2072.843 | 4.200708 | 1.164127 | 27.79386
2081.859 | 4.199946 | 1.151523 | 27.80292
2090.89 | 4.200591 | 1.151606 | 27.81378
2099.89 | 4.201085 | 1.150989 | 27.83179
2108.921 | 4.201594 | 1.150133 | 27.83181
2117.921 | 4.201127 | 1.141147 | 27.84156
2126.953 | 4.200545 | 1.131138 | 27.84737
2136.015 | 4.200916 | 1.13066 | 27.86055
2145.015 | 4.201723 | 1.130138 | 27.86261
2154.39 | 4.201386 | 1.119792 | 27.86925
2163.531 | 4.20048 | 1.108226 | 27.87697
2172.625 | 4.2011 | 1.107095 | 27.87819
2181.765 | 4.200684 | 1.098087 | 27.89149
2190.859 | 4.201054 | 1.097812 | 27.88814
2200 | 4.201613 | 1.096547 | 27.90143
2209.125 | 4.201124 | 1.087763 | 27.90729
2218.234 | 4.200711 | 1.075769 | 27.92097
2227.359 | 4.200929 | 1.075339 | 27.91573
2236.468 | 4.201666 | 1.074731 | 27.92388
2245.609 | 4.201153 | 1.064102 | 27.92866
2254.703 | 4.200566 | 1.056225 | 27.92823
2263.843 | 4.201019 | 1.054314 | 27.9366
2272.968 | 4.201662 | 1.05471 | 27.9497
2282.093 | 4.200132 | 1.033824 | 27.94232
2291.234 | 4.200591 | 1.032864 | 27.95074
2300.343 | 4.201002 | 1.033768 | 27.95231
2309.468 | 4.201722 | 1.030471 | 27.95922
2318.625 | 4.201282 | 1.023494 | 27.96457
2327.75 | 4.201846 | 1.022052 | 27.95724
2336.875 | 4.201484 | 1.011747 | 27.96776
2345.968 | 4.20205 | 1.011247 | 27.96251
2355.109 | 4.201512 | 1.000893 | 27.97306
2364.234 | 4.202242 | 1.00071 | 27.96994
2373.39 | 4.201656 | 0.9890573 | 27.9729
2382.5 | 4.200877 | 0.9790585 | 27.97493
2391.609 | 4.201431 | 0.9812357 | 27.97998
2400.718 | 4.202128 | 0.9791916 | 27.97396
2409.843 | 4.201692 | 0.9670757 | 27.97259
2418.984 | 4.201079 | 0.9586433 | 27.9694
2428.093 | 4.201763 | 0.9563485 | 27.97415
2437.234 | 4.201134 | 0.9468961 | 27.97656
2446.328 | 4.201635 | 0.9465563 | 27.96894
2455.5 | 4.201143 | 0.9376679 | 27.97272
2464.593 | 4.201716 | 0.9362336 | 27.95723
2473.75 | 4.199926 | 0.91728 | 27.95927
2482.843 | 4.20043 | 0.9174444 | 27.94978
2492 | 4.199811 | 0.9071948 | 27.9487
2501.093 | 4.200527 | 0.9045215 | 27.94074
2510.25 | 4.200087 | 0.8965202 | 27.93537
2519.343 | 4.199088 | 0.8871548 | 27.93677
2528.5 | 4.199793 | 0.8862842 | 27.92985
2537.593 | 4.199103 | 0.8767308 | 27.92925
2546.734 | 4.199833 | 0.8758212 | 27.9184
2555.89 | 4.200291 | 0.8730781 | 27.91201
2565.031 | 4.201112 | 0.871802 | 27.91186
2574.156 | 4.20185 | 0.8711461 | 27.88902
2583.281 | 4.201339 | 0.8620002 | 27.88584
2592.39 | 4.202035 | 0.8575972 | 27.8833
2601.484 | 4.202735 | 0.8586033 | 27.87767
2610.64 | 4.202394 | 0.8482074 | 27.86677
2619.75 | 4.203144 | 0.846171 | 27.8548
2628.89 | 4.202659 | 0.8370148 | 27.85415
2637.984 | 4.200671 | 0.8202943 | 27.84488
2647.093 | 4.199946 | 0.8124017 | 27.83961
2656.218 | 4.200568 | 0.8085094 | 27.81858
2665.343 | 4.200106 | 0.8006875 | 27.80865
2674.437 | 4.200636 | 0.799476 | 27.80547
2683.546 | 4.201376 | 0.7974293 | 27.79392
2692.656 | 4.201832 | 0.7946073 | 27.78361
2701.765 | 4.201509 | 0.7862601 | 27.77052
2710.921 | 4.202146 | 0.7848297 | 27.75226
2720.046 | 4.201604 | 0.7737575 | 27.74488
2729.203 | 4.202047 | 0.7739546 | 27.72939
2738.296 | 4.20138 | 0.7658473 | 27.70581
2747.515 | 4.200963 | 0.7539456 | 27.69259
2756.671 | 4.200493 | 0.7446652 | 27.67834
2765.812 | 4.199772 | 0.7354432 | 27.66157
2774.921 | 4.198965 | 0.7275276 | 27.6429
2784.062 | 4.198056 | 0.7179653 | 27.63572
2793.203 | 4.198579 | 0.7177098 | 27.61879
2802.312 | 4.197882 | 0.7054087 | 27.60038
2811.421 | 4.198255 | 0.7048318 | 27.58452
2820.578 | 4.198674 | 0.7033736 | 27.56959
2829.734 | 4.199171 | 0.7040033 | 27.54534
2838.89 | 4.199845 | 0.702514 | 27.52789
2848 | 4.199268 | 0.6941119 | 27.5147
2857.093 | 4.199683 | 0.691701 | 27.489
2866.218 | 4.19923 | 0.6835422 | 27.46798
2875.328 | 4.19867 | 0.6743491 | 27.44877
2884.468 | 4.197707 | 0.6661705 | 27.42584
2893.562 | 4.198022 | 0.6642968 | 27.41588
2902.687 | 4.19866 | 0.6621565 | 27.40541
2911.796 | 4.198931 | 0.6628828 | 27.37672
2920.953 | 4.198365 | 0.6510126 | 27.35286
2930.046 | 4.198852 | 0.6513829 | 27.33567
2939.14 | 4.198132 | 0.6418113 | 27.32142
2948.312 | 4.197354 | 0.6350098 | 27.29748
2957.437 | 4.197592 | 0.6333249 | 27.2853
2966.546 | 4.19798 | 0.6308269 | 27.25929
2975.64 | 4.198419 | 0.6308423 | 27.22885
2984.781 | 4.198823 | 0.6308542 | 27.20765
2993.937 | 4.19817 | 0.6212681 | 27.18174
3003.109 | 4.197356 | 0.6104229 | 27.16335
3012.218 | 4.197368 | 0.6097028 | 27.14358
3021.421 | 4.197846 | 0.6114713 | 27.11181
3030.656 | 4.198208 | 0.6073725 | 27.09327
3039.843 | 4.198596 | 0.6083051 | 27.08201
3048.937 | 4.197775 | 0.5991254 | 27.0481
3058.093 | 4.198183 | 0.598777 | 27.03146
3067.218 | 4.198584 | 0.5977164 | 27.01516
3076.312 | 4.197591 | 0.5875291 | 26.99242
3085.453 | 4.198136 | 0.588098 | 26.96756
3094.562 | 4.198146 | 0.5868667 | 26.95596
3103.703 | 4.19865 | 0.587299 | 26.9234
3112.875 | 4.197674 | 0.5778994 | 26.90327
3122.031 | 4.198042 | 0.5771682 | 26.87583
3131.187 | 4.198374 | 0.5759564 | 26.8511
3140.375 | 4.19862 | 0.5786796 | 26.83492
3149.609 | 4.197702 | 0.567318 | 26.80973
3158.734 | 4.197985 | 0.5668584 | 26.78368
3167.984 | 4.198212 | 0.5676456 | 26.76172
3177.093 | 4.198504 | 0.5678016 | 26.7444
3186.25 | 4.198725 | 0.5638024 | 26.72566
3195.39 | 4.197767 | 0.5558443 | 26.7034
3204.531 | 4.197967 | 0.555276 | 26.68772
3213.656 | 4.198266 | 0.5555959 | 26.66648
3222.828 | 4.198552 | 0.5529092 | 26.63516
3231.968 | 4.197672 | 0.5468134 | 26.62356
3241.125 | 4.198035 | 0.5469916 | 26.59971
3250.281 | 4.198099 | 0.5441066 | 26.57266
3259.437 | 4.198279 | 0.54504 | 26.55477
3268.593 | 4.198622 | 0.5441714 | 26.53451
3277.765 | 4.198941 | 0.542197 | 26.50629
3286.89 | 4.199216 | 0.5423569 | 26.4919
3296.015 | 4.199569 | 0.5437273 | 26.47135
3305.109 | 4.198501 | 0.5334819 | 26.43942
3314.218 | 4.19876 | 0.5320513 | 26.41412
3323.359 | 4.197744 | 0.525438 | 26.40616
3332.468 | 4.19796 | 0.5217613 | 26.39296
3341.593 | 4.198151 | 0.5229297 | 26.36256
3350.703 | 4.198504 | 0.5243615 | 26.33455
3359.812 | 4.198482 | 0.5221365 | 26.31885
3368.921 | 4.199001 | 0.5214362 | 26.30958
3378.031 | 4.197967 | 0.5137684 | 26.28658
3387.14 | 4.197949 | 0.5136685 | 26.26873
3396.265 | 4.198375 | 0.5126476 | 26.23765
3405.375 | 4.198579 | 0.5121676 | 26.22504
3414.468 | 4.197505 | 0.5037862 | 26.21238
3423.593 | 4.19772 | 0.5043497 | 26.19865
3432.75 | 4.197917 | 0.5032596 | 26.1815
3441.89 | 4.198151 | 0.5018437 | 26.1659
3451.062 | 4.198436 | 0.5024814 | 26.14359
3460.171 | 4.198584 | 0.5012339 | 26.12103
3469.296 | 4.197863 | 0.4912491 | 26.11047
3478.39 | 4.19781 | 0.4912964 | 26.09516
3487.531 | 4.198226 | 0.4928746 | 26.07574
3496.625 | 4.198366 | 0.4919483 | 26.06505
3505.781 | 4.198777 | 0.4893327 | 26.0363
3514.875 | 4.199236 | 0.488547 | 26.03292
3524.015 | 4.199358 | 0.4903056 | 26.01302
3533.14 | 4.199587 | 0.4891913 | 25.98535
3542.265 | 4.198624 | 0.4791106 | 25.9791
3551.359 | 4.197579 | 0.4701444 | 25.96464
3560.484 | 4.197677 | 0.4700583 | 25.94039
3569.593 | 4.19767 | 0.4707707 | 25.92574
3578.734 | 4.198188 | 0.4718248 | 25.91269
3587.828 | 4.198365 | 0.4690238 | 25.9078
3596.953 | 4.198462 | 0.468203 | 25.88438
3606.046 | 4.19875 | 0.4683424 | 25.86296
3615.187 | 4.199097 | 0.467831 | 25.84641
3624.281 | 4.199444 | 0.4694675 | 25.82933
3633.406 | 4.199662 | 0.46735 | 25.82575
3642.531 | 4.198655 | 0.4597724 | 25.81087
3651.656 | 4.197506 | 0.4501832 | 25.79852
3660.765 | 4.197792 | 0.4483025 | 25.78257
3669.89 | 4.197937 | 0.4478256 | 25.77288
3678.984 | 4.198176 | 0.4484278 | 25.76962
3688.093 | 4.198292 | 0.4487877 | 25.74443
3697.203 | 4.19871 | 0.448709 | 25.73543
3706.312 | 4.198877 | 0.4464707 | 25.72068
3715.562 | 4.199203 | 0.4451426 | 25.70866
3724.75 | 4.199549 | 0.4453566 | 25.68748
3734 | 4.199804 | 0.4459545 | 25.6799
3743.203 | 4.198641 | 0.4355617 | 25.66756
3752.39 | 4.19876 | 0.4359515 | 25.66255
3761.593 | 4.199096 | 0.4337052 | 25.65198
3770.843 | 4.199568 | 0.4347488 | 25.63765
3780.031 | 4.198509 | 0.4246365 | 25.62205
3789.187 | 4.198508 | 0.425093 | 25.61078
3798.39 | 4.198735 | 0.4247796 | 25.59236
3807.531 | 4.199121 | 0.4239426 | 25.58999
3816.703 | 4.199196 | 0.4231784 | 25.57075
3825.906 | 4.199518 | 0.4234095 | 25.56489
3835.031 | 4.200002 | 0.4232587 | 25.54
3844.171 | 4.19893 | 0.4144457 | 25.53677
3853.296 | 4.199021 | 0.4141679 | 25.51688
3862.484 | 4.199297 | 0.4147138 | 25.50689
3871.656 | 4.199607 | 0.4126668 | 25.49206
3880.781 | 4.198551 | 0.4018867 | 25.48076
3889.921 | 4.197368 | 0.3964585 | 25.46365
3899.031 | 4.197385 | 0.3949249 | 25.45611
3908.171 | 4.197559 | 0.3938066 | 25.45613
3917.39 | 4.197894 | 0.3957162 | 25.42937
3926.5 | 4.198116 | 0.3930677 | 25.42566
3935.64 | 4.198139 | 0.393898 | 25.41583
3944.812 | 4.198499 | 0.3931451 | 25.3982
3953.937 | 4.198742 | 0.391455 | 25.3984
3963.125 | 4.199004 | 0.3924461 | 25.38436
3972.25 | 4.199278 | 0.3931274 | 25.3757
3981.39 | 4.199537 | 0.3891935 | 25.35995
3990.5 | 4.199464 | 0.3896082 | 25.34417
3999.64 | 4.199911 | 0.3897174 | 25.33655
4008.75 | 4.198998 | 0.3815282 | 25.33934
4017.859 | 4.198996 | 0.3815912 | 25.31578
4026.968 | 4.199359 | 0.380251 | 25.31137
4036.125 | 4.199684 | 0.3802877 | 25.30159
4045.234 | 4.198675 | 0.3710474 | 25.29248
4054.375 | 4.198784 | 0.3717759 | 25.28258
4063.546 | 4.198896 | 0.3714193 | 25.27087
4072.656 | 4.199083 | 0.3695518 | 25.25822
4081.89 | 4.199387 | 0.3703667 | 25.24577
4090.984 | 4.199433 | 0.3695684 | 25.23387
4100.109 | 4.199752 | 0.3691543 | 25.23573
4109.234 | 4.198871 | 0.360545 | 25.22524
4118.343 | 4.199064 | 0.361045 | 25.20772
4127.468 | 4.199345 | 0.359036 | 25.20263
4136.562 | 4.199365 | 0.3580612 | 25.19287
4145.703 | 4.199646 | 0.3593223 | 25.1818
4154.796 | 4.198745 | 0.3489257 | 25.17301
4163.937 | 4.198668 | 0.3509364 | 25.16781
4173.031 | 4.198922 | 0.3499575 | 25.16382
4182.171 | 4.199127 | 0.3508524 | 25.14237
4191.343 | 4.199356 | 0.3485332 | 25.1297
4200.718 | 4.199233 | 0.3501551 | 25.12644
4209.921 | 4.199855 | 0.3475485 | 25.12314
4219.031 | 4.198706 | 0.3384079 | 25.11238
4228.171 | 4.198819 | 0.3385359 | 25.09986
4237.343 | 4.198949 | 0.3393602 | 25.09772
4246.453 | 4.199156 | 0.339292 | 25.08894
4255.656 | 4.199239 | 0.3392545 | 25.0761
4264.75 | 4.199538 | 0.3381256 | 25.07724
4273.906 | 4.199865 | 0.3353895 | 25.06839
4283.109 | 4.198688 | 0.3312484 | 25.04702
4292.234 | 4.198893 | 0.3275402 | 25.04951
4301.375 | 4.198963 | 0.3271116 | 25.03923
4310.546 | 4.199284 | 0.3270105 | 25.03253
4319.656 | 4.19957 | 0.3287805 | 25.02321
4328.843 | 4.199657 | 0.3259184 | 25.01576
4337.953 | 4.199922 | 0.3266192 | 25.00853
4347.109 | 4.199885 | 0.327161 | 25.00591
4356.312 | 4.200356 | 0.3259087 | 24.99726
4365.437 | 4.200387 | 0.3245445 | 24.99215
4374.578 | 4.200586 | 0.3244148 | 24.97538
4383.75 | 4.199631 | 0.3131512 | 24.97948
4392.859 | 4.198572 | 0.3072151 | 24.95999
4402.046 | 4.198656 | 0.3044034 | 24.96331
4411.156 | 4.198825 | 0.3074385 | 24.95066
4420.359 | 4.198913 | 0.3073904 | 24.94377
4429.562 | 4.199083 | 0.3068349 | 24.93981
4438.671 | 4.199067 | 0.3070111 | 24.93717
4447.796 | 4.199548 | 0.306204 | 24.92143
4456.968 | 4.199454 | 0.3047566 | 24.91897
4466.093 | 4.199751 | 0.3042693 | 24.90706
4475.265 | 4.199898 | 0.3050621 | 24.89995
4484.375 | 4.200087 | 0.3026174 | 24.88629
4493.531 | 4.200367 | 0.3033277 | 24.88008
4502.64 | 4.200294 | 0.303393 | 24.87222
4511.796 | 4.200635 | 0.3032648 | 24.8725
4520.89 | 4.199578 | 0.2953521 | 24.86557
4530.015 | 4.198722 | 0.2863341 | 24.84816
4539.109 | 4.198595 | 0.2851604 | 24.84533
4548.25 | 4.198551 | 0.2853041 | 24.82894
4557.359 | 4.198911 | 0.2847473 | 24.8245
4566.484 | 4.199094 | 0.2850914 | 24.81348
4575.593 | 4.199165 | 0.2836709 | 24.8132
4584.718 | 4.199422 | 0.2840765 | 24.81433
4593.828 | 4.199336 | 0.2856874 | 24.78823
4602.921 | 4.199595 | 0.2844083 | 24.78982
4612.062 | 4.198641 | 0.2741665 | 24.77684
4621.187 | 4.198687 | 0.2740291 | 24.78242
4630.328 | 4.198755 | 0.2751179 | 24.77512
4639.437 | 4.198813 | 0.2733563 | 24.76463
4648.578 | 4.19908 | 0.2744697 | 24.75118
4657.687 | 4.19901 | 0.274033 | 24.75742
4666.812 | 4.199385 | 0.2744017 | 24.75469
4675.921 | 4.199366 | 0.2725907 | 24.74146
4685.031 | 4.199715 | 0.2740117 | 24.73063
4694.14 | 4.199902 | 0.2718737 | 24.71665
4703.265 | 4.199998 | 0.2733575 | 24.71996
4712.375 | 4.200201 | 0.2716502 | 24.71019
4721.515 | 4.200115 | 0.2708735 | 24.70605
4730.609 | 4.200397 | 0.2716851 | 24.70584
4739.734 | 4.200442 | 0.2707155 | 24.69898
4748.828 | 4.200825 | 0.2722846 | 24.68543
4757.953 | 4.199737 | 0.2610383 | 24.67809
4767.046 | 4.198787 | 0.2527259 | 24.6738
4776.218 | 4.198638 | 0.2524458 | 24.66374
4785.312 | 4.198944 | 0.2516214 | 24.66085
4794.453 | 4.199208 | 0.2518744 | 24.65224
4803.546 | 4.19896 | 0.253007 | 24.64395
4812.734 | 4.199113 | 0.2546509 | 24.63934
4821.812 | 4.199246 | 0.2513022 | 24.64114
4830.937 | 4.199318 | 0.2520667 | 24.63106
4840.125 | 4.199461 | 0.2496624 | 24.61952
4849.234 | 4.19947 | 0.2509766 | 24.61673
4858.343 | 4.199677 | 0.2510598 | 24.61834
4867.437 | 4.199673 | 0.2507993 | 24.60561
4876.593 | 4.20019 | 0.2495104 | 24.60009
4885.75 | 4.200148 | 0.2504274 | 24.59128
4894.859 | 4.200274 | 0.2476747 | 24.58756
4904.015 | 4.200666 | 0.2506687 | 24.59074
4913.125 | 4.19943 | 0.2428847 | 24.58106
4922.218 | 4.199564 | 0.2417601 | 24.56864
4931.312 | 4.19846 | 0.232932 | 24.56329
4940.453 | 4.19849 | 0.2304403 | 24.56128
4949.531 | 4.198582 | 0.2322366 | 24.55864
4958.671 | 4.198537 | 0.2305588 | 24.54848
4967.875 | 4.198659 | 0.2308881 | 24.54265
4976.984 | 4.19887 | 0.2309893 | 24.53072
4986.093 | 4.199055 | 0.2339476 | 24.54171
4995.187 | 4.198873 | 0.2312566 | 24.53951
5004.343 | 4.19902 | 0.2316847 | 24.52708
5013.468 | 4.199292 | 0.2288638 | 24.50809
5022.593 | 4.199326 | 0.2312197 | 24.51459
5031.687 | 4.199631 | 0.2289649 | 24.51518
5040.828 | 4.199588 | 0.2300042 | 24.51991
5049.921 | 4.199909 | 0.2307033 | 24.5003
5059.046 | 4.199638 | 0.2303604 | 24.50113
5068.14 | 4.200149 | 0.2288781 | 24.49178
5077.281 | 4.200195 | 0.2275862 | 24.48037
5086.375 | 4.200407 | 0.2296786 | 24.46987
5095.484 | 4.200736 | 0.2293137 | 24.47537
5104.578 | 4.199248 | 0.2185686 | 24.46811
5113.75 | 4.199559 | 0.2177749 | 24.45875
5122.859 | 4.199244 | 0.2181387 | 24.45128
5132 | 4.199622 | 0.2187709 | 24.45379
5141.156 | 4.19949 | 0.218255 | 24.45672
5150.265 | 4.199841 | 0.2179224 | 24.44681
5159.421 | 4.199818 | 0.218618 | 24.44382
5168.578 | 4.200155 | 0.2168552 | 24.43388
5177.687 | 4.200257 | 0.2171785 | 24.44151
5186.843 | 4.200194 | 0.2174356 | 24.43183
5196.015 | 4.200607 | 0.2160573 | 24.41658
5205.125 | 4.199423 | 0.2080075 | 24.4096
5214.25 | 4.199534 | 0.2057131 | 24.41711
5223.359 | 4.199599 | 0.205634 | 24.40856
5232.484 | 4.199564 | 0.2078616 | 24.39579
5241.64 | 4.199694 | 0.2075083 | 24.39488
5250.734 | 4.199821 | 0.2051221 | 24.39637
5259.89 | 4.199847 | 0.2073456 | 24.38282
5269 | 4.200196 | 0.2056278 | 24.38401
5278.125 | 4.200098 | 0.2047226 | 24.38059
5287.234 | 4.200314 | 0.2060711 | 24.36481
5296.359 | 4.200625 | 0.2089119 | 24.37807
5305.468 | 4.199399 | 0.1969415 | 24.36063
5314.593 | 4.199302 | 0.1978547 | 24.35394
5323.703 | 4.199471 | 0.1976789 | 24.3583
5332.828 | 4.199686 | 0.1971358 | 24.34823
5342.015 | 4.199716 | 0.1955418 | 24.33803
5351.125 | 4.19958 | 0.1973478 | 24.33931
5360.328 | 4.199881 | 0.1971121 | 24.34396
5369.453 | 4.199989 | 0.1954434 | 24.33853
5378.546 | 4.20011 | 0.1974473 | 24.33233
5387.687 | 4.200067 | 0.1975951 | 24.32784
5396.828 | 4.200209 | 0.1949702 | 24.30686
5405.984 | 4.200339 | 0.1948616 | 24.31168
5415.109 | 4.200523 | 0.1956272 | 24.30773
5424.234 | 4.20066 | 0.1967988 | 24.30854
5433.328 | 4.199533 | 0.1869051 | 24.30775
5442.437 | 4.199609 | 0.1871174 | 24.29756
5451.562 | 4.199714 | 0.1873445 | 24.2969
5460.703 | 4.199662 | 0.1860076 | 24.28637
5469.796 | 4.199696 | 0.1841194 | 24.28393
5478.937 | 4.199758 | 0.1873882 | 24.27847
5488.046 | 4.200193 | 0.1858807 | 24.2816
5497.171 | 4.199979 | 0.1854791 | 24.27903
5506.328 | 4.200226 | 0.1861315 | 24.27852
5515.437 | 4.20025 | 0.1859045 | 24.26557
5524.656 | 4.200352 | 0.186251 | 24.26836
5533.765 | 4.200492 | 0.1839107 | 24.2645
5542.89 | 4.200587 | 0.1849311 | 24.26359
5551.984 | 4.199334 | 0.1748074 | 24.24937
5561.125 | 4.199508 | 0.1746795 | 24.25474
5570.218 | 4.199725 | 0.1754059 | 24.25436
5579.343 | 4.199689 | 0.1772941 | 24.25065
5588.546 | 4.199613 | 0.1739442 | 24.23966
5597.656 | 4.199859 | 0.1765451 | 24.24064
5606.781 | 4.199973 | 0.1779227 | 24.23989
5615.953 | 4.199993 | 0.1747705 | 24.22938
5625.125 | 4.200069 | 0.1737463 | 24.22115
5634.312 | 4.20005 | 0.1733014 | 24.23274
5643.578 | 4.200247 | 0.1756349 | 24.22834
5652.812 | 4.20046 | 0.1725081 | 24.2174
5662.031 | 4.200638 | 0.175979 | 24.22634
5671.281 | 4.199349 | 0.1653847 | 24.21053
5680.515 | 4.199332 | 0.1642026 | 24.20706
5689.671 | 4.199456 | 0.1645862 | 24.21025
5698.812 | 4.199529 | 0.1662432 | 24.20469
5708 | 4.199513 | 0.1635623 | 24.20455
5717.14 | 4.199523 | 0.1654096 | 24.20297
5726.296 | 4.199762 | 0.1632425 | 24.19126
5735.484 | 4.199845 | 0.1658165 | 24.18539
5744.625 | 4.199945 | 0.1633423 | 24.18802
5753.765 | 4.199935 | 0.1627985 | 24.18602
5762.968 | 4.200035 | 0.1640966 | 24.18045
5772.109 | 4.200214 | 0.163599 | 24.18285
5781.265 | 4.200124 | 0.1629778 | 24.183
5790.453 | 4.200338 | 0.1651293 | 24.17441
5799.578 | 4.200366 | 0.1629417 | 24.16179
5808.703 | 4.200405 | 0.1625957 | 24.16161
5817.812 | 4.200585 | 0.1623762 | 24.15497
5826.937 | 4.200604 | 0.1627826 | 24.15507
5836.109 | 4.200622 | 0.1609374 | 24.15068
5845.265 | 4.200876 | 0.1616979 | 24.1451
5854.375 | 4.200844 | 0.1635726 | 24.14688
5863.546 | 4.201039 | 0.1635314 | 24.14028
5872.656 | 4.201157 | 0.1603391 | 24.13619
5881.781 | 4.201311 | 0.1611923 | 24.13263
5890.89 | 4.201207 | 0.1606338 | 24.13536
5900.015 | 4.201513 | 0.1612478 | 24.12613
5909.218 | 4.2016 | 0.1595248 | 24.12996
5918.328 | 4.200494 | 0.1530791 | 24.12512
5927.5 | 4.200374 | 0.1519537 | 24.12232
5936.671 | 4.200528 | 0.1521828 | 24.11724
5945.781 | 4.200786 | 0.1529444 | 24.12032
5954.921 | 4.199532 | 0.1448188 | 24.11452
5964.031 | 4.199414 | 0.140626 | 24.10929
5973.156 | 4.199723 | 0.1444327 | 24.11368
5982.343 | 4.199488 | 0.1437941 | 24.10942
5991.484 | 4.199709 | 0.1426163 | 24.09777
6000.609 | 4.199653 | 0.1426675 | 24.10794
6009.781 | 4.199756 | 0.1429345 | 24.10167
6018.89 | 4.199747 | 0.1429854 | 24.08332
6028.015 | 4.199699 | 0.1430972 | 24.08193
6037.125 | 4.199738 | 0.1426059 | 24.07223
6046.25 | 4.199845 | 0.1427349 | 24.07212
6055.453 | 4.200164 | 0.1408259 | 24.0813
6064.562 | 4.199911 | 0.1410166 | 24.07224
6073.687 | 4.199994 | 0.1410189 | 24.07915
6082.859 | 4.200311 | 0.1413154 | 24.06971
6091.968 | 4.200148 | 0.1432975 | 24.06857
6101.156 | 4.200263 | 0.1426064 | 24.06787
6110.359 | 4.200375 | 0.1409379 | 24.06339
6119.468 | 4.200511 | 0.1428907 | 24.05814
6128.593 | 4.200532 | 0.1427551 | 24.06226
6137.765 | 4.200472 | 0.1408301 | 24.04923
6146.875 | 4.200703 | 0.1422436 | 24.0533
6156 | 4.199587 | 0.130928 | 24.04932
6165.109 | 4.199373 | 0.133243 | 24.04213
6174.265 | 4.199753 | 0.1336986 | 24.0413
6183.421 | 4.199352 | 0.1323347 | 24.04108
6192.531 | 4.199682 | 0.1308897 | 24.03753
6201.656 | 4.199829 | 0.1307379 | 24.02956
6210.765 | 4.199695 | 0.1304954 | 24.02843
6219.859 | 4.199545 | 0.1334974 | 24.02636
6228.953 | 4.199846 | 0.1302008 | 24.03072
6238.109 | 4.199752 | 0.133516 | 24.02653
6247.281 | 4.20017 | 0.1323582 | 24.03144
6256.39 | 4.200198 | 0.1309296 | 24.02751
6265.515 | 4.200173 | 0.1315877 | 24.02971
6274.625 | 4.200264 | 0.1322811 | 24.02489
6283.75 | 4.200193 | 0.1299824 | 24.0234
6292.843 | 4.200349 | 0.1294288 | 24.01792
6302 | 4.200654 | 0.1262985 | 24.0095
6311.203 | 4.199405 | 0.1221578 | 24.02646
6320.312 | 4.19921 | 0.1236906 | 24.01084
6329.437 | 4.1993 | 0.1236205 | 24.00603
6338.593 | 4.199241 | 0.1229502 | 24.01343
6347.703 | 4.199217 | 0.1192506 | 24.00955
6356.828 | 4.199545 | 0.1245471 | 24.01377
6365.937 | 4.199495 | 0.1217261 | 24.00008
6375.078 | 4.199589 | 0.1212399 | 23.99304
6384.25 | 4.199509 | 0.1209201 | 23.99444
6393.359 | 4.199736 | 0.1213279 | 23.99504
6402.484 | 4.199718 | 0.1218385 | 23.99393
6411.578 | 4.199655 | 0.1222046 | 23.98733
6420.703 | 4.19972 | 0.1212258 | 23.97874
6429.875 | 4.199779 | 0.1225828 | 23.99317
6439 | 4.199751 | 0.1206691 | 23.98837
6448.125 | 4.199905 | 0.1188799 | 23.98114
6457.281 | 4.200013 | 0.1235313 | 23.98117
6466.39 | 4.19995 | 0.1190926 | 23.97447
6475.515 | 4.199993 | 0.1213415 | 23.97276
6484.609 | 4.200188 | 0.1195319 | 23.97313
6493.734 | 4.200144 | 0.1210184 | 23.96298
6502.921 | 4.200397 | 0.1208276 | 23.97085
6512.031 | 4.200557 | 0.1215869 | 23.96675
6521.156 | 4.199206 | 0.1124019 | 23.96741
6530.343 | 4.199289 | 0.1123403 | 23.95844
6539.421 | 4.199275 | 0.1128296 | 23.95549
6548.593 | 4.199338 | 0.1144621 | 23.96486
6557.703 | 4.199069 | 0.1129389 | 23.9625
6566.89 | 4.199441 | 0.1123338 | 23.96275
6576.046 | 4.19937 | 0.1118988 | 23.95928
6585.171 | 4.199496 | 0.1115662 | 23.95682
6594.265 | 4.199488 | 0.1093889 | 23.96397
6603.375 | 4.199605 | 0.1104808 | 23.95787
6612.5 | 4.199567 | 0.1145748 | 23.95258
6621.609 | 4.199688 | 0.1107854 | 23.94398
6630.765 | 4.199837 | 0.1099337 | 23.93175
6639.921 | 4.19984 | 0.1101117 | 23.94163
6649.046 | 4.199954 | 0.1101667 | 23.9348
6658.156 | 4.199803 | 0.1114155 | 23.93478
6667.25 | 4.199985 | 0.110619 | 23.93409
6676.359 | 4.199668 | 0.1109662 | 23.92637
6685.468 | 4.200163 | 0.1105711 | 23.9394
6694.625 | 4.200314 | 0.1095973 | 23.93923
6703.781 | 4.20027 | 0.1093692 | 23.93218
6713 | 4.200327 | 0.1084055 | 23.93084
6722.093 | 4.200094 | 0.1065369 | 23.92491
6731.187 | 4.200441 | 0.1091961 | 23.92409
6740.328 | 4.200387 | 0.1073976 | 23.93048
6749.5 | 4.200191 | 0.106599 | 23.91873
6758.609 | 4.200511 | 0.1095324 | 23.9275
6767.734 | 4.200485 | 0.1086708 | 23.92211
6776.843 | 4.200645 | 0.1077265 | 23.92046
6785.968 | 4.200636 | 0.1098442 | 23.91384
6795.062 | 4.200841 | 0.1084278 | 23.91595
6804.203 | 4.200791 | 0.1079026 | 23.91087
6813.359 | 4.200916 | 0.1096502 | 23.91341
6822.468 | 4.200953 | 0.1066565 | 23.90674
6831.609 | 4.201016 | 0.1086297 | 23.906
6840.703 | 4.201192 | 0.1080145 | 23.9048
6849.812 | 4.201232 | 0.107232 | 23.90682
6858.921 | 4.201342 | 0.1056136 | 23.90774
6868.046 | 4.201394 | 0.1069009 | 23.91337
6877.156 | 4.201375 | 0.109455 | 23.8899
6886.281 | 4.201417 | 0.1057521 | 23.90283
6895.39 | 4.201364 | 0.1072557 | 23.89723
6904.515 | 4.201581 | 0.1066165 | 23.89154
6913.671 | 4.200329 | 0.09914841 | 23.89125
6922.781 | 4.200425 | 0.09769774 | 23.89375
6931.937 | 4.200625 | 0.09949407 | 23.88827
6941.062 | 4.199116 | 0.08995213 | 23.887
6950.171 | 4.199044 | 0.09099734 | 23.88802
6959.265 | 4.199057 | 0.09023696 | 23.88421
6968.375 | 4.198862 | 0.09005168 | 23.89567
6977.5 | 4.199092 | 0.08959294 | 23.88695
6986.593 | 4.199148 | 0.09061497 | 23.89119
6995.718 | 4.197993 | 0.08307195 | 23.88814
7004.828 | 4.197811 | 0.08242969 | 23.87595
7013.921 | 4.197534 | 0.08159375 | 23.8839
7023.078 | 4.197564 | 0.08130889 | 23.88603
7032.234 | 4.197681 | 0.08190336 | 23.88159
7041.359 | 4.197766 | 0.08071926 | 23.86514
7050.531 | 4.197775 | 0.08265147 | 23.87592
7059.703 | 4.197683 | 0.08151343 | 23.86588
7068.812 | 4.197704 | 0.08276345 | 23.87491
7077.937 | 4.197695 | 0.08214494 | 23.87097
7087.093 | 4.197745 | 0.08169257 | 23.86871
7096.203 | 4.197748 | 0.08238747 | 23.87081
7105.296 | 4.197812 | 0.08118028 | 23.86471
7114.39 | 4.197774 | 0.08229622 | 23.86135
7123.5 | 4.197897 | 0.08229928 | 23.87251
7132.593 | 4.197851 | 0.08162603 | 23.86173
7141.703 | 4.198013 | 0.08111506 | 23.87212
7150.796 | 4.197896 | 0.08183663 | 23.86925
7159.906 | 4.197929 | 0.08074491 | 23.86215
7169 | 4.197942 | 0.08146519 | 23.85944
7178.125 | 4.197947 | 0.08178971 | 23.86271
7187.218 | 4.19799 | 0.08088833 | 23.85863
7196.328 | 4.197857 | 0.08034838 | 23.85312
7205.406 | 4.198213 | 0.08066626 | 23.85411
7214.531 | 4.198075 | 0.07927087 | 23.85665
7223.625 | 4.198129 | 0.07858072 | 23.85187
7232.75 | 4.198218 | 0.08230183 | 23.85361
7241.843 | 4.198131 | 0.0816926 | 23.84322
7250.968 | 4.198311 | 0.08052612 | 23.85529
7260.046 | 4.198307 | 0.07990526 | 23.84627
7269.171 | 4.198254 | 0.08054922 | 23.85601
7278.281 | 4.19817 | 0.07950485 | 23.84258
7287.39 | 4.197026 | 0.07265219 | 23.83971
7296.5 | 4.196913 | 0.07111491 | 23.8425
7305.625 | 4.197096 | 0.07096286 | 23.83875
7314.718 | 4.197015 | 0.07158748 | 23.84343
7323.843 | 4.196871 | 0.07179907 | 23.84019
7332.937 | 4.197345 | 0.0731771 | 23.8378
7342.093 | 4.197044 | 0.0710406 | 23.83281
7351.187 | 4.197157 | 0.07194806 | 23.84041
7360.296 | 4.197284 | 0.0723125 | 23.83425
7369.39 | 4.197136 | 0.07073159 | 23.83066
7378.515 | 4.197157 | 0.06951529 | 23.8398
7387.609 | 4.19739 | 0.07074163 | 23.83275
7396.703 | 4.197166 | 0.07194229 | 23.83727
7405.828 | 4.197196 | 0.07039994 | 23.83031
7414.937 | 4.197233 | 0.06831597 | 23.82707
7424.031 | 4.197447 | 0.07217285 | 23.82604
7433.125 | 4.197272 | 0.06917922 | 23.82359
7442.234 | 4.197286 | 0.07030885 | 23.82049
7451.328 | 4.19744 | 0.07042701 | 23.82497
7460.421 | 4.197356 | 0.0705127 | 23.82167
7469.562 | 4.197357 | 0.07033392 | 23.81237
7478.64 | 4.197572 | 0.06963773 | 23.82234
7487.75 | 4.197504 | 0.06831857 | 23.82175
7496.843 | 4.197385 | 0.07182498 | 23.81746
7505.953 | 4.197355 | 0.06964338 | 23.8172
7515.062 | 4.197393 | 0.07135107 | 23.82029
7524.156 | 4.197711 | 0.07024465 | 23.81283
7533.421 | 4.197613 | 0.07158113 | 23.81679
7542.578 | 4.197614 | 0.06929344 | 23.80884
7551.796 | 4.197666 | 0.07445016 | 23.80859
7561.015 | 4.197802 | 0.07048156 | 23.80392
7570.203 | 4.197815 | 0.07069709 | 23.80899
7579.406 | 4.197917 | 0.06843326 | 23.80998
7588.546 | 4.19765 | 0.07313671 | 23.8027
7597.734 | 4.197789 | 0.07052104 | 23.82106
7606.937 | 4.197909 | 0.06980935 | 23.81009
7616.062 | 4.197994 | 0.07026244 | 23.8056
7625.203 | 4.198006 | 0.07112278 | 23.80363
7634.406 | 4.197946 | 0.0699934 | 23.81084
7643.531 | 4.198038 | 0.06943789 | 23.80364
7652.671 | 4.198119 | 0.06910374 | 23.80769
7661.89 | 4.198067 | 0.07002847 | 23.80693
7671 | 4.198224 | 0.06909837 | 23.80723
7680.14 | 4.198113 | 0.07111974 | 23.81022
7689.328 | 4.198193 | 0.07023664 | 23.79983
7698.437 | 4.198493 | 0.06855709 | 23.79726
7707.562 | 4.198261 | 0.06893537 | 23.79776
7716.671 | 4.198485 | 0.06651276 | 23.80132
7725.796 | 4.198389 | 0.06974319 | 23.7939
7734.906 | 4.198277 | 0.06990936 | 23.79555
7744.015 | 4.198477 | 0.06816439 | 23.80722
7753.125 | 4.198659 | 0.07075241 | 23.79622
7762.25 | 4.198823 | 0.06864069 | 23.80339
7771.359 | 4.198442 | 0.06794067 | 23.80097
7780.468 | 4.198671 | 0.07013152 | 23.79837
7789.593 | 4.198688 | 0.07053073 | 23.79962
7798.703 | 4.19871 | 0.06868307 | 23.7947
7807.812 | 4.198843 | 0.0686611 | 23.79173
7816.921 | 4.198846 | 0.06981828 | 23.79458
7826.046 | 4.198811 | 0.06817477 | 23.78694
7835.156 | 4.198955 | 0.06739818 | 23.78932
7844.265 | 4.198825 | 0.06695243 | 23.78212
7853.375 | 4.198964 | 0.06626128 | 23.78629
7862.468 | 4.198945 | 0.06755438 | 23.78834
7871.593 | 4.199109 | 0.06810129 | 23.7843
7880.687 | 4.199066 | 0.0669873 | 23.77681
7889.828 | 4.198997 | 0.06779877 | 23.78635
7898.921 | 4.199217 | 0.06889724 | 23.79187
7908.031 | 4.199282 | 0.06713896 | 23.78786
7917.125 | 4.199081 | 0.06862618 | 23.79508
7926.25 | 4.199215 | 0.06695628 | 23.78947
7935.343 | 4.1993 | 0.06898355 | 23.78293
7944.453 | 4.199385 | 0.06767191 | 23.78284
7953.562 | 4.19944 | 0.06963743 | 23.78534
7962.671 | 4.199545 | 0.0686087 | 23.77865
7971.781 | 4.199396 | 0.06824302 | 23.77921
7980.875 | 4.199587 | 0.06951642 | 23.77771
7989.968 | 4.199556 | 0.06906413 | 23.77409
7999.093 | 4.199544 | 0.06854598 | 23.78278
8008.187 | 4.199515 | 0.06796403 | 23.78126
8017.312 | 4.199685 | 0.06666618 | 23.77778
8026.406 | 4.199694 | 0.06668472 | 23.78459
8035.515 | 4.199575 | 0.06772142 | 23.77448
8044.625 | 4.199869 | 0.06679255 | 23.77598
8053.75 | 4.199836 | 0.06769701 | 23.76867
8062.843 | 4.199637 | 0.06683011 | 23.77416
8071.968 | 4.199975 | 0.06716648 | 23.78218
8081.062 | 4.199978 | 0.06699823 | 23.78062
8090.187 | 4.199899 | 0.06708641 | 23.77507
8099.296 | 4.200245 | 0.06628372 | 23.78165
8108.406 | 4.200023 | 0.06721428 | 23.78104
8117.546 | 4.200141 | 0.06664157 | 23.77832
8126.656 | 4.200073 | 0.06797377 | 23.77954
8135.828 | 4.20032 | 0.06604265 | 23.78559
8144.937 | 4.200216 | 0.06480356 | 23.78105
8154.062 | 4.200219 | 0.06451777 | 23.77946
8163.171 | 4.200324 | 0.06571992 | 23.77779
8172.296 | 4.200265 | 0.06678597 | 23.77764
8181.39 | 4.200394 | 0.06763528 | 23.78071
8190.515 | 4.200309 | 0.06745756 | 23.77297
8199.609 | 4.200358 | 0.06615809 | 23.77269
8208.718 | 4.20056 | 0.06518065 | 23.78085
8217.828 | 4.200536 | 0.06793479 | 23.77358
8226.937 | 4.200499 | 0.06552757 | 23.76599
8236.031 | 4.200709 | 0.06726552 | 23.76243
8245.171 | 4.200645 | 0.06556313 | 23.77288
8254.265 | 4.200648 | 0.06653717 | 23.77517
8263.39 | 4.200649 | 0.06574751 | 23.76489
8272.5 | 4.200871 | 0.06506752 | 23.76925
8281.656 | 4.200726 | 0.06568326 | 23.77235
8290.75 | 4.20099 | 0.0650113 | 23.77519
8299.859 | 4.200699 | 0.06523536 | 23.76984
8308.953 | 4.200771 | 0.0653425 | 23.77074
8318.078 | 4.201076 | 0.06325766 | 23.76964
8327.187 | 4.200912 | 0.06454902 | 23.76837
8336.281 | 4.201304 | 0.06525551 | 23.76109
8345.406 | 4.201128 | 0.0620326 | 23.76307
8354.5 | 4.201067 | 0.06459428 | 23.75867
8363.593 | 4.201368 | 0.06485812 | 23.76258
8372.703 | 4.201287 | 0.06547918 | 23.76085
8381.796 | 4.20147 | 0.0643526 | 23.76179
8390.906 | 4.201094 | 0.06437207 | 23.76293
8400 | 4.201402 | 0.06372655 | 23.74789
8409.14 | 4.201266 | 0.06473385 | 23.76228
8418.218 | 4.201426 | 0.06465045 | 23.77115
8427.328 | 4.201439 | 0.06337356 | 23.7621
8436.421 | 4.201642 | 0.06199835 | 23.75904
8445.546 | 4.200386 | 0.05532615 | 23.76425
8454.64 | 4.20024 | 0.05530327 | 23.76203
8463.75 | 4.200346 | 0.05582569 | 23.75729
8472.828 | 4.200393 | 0.0539987 | 23.7526
8481.953 | 4.200364 | 0.05426423 | 23.75604
8491.046 | 4.200105 | 0.05593641 | 23.758
8500.156 | 4.200346 | 0.05489385 | 23.77096
8509.25 | 4.200395 | 0.05233725 | 23.7548
8518.359 | 4.200378 | 0.05559643 | 23.75837
8527.453 | 4.200415 | 0.05530376 | 23.76579
8536.562 | 4.200562 | 0.05406353 | 23.76401
8545.656 | 4.200514 | 0.05368196 | 23.77005
8554.75 | 4.200594 | 0.05484766 | 23.75835
8563.843 | 4.200272 | 0.05618557 | 23.77218
8572.968 | 4.200473 | 0.05405826 | 23.76958
8582.062 | 4.200356 | 0.05627012 | 23.76889
8591.171 | 4.200741 | 0.05440008 | 23.75007
8600.25 | 4.200496 | 0.05222258 | 23.75592
8609.375 | 4.200673 | 0.05516878 | 23.75314
8618.468 | 4.200541 | 0.05293514 | 23.76125
8627.578 | 4.200695 | 0.05439363 | 23.75656
8636.671 | 4.2009 | 0.05527231 | 23.75678
8645.781 | 4.200605 | 0.05406361 | 23.75052
8654.875 | 4.200719 | 0.055009 | 23.75798
8663.968 | 4.200775 | 0.05313339 | 23.7413
8673.062 | 4.20067 | 0.05452988 | 23.73461
8682.171 | 4.200798 | 0.05428999 | 23.75462
8691.265 | 4.201033 | 0.05367074 | 23.76039
8700.39 | 4.200899 | 0.05309992 | 23.7557
8709.484 | 4.200808 | 0.05597286 | 23.7604
8718.593 | 4.200928 | 0.05474826 | 23.76882
8727.687 | 4.20102 | 0.0537374 | 23.75649
8736.796 | 4.200928 | 0.05243702 | 23.75267
8745.89 | 4.200922 | 0.05364071 | 23.75577
8755 | 4.200934 | 0.05433032 | 23.75465
8764.093 | 4.200909 | 0.05386726 | 23.75198
8773.203 | 4.20106 | 0.05409417 | 23.75622
8782.296 | 4.201242 | 0.05283052 | 23.75657
8791.406 | 4.201246 | 0.05203624 | 23.75853
8800.5 | 4.201176 | 0.05332538 | 23.76355
8809.609 | 4.200985 | 0.05395277 | 23.76155
8818.703 | 4.201206 | 0.05480618 | 23.75736
8827.828 | 4.201297 | 0.04998128 | 23.75464
8836.937 | 4.201393 | 0.05194076 | 23.76053
8846.046 | 4.201359 | 0.05341653 | 23.7565
8855.14 | 4.201456 | 0.05266283 | 23.75668
8864.281 | 4.201341 | 0.05205524 | 23.75786
8873.375 | 4.20145 | 0.05198886 | 23.75804
8882.5 | 4.200223 | 0.04356212 | 23.75782
8891.625 | 4.200026 | 0.04255873 | 23.75468
8900.734 | 4.200048 | 0.0447186 | 23.76003
8909.843 | 4.200066 | 0.04506763 | 23.76352
8918.953 | 4.200076 | 0.04431429 | 23.7615
8928.046 | 4.198922 | 0.03539226 | 23.75225
8937.171 | 4.198532 | 0.03538359 | 23.74775
8946.296 | 4.1987 | 0.03609577 | 23.75984
8955.437 | 4.197532 | 0.02648229 | 23.75176
8964.593 | 4.197363 | 0.02905313 | 23.75486
8973.718 | 4.197385 | 0.02800808 | 23.76255
8982.828 | 4.197155 | 0.02864117 | 23.76112
8991.937 | 4.197254 | 0.02899074 | 23.75933
9001.046 | 4.197219 | 0.0278788 | 23.76813
9010.14 | 4.19714 | 0.02889607 | 23.76758
9019.281 | 4.196937 | 0.03052469 | 23.77242
9028.375 | 4.197161 | 0.02990273 | 23.77204
9037.484 | 4.197075 | 0.02881148 | 23.7608
9046.578 | 4.196946 | 0.02863418 | 23.76074
9055.703 | 4.196998 | 0.02908134 | 23.7589
9064.812 | 4.197042 | 0.02852563 | 23.7583
9073.921 | 4.19693 | 0.02949764 | 23.76382
9083.046 | 4.196851 | 0.0286103 | 23.76729
9092.171 | 4.196902 | 0.03018759 | 23.76331
9101.265 | 4.197025 | 0.02859822 | 23.76163
9110.375 | 4.197049 | 0.02832443 | 23.76295
9119.468 | 4.197006 | 0.02863007 | 23.76714
9128.578 | 4.196785 | 0.03052495 | 23.7623
9137.671 | 4.196902 | 0.02961189 | 23.76815
9146.812 | 4.196666 | 0.0292148 | 23.76227
9155.906 | 4.196935 | 0.02715265 | 23.76094
9165.015 | 4.19679 | 0.02789049 | 23.76543
9174.109 | 4.196821 | 0.02787409 | 23.76924
9183.234 | 4.19678 | 0.02999391 | 23.77423
9192.343 | 4.196683 | 0.02625259 | 23.7631
9201.453 | 4.196786 | 0.0290389 | 23.76542
9210.546 | 4.196856 | 0.02801648 | 23.76011
9219.671 | 4.196861 | 0.02880234 | 23.76348
9228.781 | 4.196771 | 0.02904159 | 23.76865
9237.875 | 4.196813 | 0.02877397 | 23.77007
9246.968 | 4.196905 | 0.0298236 | 23.76886
9256.078 | 4.196905 | 0.02904455 | 23.76926
9265.171 | 4.196846 | 0.03018487 | 23.7603
9274.281 | 4.196816 | 0.02838878 | 23.7749
9283.375 | 4.196636 | 0.02836211 | 23.77415
9292.484 | 4.196882 | 0.02699894 | 23.77408
9301.578 | 4.196856 | 0.02951948 | 23.77318
9310.703 | 4.196796 | 0.02988746 | 23.77307
9319.796 | 4.196746 | 0.02781984 | 23.76797
9328.89 | 4.196771 | 0.02914017 | 23.76452
9337.984 | 4.196639 | 0.02847775 | 23.76788
9347.109 | 4.196972 | 0.02790731 | 23.76001
9356.203 | 4.197086 | 0.02847193 | 23.77198
9365.312 | 4.196767 | 0.02890991 | 23.77932
9374.406 | 4.196878 | 0.02890792 | 23.77075
9383.515 | 4.196867 | 0.02901811 | 23.76864
9392.609 | 4.196765 | 0.02880465 | 23.76818
9401.718 | 4.196851 | 0.02981219 | 23.76634
9410.812 | 4.196737 | 0.02857479 | 23.769
9419.921 | 4.196893 | 0.02820975 | 23.77337
9429.015 | 4.196823 | 0.02901808 | 23.76828
9438.125 | 4.196925 | 0.02947633 | 23.77078
9447.375 | 4.196823 | 0.02799247 | 23.76899
9456.625 | 4.196984 | 0.02671595 | 23.76946
9465.875 | 4.196926 | 0.02693847 | 23.77592
9475.062 | 4.196938 | 0.02823896 | 23.77675
9484.25 | 4.196923 | 0.02877267 | 23.77307
9493.421 | 4.196801 | 0.02937459 | 23.77548
9502.656 | 4.1971 | 0.02777856 | 23.769
9511.781 | 4.196904 | 0.030947 | 23.77557
9520.937 | 4.197009 | 0.02915934 | 23.77862
9530.156 | 4.195811 | 0.02082805 | 23.76905
9539.296 | 4.195611 | 0.01948158 | 23.76584
9548.375 | 4.151178 | 0.0002323379 | 23.85436
9557.468 | 4.168669 | -0.005300864 | 23.96319
9566.593 | 4.17382 | -0.004857918 | 24.01168
9575.687 | 4.176046 | -0.003855705 | 24.02817
9584.765 | 4.177498 | -0.004605192 | 24.02573
9593.875 | 4.178527 | -0.00544335 | 24.01869
9602.953 | 4.179381 | -0.006164684 | 24.00709
9612.046 | 4.179847 | -0.005467055 | 24.00756
9621.125 | 4.180174 | -0.006499309 | 23.9994
9630.234 | 4.180824 | -0.001170128 | 23.99087
9639.328 | 4.181021 | -0.006178199 | 23.99113
9648.406 | 4.181293 | -0.004853981 | 23.98821
9657.515 | 4.181614 | -0.002195873 | 23.9837
9666.609 | 4.18155 | -0.008719747 | 23.99349
9675.687 | 4.181945 | -0.0041492 | 23.98158
9684.765 | 4.181916 | -0.003060826 | 23.98197
9693.812 | 4.182048 | -0.003778891 | 23.98045
9702.875 | 4.181928 | -0.004053405 | 23.97417
9711.937 | 4.182277 | -0.003484445 | 23.96151
9720.984 | 4.182348 | -0.006224068 | 23.97871
9730.046 | 4.182472 | -0.003877176 | 23.9636
9739.125 | 4.182387 | -0.005248513 | 23.95634
9748.203 | 4.18245 | -0.0013627 | 23.95635
9757.312 | 4.182438 | -0.006870338 | 23.94953
9766.406 | 4.182524 | -0.003111755 | 23.95409
9775.484 | 4.182577 | -0.003772903 | 23.94495
9784.593 | 4.182532 | -0.003631583 | 23.95549
9793.687 | 4.182657 | -0.005103116 | 23.95242
9802.765 | 4.182687 | -0.006764241 | 23.93972
9811.859 | 4.182461 | -0.004826072 | 23.94079
9820.984 | 4.182708 | -0.005229622 | 23.93905
9830.093 | 4.182593 | -0.003176834 | 23.93901
9839.187 | 4.182777 | -0.00488214 | 23.94665
9848.265 | 4.182531 | -0.003602491 | 23.94503
9857.359 | 4.182498 | -0.004200198 | 23.94775
9866.468 | 4.182453 | -0.00422708 | 23.95053
9875.546 | 4.182601 | -0.00378836 | 23.94167
9884.64 | 4.182828 | -0.0007339592 | 23.94089
9893.671 | 4.182584 | -0.005682566 | 23.93504
9902.734 | 4.182458 | -0.00257093 | 23.94131
9911.796 | 4.182373 | -0.005237106 | 23.93601
9920.828 | 4.182473 | -0.003887718 | 23.93068
9929.875 | 4.182615 | -0.0008375878 | 23.93606
9938.953 | 4.182393 | -0.008355126 | 23.9394
9948.046 | 4.182305 | -0.006449079 | 23.93967
9957.093 | 4.182364 | -0.0064234 | 23.93284
9966.156 | 4.182449 | -0.004304697 | 23.93308
9975.203 | 4.182393 | -0.003827384 | 23.93236
9984.265 | 4.18262 | -0.005487884 | 23.93476
9993.359 | 4.182368 | -0.003763753 | 23.9269
10002.453 | 4.182678 | -0.006123386 | 23.9201
10011.578 | 4.182369 | -0.004203794 | 23.92717
10020.625 | 4.182212 | -0.00419292 | 23.92542
10029.656 | 4.18222 | -0.003312065 | 23.92227
10038.718 | 4.182373 | -0.003820534 | 23.91509
10047.812 | 4.18236 | -0.003274697 | 23.90757
10056.859 | 4.182257 | -0.006814587 | 23.90799
10065.906 | 4.182238 | -0.00675279 | 23.9137
10074.968 | 4.182258 | -0.004832447 | 23.90871
10084.031 | 4.182281 | -0.004996529 | 23.91364
10093.078 | 4.182211 | -0.003535462 | 23.91553
10102.156 | 4.182422 | -0.002883105 | 23.90993
10111.25 | 4.181994 | -0.004830173 | 23.91557
10120.296 | 4.18223 | -0.00665931 | 23.91217
10129.343 | 4.182055 | -0.001475444 | 23.90845
10138.39 | 4.18229 | -0.00633507 | 23.90701
10147.437 | 4.182142 | -0.007711282 | 23.9037
10156.531 | 4.182153 | -0.006470784 | 23.9081
10165.625 | 4.182067 | -0.007114442 | 23.90718
10174.703 | 4.18227 | -0.003204558 | 23.90193
10183.75 | 4.182354 | -0.006351118 | 23.90764
10192.812 | 4.181773 | -0.007886114 | 23.90581
10201.875 | 4.181844 | -0.007532093 | 23.90387
10210.937 | 4.181975 | -0.004571419 | 23.89539
10220 | 4.181876 | -0.004744421 | 23.89662
10229.062 | 4.181899 | -0.00459916 | 23.90223
10238.187 | 4.181932 | -0.005514766 | 23.89624
10247.281 | 4.181924 | -0.004930695 | 23.89561
10256.375 | 4.181747 | -0.005731557 | 23.89769
10265.468 | 4.181854 | -0.004879966 | 23.89612
10274.515 | 4.181776 | -0.008171582 | 23.90143
10283.578 | 4.181849 | -0.004924295 | 23.89734
10292.64 | 4.181719 | -0.003688364 | 23.89424
10301.687 | 4.181976 | -0.003404338 | 23.88845
10310.781 | 4.181764 | -0.003917697 | 23.88959
10319.828 | 4.181785 | -0.006173639 | 23.89287
10328.875 | 4.181749 | -0.006590585 | 23.90241
10337.921 | 4.181662 | -0.006450998 | 23.90012
10346.968 | 4.181665 | -0.005263564 | 23.89431
10356.031 | 4.181882 | -0.004898591 | 23.89126
10365.093 | 4.181633 | -0.003460696 | 23.88444
10374.156 | 4.181678 | -0.004127026 | 23.89071
10383.218 | 4.181642 | -0.002589173 | 23.89187
10392.281 | 4.181596 | -0.00404218 | 23.89363
10401.359 | 4.181395 | -0.004794499 | 23.88342
10410.406 | 4.181725 | -0.003115931 | 23.88584
10419.437 | 4.181521 | -0.003764023 | 23.89261
10428.515 | 4.181723 | -0.002817239 | 23.89353
10437.578 | 4.181358 | -0.003949483 | 23.89607
10446.64 | 4.181477 | -0.006058221 | 23.89846
10455.703 | 4.181424 | -0.003962241 | 23.89357
10464.796 | 4.181324 | -0.004987995 | 23.89726
10473.828 | 4.181403 | -0.00618112 | 23.88933
10482.875 | 4.181343 | -0.003976037 | 23.89123
10491.953 | 4.181237 | -0.00482556 | 23.88987
10501.015 | 4.181332 | -0.001266176 | 23.87949
10510.062 | 4.181318 | -0.008054187 | 23.8829
10519.125 | 4.181427 | -0.005151624 | 23.87855
10528.218 | 4.181161 | -0.005260192 | 23.88188
10537.265 | 4.181187 | -0.006997374 | 23.88695
10546.296 | 4.181572 | -0.006840537 | 23.88798
10555.343 | 4.181149 | -0.00619308 | 23.88037
10564.39 | 4.181318 | -0.002365835 | 23.88366
10573.437 | 4.181072 | -0.01011616 | 23.88477
10582.484 | 4.181077 | -0.00547799 | 23.87321
10591.531 | 4.180878 | -0.006067927 | 23.87856
10600.578 | 4.181125 | -0.006937289 | 23.87813
10609.625 | 4.181274 | -0.004947086 | 23.88415
10618.656 | 4.181176 | -0.004326007 | 23.88626
10627.703 | 4.181277 | -0.004898367 | 23.88026
10636.765 | 4.1813 | 0.0002761968 | 23.88459
10645.828 | 4.181104 | -0.003765769 | 23.88329
10654.921 | 4.180979 | -0.001674224 | 23.87808
10663.953 | 4.180915 | -0.001903332 | 23.87944
10673 | 4.181183 | -0.003592682 | 23.87963
10682.046 | 4.180969 | -0.00458055 | 23.8812
10691.156 | 4.180961 | -0.006620096 | 23.89252
10700.203 | 4.180954 | -0.00182194 | 23.89524
10709.25 | 4.180951 | -0.005887544 | 23.89375
10718.296 | 4.180885 | -0.004171 | 23.88973
10727.343 | 4.180882 | -0.005658229 | 23.8883
10736.453 | 4.180953 | -0.003743043 | 23.89126
10745.515 | 4.180773 | -0.00230016 | 23.89206
10754.609 | 4.180941 | -0.003899365 | 23.89102
10763.703 | 4.180932 | -0.003660525 | 23.88141
10772.796 | 4.180873 | -0.003424765 | 23.88627
10781.859 | 4.180818 | -0.001943693 | 23.89425
10790.968 | 4.180651 | -0.00677444 | 23.88414
10800 | 4.180556 | -0.005655955 | 23.8864
10809.046 | 4.180744 | -0.003002476 | 23.8881
10818.14 | 4.18069 | -0.006030649 | 23.88764

## 阻抗摘要
循环编号 | Re(Ω) | Rct(Ω) | 环境温度(°C)
2 | 0.125574 | 0.1578059 | 24
4 | 0.1240302 | 0.1513311 | 24
14 | 0.1208443 | 0.1461635 | 24
16 | 0.1203805 | 0.1460981 | 24
26 | 0.1196578 | 0.143499 | 24
28 | 0.1205766 | 0.1431788 | 24
38 | 0.12019 | 0.1422047 | 24
40 | 0.1210505 | 0.1419348 | 24
50 | 0.1196788 | 0.1420669 | 24
52 | 0.1207876 | 0.1420779 | 24
54 | 0.1230744 | 0.1416978 | 24
56 | 0.123186 | 0.1435166 | 24
66 | 0.121157 | 0.1415836 | 24
68 | 0.1220873 | 0.1416113 | 24
78 | 0.1207408 | 0.1422098 | 24
80 | 0.1213352 | 0.1421663 | 24
90 | 0.1218648 | 0.143342 | 24
92 | 0.1222126 | 0.1405649 | 24
102 | 0.120412 | 0.141846 | 24
104 | 0.1213673 | 0.1424975 | 24
106 | 0.1219751 | 0.1407154 | 24
108 | 0.1231073 | 0.1405677 | 24
114 | 0.1280467 | 0.1470643 | 24
116 | 0.1249734 | 0.1434123 | 24
126 | 0.1253363 | 0.1434592 | 24
128 | 0.126067 | 0.1435227 | 24
138 | 0.1253586 | 0.1442427 | 24
140 | 0.1252713 | 0.1435591 | 24
150 | 0.1251825 | 0.1461301 | 24
152 | 0.1235425 | 0.1436713 | 24
162 | 0.1242268 | 0.1451655 | 24
164 | 0.1237545 | 0.1458069 | 24
166 | 0.1250957 | 0.1453546 | 24
168 | 0.1267252 | 0.1452213 | 24
178 | 0.1240152 | 0.1459639 | 24
180 | 0.1257308 | 0.1454322 | 24
190 | 0.1258754 | 0.1468293 | 24
192 | 0.1253441 | 0.1478803 | 24
202 | 0.1245306 | 0.1470196 | 24
204 | 0.1252784 | 0.1478039 | 24
214 | 0.1251443 | 0.1479917 | 24
216 | 0.1250367 | 0.1470984 | 24
226 | 0.1250192 | 0.1455795 | 24
228 | 0.1246733 | 0.1474804 | 24
238 | 0.1249955 | 0.1454261 | 24
240 | 0.1251092 | 0.1471352 | 24
250 | 0.1271503 | 0.1468195 | 24
252 | 0.1264638 | 0.1464806 | 24
262 | 0.1262928 | 0.1492494 | 24
264 | 0.1271233 | 0.1465867 | 24
274 | 0.1246766 | 0.1488449 | 24
276 | 0.1244894 | 0.1481548 | 24
280 | 0.1275263 | 0.1476049 | 24
282 | 0.1272961 | 0.1479466 | 24
292 | 0.1260424 | 0.1491037 | 24
294 | 0.1259737 | 0.1476031 | 24
304 | 0.1249297 | 0.1501324 | 24
306 | 0.1259232 | 0.1490022 | 24
316 | 0.1251479 | 0.1495313 | 24
318 | 0.1272121 | 0.1490478 | 24
328 | 0.125022 | 0.1488363 | 24
330 | 0.1261498 | 0.1488803 | 24
332 | 0.1262382 | 0.1477725 | 24
334 | 0.1275274 | 0.1483581 | 24
344 | 0.1267068 | 0.1505559 | 24
346 | 0.1271239 | 0.1473349 | 24
356 | 0.1261701 | 0.149951 | 24
358 | 0.1260775 | 0.1485469 | 24
368 | 0.1259847 | 0.1500908 | 24
370 | 0.1258468 | 0.1500417 | 24
380 | 0.1256611 | 0.1505547 | 24
382 | 0.125946 | 0.150885 | 24
384 | 0.1281249 | 0.1460542 | 24
386 | 0.1291755 | 0.148755 | 24
396 | 0.1281769 | 0.1496201 | 24
398 | 0.1293394 | 0.1488267 | 24
408 | 0.128062 | 0.1520151 | 24
410 | 0.1288555 | 0.1506303 | 24
420 | 0.1276233 | 0.1520612 | 24
422 | 0.1285236 | 0.1513695 | 24
432 | 0.1281399 | 0.1531332 | 24
434 | 0.1277625 | 0.1517947 | 24
436 | 0.1280301 | 0.1496208 | 24
438 | 0.1287633 | 0.1512289 | 24
448 | 0.127335 | 0.1526007 | 24
450 | 0.1279345 | 0.153053 | 24
460 | 0.1269216 | 0.152376 | 24
462 | 0.1273923 | 0.1530416 | 24
472 | 0.1275045 | 0.1525148 | 24
474 | 0.1290103 | 0.1486957 | 24
484 | 0.1284889 | 0.1529669 | 24
486 | 0.1278147 | 0.1529551 | 24