## 总体摘要
循环编号 | 类型 | 环境温度 | 数据点数 | 平均电压(V) | 最大电压(V) | 最小电压(V) | 平均电流(A) | Re(Ω) | Rct(Ω)
1 | discharge | 24 | 190 | 3.310062 | 3.848137 | 2.692364 | -1.977375
3 | charge | 24 | 3787 | 4.151105 | 4.200563 | 3.039123 | 0.639867
5 | discharge | 24 | 338 | 3.463199 | 4.176657 | 2.685637 | -1.985645
6 | charge | 24 | 3688 | 4.145041 | 4.200467 | 2.939229 | 0.6277947
7 | discharge | 24 | 337 | 3.469958 | 4.183288 | 2.662489 | -1.986155
8 | charge | 24 | 3592 | 4.143203 | 4.200252 | 2.931902 | 0.636684
9 | discharge | 24 | 335 | 3.470586 | 4.184161 | 2.657381 | -1.987051
10 | charge | 24 | 3491 | 4.142555 | 4.200243 | 2.933133 | 0.6394054
11 | discharge | 24 | 332 | 3.469867 | 4.184138 | 2.663544 | -1.987452
12 | charge | 24 | 3537 | 4.144622 | 4.200154 | 2.949153 | 0.6222428
13 | discharge | 24 | 329 | 3.463668 | 4.184491 | 2.667899 | -1.987537
15 | charge | 24 | 3462 | 4.151303 | 4.200185 | 3.130714 | 0.6209289
17 | discharge | 24 | 326 | 3.462676 | 4.180027 | 2.656869 | -1.987392
18 | charge | 24 | 3425 | 4.14565 | 4.200334 | 2.973641 | 0.6157519
19 | discharge | 24 | 325 | 3.466539 | 4.184815 | 2.682882 | -1.987499
20 | charge | 24 | 3375 | 4.145297 | 4.200157 | 2.985262 | 0.6194278
21 | discharge | 24 | 323 | 3.46599 | 4.184936 | 2.643495 | -1.987312
22 | charge | 24 | 3307 | 4.144883 | 4.200543 | 2.972409 | 0.618946
23 | discharge | 24 | 321 | 3.466849 | 4.18516 | 2.652915 | -1.987192
24 | charge | 24 | 3263 | 4.145051 | 4.200528 | 2.982962 | 0.6159626
25 | discharge | 24 | 319 | 3.46788 | 4.185259 | 2.664007 | -1.986994
27 | charge | 24 | 3204 | 4.15125 | 4.200312 | 3.148011 | 0.615028
29 | discharge | 24 | 317 | 3.468019 | 4.180678 | 2.65287 | -1.987219
30 | charge | 24 | 3147 | 4.145097 | 4.200079 | 2.987272 | 0.6144295
31 | discharge | 24 | 315 | 3.470195 | 4.185453 | 2.668362 | -1.986823
32 | charge | 24 | 3127 | 4.145262 | 4.200271 | 2.995943 | 0.6122222
33 | discharge | 24 | 313 | 3.471308 | 4.185644 | 2.685632 | -1.987038
34 | charge | 24 | 3077 | 4.14554 | 4.200679 | 3.006658 | 0.6105339
35 | discharge | 24 | 311 | 3.471671 | 4.185569 | 2.683085 | -1.986931
36 | charge | 24 | 3024 | 4.145549 | 4.200786 | 3.008828 | 0.6098204
37 | discharge | 24 | 310 | 3.474227 | 4.185514 | 2.682118 | -1.986804
39 | charge | 24 | 2989 | 4.150273 | 4.200215 | 3.154538 | 0.6090508
41 | discharge | 24 | 309 | 3.475946 | 4.181752 | 2.659668 | -1.986625
42 | charge | 24 | 2943 | 4.143612 | 4.200452 | 2.979568 | 0.6131819
43 | discharge | 24 | 309 | 3.481793 | 4.186017 | 2.672665 | -1.986809
44 | charge | 24 | 2901 | 4.142864 | 4.200019 | 2.973843 | 0.6134705
45 | discharge | 24 | 306 | 3.475288 | 4.18543 | 2.650694 | -1.986603
46 | charge | 24 | 2874 | 4.144502 | 4.200533 | 2.989118 | 0.608057
47 | discharge | 24 | 303 | 3.473606 | 4.183946 | 2.666865 | -1.986324
48 | charge | 24 | 2851 | 4.145273 | 4.200169 | 3.003956 | 0.6048703
49 | discharge | 24 | 301 | 3.474225 | 4.184483 | 2.699376 | -1.986281
51 | charge | 24 | 2790 | 4.151428 | 4.200159 | 3.173806 | 0.6046221
53 | discharge | 24 | 301 | 3.476094 | 4.166505 | 2.627373 | -1.985815
55 | charge | 24 | 2688 | 4.142888 | 4.200433 | 3.039379 | 0.6329395
57 | discharge | 24 | 302 | 3.478693 | 4.181691 | 2.648652 | -1.984077
58 | charge | 24 | 2718 | 4.141254 | 4.200526 | 2.92184 | 0.6202713
59 | discharge | 24 | 300 | 3.475054 | 4.184955 | 2.624037 | -1.982528
60 | charge | 24 | 2695 | 4.142423 | 4.200318 | 2.928178 | 0.6150071
61 | discharge | 24 | 298 | 3.473958 | 4.186461 | 2.626619 | -1.982425
62 | charge | 24 | 2662 | 4.1431 | 4.200124 | 2.942483 | 0.613358
63 | discharge | 24 | 296 | 3.473907 | 4.186164 | 2.633667 | -1.982098
64 | charge | 24 | 2647 | 4.143326 | 4.200057 | 2.951465 | 0.6116526
65 | discharge | 24 | 294 | 3.476065 | 4.186271 | 2.663548 | -1.982157
67 | charge | 24 | 2624 | 4.149076 | 4.200444 | 3.125495 | 0.607148
69 | discharge | 24 | 293 | 3.47627 | 4.182325 | 2.64576 | -1.982141
70 | charge | 24 | 2581 | 4.143289 | 4.200163 | 2.95744 | 0.6105602
71 | discharge | 24 | 291 | 3.47733 | 4.185344 | 2.682233 | -1.981985
72 | charge | 24 | 2532 | 4.143374 | 4.200682 | 2.977461 | 0.6121758
73 | discharge | 24 | 290 | 3.474183 | 4.186613 | 2.636977 | -1.98182
74 | charge | 24 | 2541 | 4.144251 | 4.200275 | 2.967401 | 0.6056314
75 | discharge | 24 | 288 | 3.47235 | 4.185053 | 2.625473 | -1.981786
76 | charge | 24 | 2509 | 4.144631 | 4.200269 | 2.970816 | 0.6054279
77 | discharge | 24 | 286 | 3.475163 | 4.184793 | 2.687681 | -1.981725
79 | charge | 24 | 2481 | 4.150574 | 4.20054 | 3.159676 | 0.6021425
81 | discharge | 24 | 285 | 3.476326 | 4.182514 | 2.685003 | -1.981766
82 | charge | 24 | 2452 | 4.144623 | 4.200172 | 2.994469 | 0.6064981
83 | discharge | 24 | 284 | 3.475058 | 4.185288 | 2.651966 | -1.98169
84 | charge | 24 | 2429 | 4.144495 | 4.200202 | 2.982077 | 0.606354
85 | discharge | 24 | 282 | 3.472743 | 4.184969 | 2.633644 | -1.981485
86 | charge | 24 | 2424 | 4.14557 | 4.200488 | 2.985867 | 0.599358
87 | discharge | 24 | 281 | 3.47246 | 4.186322 | 2.627747 | -1.98155
88 | charge | 24 | 2388 | 4.145554 | 4.200344 | 2.985984 | 0.6006394
89 | discharge | 24 | 279 | 3.47271 | 4.184832 | 2.63568 | -1.981301
91 | charge | 24 | 2368 | 4.150993 | 4.200319 | 3.168409 | 0.5979977
93 | discharge | 24 | 280 | 3.479206 | 4.182846 | 2.645093 | -1.981337
94 | charge | 24 | 2320 | 4.142988 | 4.200149 | 2.964369 | 0.611349
95 | discharge | 24 | 279 | 3.483371 | 4.18511 | 2.670412 | -1.981225
96 | charge | 24 | 2265 | 4.141919 | 4.200051 | 2.970713 | 0.6197925
97 | discharge | 24 | 277 | 3.481411 | 4.184972 | 2.683739 | -1.981173
98 | charge | 24 | 2286 | 4.144453 | 4.200438 | 2.995481 | 0.6050227
99 | discharge | 24 | 275 | 3.475 | 4.184936 | 2.654785 | -1.981126
100 | charge | 24 | 2249 | 4.144906 | 4.200429 | 3.003398 | 0.6096242
101 | discharge | 24 | 273 | 3.472986 | 4.184405 | 2.650821 | -1.98101
103 | charge | 24 | 2274 | 4.151726 | 4.200431 | 3.185436 | 0.5960327
105 | discharge | 24 | 274 | 3.479352 | 4.173893 | 2.676195 | -1.980892
107 | charge | 24 | 2211 | 4.146735 | 4.200183 | 3.121911 | 0.6159515
109 | discharge | 24 | 275 | 3.48636 | 4.182163 | 2.679442 | -1.981117
110 | charge | 24 | 2186 | 4.14071 | 4.200666 | 2.944172 | 0.6187766
111 | discharge | 24 | 274 | 3.483386 | 4.185045 | 2.65664 | -1.981127
112 | charge | 24 | 1040
113 | discharge | 24 | 308 | 3.52136 | 4.290022 | 2.697143 | -1.983682
115 | charge | 24 | 2155 | 4.146206 | 4.20004 | 3.139893 | 0.6186991
117 | discharge | 24 | 273 | 3.481761 | 4.182247 | 2.661271 | -1.982235
118 | charge | 24 | 2158 | 4.14215 | 4.20031 | 2.942642 | 0.6133361
119 | discharge | 24 | 271 | 3.479758 | 4.184686 | 2.690884 | -1.982027
120 | charge | 24 | 2132 | 4.143692 | 4.200169 | 2.969414 | 0.606925
121 | discharge | 24 | 270 | 3.475965 | 4.184561 | 2.636564 | -1.982022
122 | charge | 24 | 2165 | 4.144205 | 4.200502 | 2.952535 | 0.6011544
123 | discharge | 24 | 270 | 3.478115 | 4.186187 | 2.623592 | -1.982101
124 | charge | 24 | 2115 | 4.142168 | 4.200267 | 2.935103 | 0.6119825
125 | discharge | 24 | 269 | 3.483051 | 4.184682 | 2.661457 | -1.981813
127 | charge | 24 | 2087 | 4.14694 | 4.200377 | 3.108901 | 0.6147209
129 | discharge | 24 | 268 | 3.480917 | 4.182356 | 2.640601 | -1.981921
130 | charge | 24 | 2082 | 4.142252 | 4.200402 | 2.938405 | 0.6114676
131 | discharge | 24 | 266 | 3.47894 | 4.184596 | 2.673228 | -1.981676
132 | charge | 24 | 2064 | 4.143174 | 4.20062 | 2.961688 | 0.6086952
133 | discharge | 24 | 265 | 3.477753 | 4.184643 | 2.668755 | -1.981824
134 | charge | 24 | 2057 | 4.143517 | 4.200233 | 2.96239 | 0.6065362
135 | discharge | 24 | 264 | 3.476665 | 4.184427 | 2.658196 | -1.981626
136 | charge | 24 | 2035 | 4.142759 | 4.20006 | 2.954914 | 0.6084648
137 | discharge | 24 | 263 | 3.479125 | 4.184331 | 2.684649 | -1.981511
139 | charge | 24 | 2061 | 4.149503 | 4.200881 | 3.13625 | 0.5964564
141 | discharge | 24 | 263 | 3.481839 | 4.182321 | 2.668666 | -1.981462
142 | charge | 24 | 1985 | 4.141734 | 4.200249 | 2.948212 | 0.6160349
143 | discharge | 24 | 262 | 3.481363 | 4.184741 | 2.667234 | -1.981344
144 | charge | 24 | 1999 | 4.143066 | 4.200485 | 2.952598 | 0.6069203
145 | discharge | 24 | 260 | 3.473302 | 4.184092 | 2.627655 | -1.98153
146 | charge | 24 | 1984 | 4.144186 | 4.200577 | 2.954793 | 0.6042824
147 | discharge | 24 | 258 | 3.473676 | 4.184212 | 2.688897 | -1.981088
148 | charge | 24 | 1976 | 4.145465 | 4.200318 | 2.989905 | 0.6002597
149 | discharge | 24 | 257 | 3.471515 | 4.184176 | 2.664894 | -1.981235
151 | charge | 24 | 1997 | 4.152232 | 4.200488 | 3.165629 | 0.589147
153 | discharge | 24 | 258 | 3.476844 | 4.181892 | 2.652977 | -1.981257
154 | charge | 24 | 1941 | 4.143354 | 4.200576 | 2.955522 | 0.6070215
155 | discharge | 24 | 257 | 3.482802 | 4.184542 | 2.697284 | -1.980917
156 | charge | 24 | 1906 | 4.14202 | 4.200036 | 2.963798 | 0.6146403
157 | discharge | 24 | 256 | 3.478718 | 4.184611 | 2.666439 | -1.981006
158 | charge | 24 | 1918 | 4.143965 | 4.200577 | 2.968342 | 0.6035695
159 | discharge | 24 | 254 | 3.471161 | 4.184013 | 2.644226 | -1.980979
160 | charge | 24 | 1915 | 4.145842 | 4.200173 | 2.979747 | 0.597716
161 | discharge | 24 | 253 | 3.46901 | 4.184121 | 2.627067 | -1.981059
163 | charge | 24 | 1930 | 4.152383 | 4.200595 | 3.169955 | 0.5882917
165 | discharge | 24 | 255 | 3.475701 | 4.171549 | 2.681073 | -1.981018
167 | charge | 24 | 1886 | 4.145751 | 4.200172 | 3.041717 | 0.6104001
169 | discharge | 24 | 257 | 3.482095 | 4.182623 | 2.617352 | -1.981075
170 | charge | 24 | 1855 | 4.138926 | 4.200715 | 2.856566 | 0.6200392
171 | discharge | 24 | 254 | 3.480244 | 4.184455 | 2.688252 | -1.980998
172 | charge | 24 | 1851 | 4.141774 | 4.200458 | 2.924645 | 0.6101416
173 | discharge | 24 | 252 | 3.473583 | 4.184477 | 2.639399 | -1.980758
174 | charge | 24 | 1856 | 4.143291 | 4.200056 | 2.921231 | 0.6038473
175 | discharge | 24 | 251 | 3.472224 | 4.184025 | 2.662379 | -1.980528
176 | charge | 24 | 1857 | 4.144696 | 4.200708 | 2.952293 | 0.597895
177 | discharge | 24 | 250 | 3.470077 | 4.184261 | 2.656101 | -1.980475
179 | charge | 24 | 1861 | 4.150963 | 4.200503 | 3.126053 | 0.5918835
181 | discharge | 24 | 250 | 3.476551 | 4.182041 | 2.68785 | -1.980392
182 | charge | 24 | 1754 | 4.14168 | 4.20096 | 2.959503 | 0.6256241
183 | discharge | 24 | 250 | 3.478024 | 4.183343 | 2.606636 | -1.980509
184 | charge | 24 | 1793 | 4.1413 | 4.200076 | 2.908153 | 0.6128041
185 | discharge | 24 | 248 | 3.474898 | 4.184141 | 2.684954 | -1.980503
186 | charge | 24 | 1809 | 4.144763 | 4.200666 | 2.968938 | 0.5957748
187 | discharge | 24 | 247 | 3.468132 | 4.184248 | 2.629633 | -1.980448
188 | charge | 24 | 1797 | 4.145259 | 4.200256 | 2.955702 | 0.5954047
189 | discharge | 24 | 245 | 3.467715 | 4.183758 | 2.676553 | -1.980296
191 | charge | 24 | 1819 | 4.152821 | 4.200454 | 3.153066 | 0.5831571
193 | discharge | 24 | 245 | 3.46487 | 4.182903 | 2.625149 | -1.980208
194 | charge | 24 | 1791 | 4.146274 | 4.200427 | 2.973398 | 0.5913331
195 | discharge | 24 | 244 | 3.465854 | 4.183819 | 2.628503 | -1.980083
196 | charge | 24 | 1786 | 4.146622 | 4.200793 | 2.970469 | 0.5887948
197 | discharge | 24 | 243 | 3.46349 | 4.183839 | 2.619867 | -1.980269
198 | charge | 24 | 1785 | 4.147195 | 4.200382 | 2.977423 | 0.58479
199 | discharge | 24 | 242 | 3.46571 | 4.18394 | 2.661288 | -1.980058
200 | charge | 24 | 1783 | 4.147602 | 4.20059 | 2.995242 | 0.5822179
201 | discharge | 24 | 241 | 3.464591 | 4.184067 | 2.669992 | -1.980023
203 | charge | 24 | 1773 | 4.153842 | 4.200702 | 3.177663 | 0.5799423
205 | discharge | 24 | 240 | 3.462977 | 4.181908 | 2.668866 | -1.980014
206 | charge | 24 | 1764 | 4.148357 | 4.200008 | 3.014109 | 0.5805618
207 | discharge | 24 | 240 | 3.461629 | 4.183881 | 2.622275 | -1.980073
208 | charge | 24 | 1751 | 4.147786 | 4.200363 | 2.989355 | 0.5821799
209 | discharge | 24 | 239 | 3.462896 | 4.183939 | 2.643376 | -1.979921
210 | charge | 24 | 1746 | 4.148306 | 4.200136 | 2.99961 | 0.5806859
211 | discharge | 24 | 238 | 3.46113 | 4.183997 | 2.636227 | -1.979645
212 | charge | 24 | 1736 | 4.148538 | 4.200206 | 3.002496 | 0.578785
213 | discharge | 24 | 237 | 3.463223 | 4.183681 | 2.675394 | -1.979721
215 | charge | 24 | 1732 | 4.154809 | 4.200809 | 3.190917 | 0.5754179
217 | discharge | 24 | 237 | 3.459435 | 4.182869 | 2.62628 | -1.979819
218 | charge | 24 | 1714 | 4.148564 | 4.200367 | 3.006755 | 0.5802127
219 | discharge | 24 | 236 | 3.461932 | 4.18374 | 2.669975 | -1.979671
220 | charge | 24 | 1704 | 4.148545 | 4.200527 | 3.018596 | 0.5809465
221 | discharge | 24 | 236 | 3.464021 | 4.18375 | 2.648569 | -1.979699
222 | charge | 24 | 1688 | 4.147153 | 4.200686 | 2.994614 | 0.5850063
223 | discharge | 24 | 236 | 3.467408 | 4.183787 | 2.652785 | -1.979545
224 | charge | 24 | 1675 | 4.146593 | 4.200352 | 2.990177 | 0.5890661
225 | discharge | 24 | 236 | 3.467669 | 4.183946 | 2.611123 | -1.979462
227 | charge | 24 | 1694 | 4.153036 | 4.200089 | 3.154217 | 0.5795505
229 | discharge | 24 | 234 | 3.459006 | 4.182911 | 2.617193 | -1.979669
230 | charge | 24 | 1675 | 4.148865 | 4.200438 | 3.004871 | 0.5793626
231 | discharge | 24 | 232 | 3.458023 | 4.183616 | 2.66307 | -1.979255
232 | charge | 24 | 1676 | 4.150075 | 4.200202 | 3.034982 | 0.5725547
233 | discharge | 24 | 231 | 3.456335 | 4.183506 | 2.659721 | -1.979244
234 | charge | 24 | 1668 | 4.150547 | 4.200554 | 3.039174 | 0.5710299
235 | discharge | 24 | 232 | 3.46045 | 4.18623 | 2.627353 | -1.979119
236 | charge | 24 | 1660 | 4.148843 | 4.200035 | 3.008072 | 0.5752927
237 | discharge | 24 | 231 | 3.463961 | 4.183727 | 2.679397 | -1.979161
239 | charge | 24 | 1649 | 4.154048 | 4.200045 | 3.195885 | 0.5760583
241 | discharge | 24 | 230 | 3.463067 | 4.182211 | 2.663841 | -1.979092
242 | charge | 24 | 1631 | 4.148647 | 4.20008 | 3.01923 | 0.579206
243 | discharge | 24 | 229 | 3.456673 | 4.183505 | 2.638751 | -1.979077
244 | charge | 24 | 1636 | 4.150197 | 4.201137 | 3.029326 | 0.5724564
245 | discharge | 24 | 228 | 3.455027 | 4.183301 | 2.652156 | -1.979038
246 | charge | 24 | 1632 | 4.150704 | 4.200591 | 3.040693 | 0.5700096
247 | discharge | 24 | 227 | 3.456388 | 4.183249 | 2.673663 | -1.978833
248 | charge | 24 | 1628 | 4.150928 | 4.200629 | 3.047302 | 0.5687573
249 | discharge | 24 | 228 | 3.462072 | 4.183494 | 2.665967 | -1.978875
251 | charge | 24 | 1621 | 4.15485 | 4.200355 | 3.200582 | 0.5705336
253 | discharge | 24 | 228 | 3.466006 | 4.181647 | 2.681832 | -1.978798
254 | charge | 24 | 1576 | 4.147313 | 4.200121 | 3.016812 | 0.5859109
255 | discharge | 24 | 227 | 3.460124 | 4.183468 | 2.635444 | -1.978805
256 | charge | 24 | 1591 | 4.149096 | 4.200336 | 3.016231 | 0.5772163
257 | discharge | 24 | 225 | 3.453593 | 4.183401 | 2.633581 | -1.978576
258 | charge | 24 | 1597 | 4.150806 | 4.200165 | 3.037649 | 0.5687939
259 | discharge | 24 | 225 | 3.45198 | 4.186481 | 2.61649 | -1.978761
260 | charge | 24 | 1591 | 4.150897 | 4.200508 | 3.033364 | 0.5683181
261 | discharge | 24 | 224 | 3.454434 | 4.186501 | 2.662038 | -1.978526
263 | charge | 24 | 1582 | 4.156892 | 4.200645 | 3.229492 | 0.5669858
265 | discharge | 24 | 225 | 3.463826 | 4.182815 | 2.670589 | -1.978666
266 | charge | 24 | 1548 | 4.148204 | 4.200511 | 3.021475 | 0.5832851
267 | discharge | 24 | 225 | 3.466922 | 4.18364 | 2.668639 | -1.978304
268 | charge | 24 | 1535 | 4.147569 | 4.200163 | 3.012556 | 0.5854321
269 | discharge | 24 | 223 | 3.462654 | 4.183546 | 2.693135 | -1.978307
270 | charge | 24 | 1559 | 4.149729 | 4.200768 | 3.042935 | 0.572024
271 | discharge | 24 | 221 | 3.455439 | 4.1834 | 2.691346 | -1.978253
272 | charge | 24 | 1554 | 4.151613 | 4.20021 | 3.064135 | 0.5671003
273 | discharge | 24 | 220 | 3.453637 | 4.18322 | 2.698803 | -1.978284
275 | charge | 24 | 1551 | 4.158102 | 4.200793 | 3.24887 | 0.5622889
277 | discharge | 24 | 220 | 3.453072 | 4.182243 | 2.652344 | -1.978214
278 | charge | 24 | 494
279 | discharge | 24 | 320 | 3.62651 | 4.519252 | 2.691307 | -1.983706
281 | charge | 24 | 1479 | 4.156088 | 4.200384 | 3.301491 | 0.5788398
283 | discharge | 24 | 222 | 3.466145 | 4.181498 | 2.656529 | -1.978144
284 | charge | 24 | 1515 | 4.148226 | 4.200557 | 3.011419 | 0.5797229
285 | discharge | 24 | 220 | 3.464015 | 4.183548 | 2.680162 | -1.97846
286 | charge | 24 | 1515 | 4.149762 | 4.200322 | 3.044407 | 0.5730085
287 | discharge | 24 | 219 | 3.462626 | 4.18362 | 2.686423 | -1.978183
288 | charge | 24 | 1526 | 4.150786 | 4.200473 | 3.057694 | 0.5660593
289 | discharge | 24 | 218 | 3.460936 | 4.183447 | 2.672431 | -1.978163
290 | charge | 24 | 1514 | 4.150896 | 4.20041 | 3.058998 | 0.5676372
291 | discharge | 24 | 217 | 3.461645 | 4.183128 | 2.690676 | -1.977839
293 | charge | 24 | 1512 | 4.157024 | 4.200628 | 3.233539 | 0.5623011
295 | discharge | 24 | 216 | 3.460143 | 4.180943 | 2.697829 | -1.978064
296 | charge | 24 | 1492 | 4.151301 | 4.200244 | 3.076356 | 0.5680003
297 | discharge | 24 | 216 | 3.458098 | 4.182939 | 2.650613 | -1.978035
298 | charge | 24 | 1495 | 4.151228 | 4.200044 | 3.055414 | 0.5653761
299 | discharge | 24 | 215 | 3.45939 | 4.183243 | 2.690672 | -1.977793
300 | charge | 24 | 1497 | 4.152053 | 4.200625 | 3.075354 | 0.5606783
301 | discharge | 24 | 214 | 3.455631 | 4.183687 | 2.627225 | -1.977565
302 | charge | 24 | 1492 | 4.151675 | 4.200615 | 3.053386 | 0.5619517
303 | discharge | 24 | 214 | 3.454918 | 4.183358 | 2.624304 | -1.97771
305 | charge | 24 | 1485 | 4.157939 | 4.20085 | 3.239877 | 0.5605161
307 | discharge | 24 | 214 | 3.456723 | 4.182728 | 2.666966 | -1.977833
308 | charge | 24 | 1472 | 4.152082 | 4.200465 | 3.072294 | 0.5616085
309 | discharge | 24 | 213 | 3.456606 | 4.183421 | 2.657343 | -1.977513
310 | charge | 24 | 1427 | 4.150929 | 4.200258 | 3.06967 | 0.5697367
311 | discharge | 24 | 212 | 3.457264 | 4.183196 | 2.69143 | -1.977312
312 | charge | 24 | 1472 | 4.152648 | 4.200257 | 3.085878 | 0.5571563
313 | discharge | 24 | 212 | 3.454002 | 4.18321 | 2.64103 | -1.9774
314 | charge | 24 | 1464 | 4.152312 | 4.200181 | 3.068585 | 0.5586792
315 | discharge | 24 | 211 | 3.45473 | 4.183138 | 2.666307 | -1.977545
317 | charge | 24 | 1458 | 4.158622 | 4.200025 | 3.258976 | 0.5574526
319 | discharge | 24 | 213 | 3.460232 | 4.182486 | 2.652025 | -1.977556
320 | charge | 24 | 1430 | 4.1499 | 4.200107 | 3.04742 | 0.5730415
321 | discharge | 24 | 213 | 3.465347 | 4.183464 | 2.650846 | -1.976984
322 | charge | 24 | 1451 | 4.149883 | 4.200737 | 3.038276 | 0.5634254
323 | discharge | 24 | 212 | 3.461296 | 4.183458 | 2.636443 | -1.977411
324 | charge | 24 | 1443 | 4.150761 | 4.201005 | 3.041489 | 0.5625176
325 | discharge | 24 | 210 | 3.456832 | 4.183218 | 2.657377 | -1.97732
326 | charge | 24 | 1439 | 4.152263 | 4.200663 | 3.069416 | 0.558368
327 | discharge | 24 | 209 | 3.454275 | 4.183227 | 2.66175 | -1.977107
329 | charge | 24 | 1433 | 4.158755 | 4.2003 | 3.259583 | 0.5561745
331 | discharge | 24 | 199 | 3.459039 | 4.174286 | 2.676648 | -1.976178
333 | charge | 24 | 1425 | 4.154314 | 4.20045 | 3.177913 | 0.5682837
335 | discharge | 24 | 212 | 3.466556 | 4.181276 | 2.683234 | -1.977538
336 | charge | 24 | 1404 | 4.14779 | 4.200774 | 3.026195 | 0.5755719
337 | discharge | 24 | 211 | 3.459181 | 4.183022 | 2.622356 | -1.977527
338 | charge | 24 | 1421 | 4.150022 | 4.200199 | 3.033902 | 0.5637
339 | discharge | 24 | 209 | 3.457788 | 4.183317 | 2.665647 | -1.976966
340 | charge | 24 | 1419 | 4.151449 | 4.200381 | 3.06392 | 0.5596194
341 | discharge | 24 | 208 | 3.454417 | 4.183031 | 2.64169 | -1.977185
342 | charge | 24 | 1387 | 4.151501 | 4.200173 | 3.063417 | 0.5660161
343 | discharge | 24 | 206 | 3.452748 | 4.182347 | 2.659588 | -1.976888
345 | charge | 24 | 1390 | 4.158246 | 4.201115 | 3.253108 | 0.560172
347 | discharge | 24 | 207 | 3.460599 | 4.181134 | 2.687258 | -1.976796
348 | charge | 24 | 1364 | 4.150716 | 4.200211 | 3.065171 | 0.5711283
349 | discharge | 24 | 207 | 3.463474 | 4.182582 | 2.674934 | -1.976659
350 | charge | 24 | 1357 | 4.150001 | 4.20035 | 3.053167 | 0.5748023
351 | discharge | 24 | 205 | 3.458932 | 4.18247 | 2.688349 | -1.976344
352 | charge | 24 | 1362 | 4.152384 | 4.200071 | 3.078356 | 0.5645692
353 | discharge | 24 | 204 | 3.451544 | 4.18229 | 2.634113 | -1.976399
354 | charge | 24 | 1378 | 4.153303 | 4.200582 | 3.070876 | 0.5561187
355 | discharge | 24 | 203 | 3.45134 | 4.182381 | 2.653552 | -1.976356
357 | charge | 24 | 1382 | 4.159932 | 4.200288 | 3.275465 | 0.5489627
359 | discharge | 24 | 203 | 3.454111 | 4.180803 | 2.682066 | -1.976473
360 | charge | 24 | 1341 | 4.152583 | 4.200341 | 3.083046 | 0.5654451
361 | discharge | 24 | 204 | 3.456543 | 4.182449 | 2.623023 | -1.976197
362 | charge | 24 | 1339 | 4.151418 | 4.20072 | 3.048433 | 0.5688366
363 | discharge | 24 | 205 | 3.462837 | 4.182854 | 2.638878 | -1.976436
364 | charge | 24 | 1370 | 4.150513 | 4.200784 | 3.036564 | 0.5585265
365 | discharge | 24 | 203 | 3.455643 | 4.182728 | 2.634503 | -1.976472
366 | charge | 24 | 1367 | 4.152413 | 4.200699 | 3.058449 | 0.5537509
367 | discharge | 24 | 201 | 3.453765 | 4.182876 | 2.685643 | -1.976262
369 | charge | 24 | 1364 | 4.16 | 4.200333 | 3.289084 | 0.5485814
371 | discharge | 24 | 200 | 3.450041 | 4.18065 | 2.687868 | -1.976188
372 | charge | 24 | 1361 | 4.154552 | 4.200458 | 3.100433 | 0.5472027
373 | discharge | 24 | 200 | 3.4474 | 4.18288 | 2.630206 | -1.976391
374 | charge | 24 | 1358 | 4.154408 | 4.200153 | 3.080134 | 0.5477217
375 | discharge | 24 | 199 | 3.449026 | 4.182617 | 2.664191 | -1.976326
376 | charge | 24 | 1351 | 4.154768 | 4.200578 | 3.09351 | 0.5462961
377 | discharge | 24 | 198 | 3.450377 | 4.182507 | 2.689303 | -1.975972
378 | charge | 24 | 1347 | 4.154859 | 4.200321 | 3.10359 | 0.5443264
379 | discharge | 24 | 197 | 3.447 | 4.182535 | 2.651477 | -1.975805
381 | charge | 24 | 1341 | 4.161284 | 4.200818 | 3.308063 | 0.5434573
383 | discharge | 24 | 203 | 3.466976 | 4.169049 | 2.689689 | -1.976333
385 | charge | 24 | 1339 | 4.150673 | 4.200821 | 3.121246 | 0.5686394
387 | discharge | 24 | 205 | 3.473639 | 4.181272 | 2.662847 | -1.976483
388 | charge | 24 | 1324 | 4.145737 | 4.200142 | 2.971241 | 0.5732514
389 | discharge | 24 | 204 | 3.467958 | 4.183061 | 2.626901 | -1.976211
390 | charge | 24 | 1330 | 4.147051 | 4.201109 | 2.9769 | 0.5671865
391 | discharge | 24 | 203 | 3.463276 | 4.182456 | 2.608152 | -1.976451
392 | charge | 24 | 1323 | 4.147848 | 4.200859 | 2.984294 | 0.5654451
393 | discharge | 24 | 202 | 3.462828 | 4.182765 | 2.635733 | -1.976337
394 | charge | 24 | 1322 | 4.148783 | 4.200874 | 3.005195 | 0.5639083
395 | discharge | 24 | 202 | 3.464601 | 4.18332 | 2.629018 | -1.976177
397 | charge | 24 | 1318 | 4.153246 | 4.200057 | 3.15529 | 0.5642205
399 | discharge | 24 | 202 | 3.467937 | 4.180963 | 2.62666 | -1.976004
400 | charge | 24 | 1290 | 4.146312 | 4.200225 | 2.976328 | 0.5761482
401 | discharge | 24 | 200 | 3.462498 | 4.18271 | 2.602451 | -1.975874
402 | charge | 24 | 1311 | 4.149005 | 4.200345 | 2.991605 | 0.5615907
403 | discharge | 24 | 199 | 3.459756 | 4.182466 | 2.662873 | -1.976044
404 | charge | 24 | 1307 | 4.150828 | 4.200293 | 3.033214 | 0.5573881
405 | discharge | 24 | 198 | 3.457503 | 4.182351 | 2.664126 | -1.975755
406 | charge | 24 | 1304 | 4.151348 | 4.200436 | 3.042582 | 0.5558137
407 | discharge | 24 | 197 | 3.459389 | 4.182758 | 2.698099 | -1.975826
409 | charge | 24 | 1298 | 4.156934 | 4.200063 | 3.224297 | 0.5555166
411 | discharge | 24 | 198 | 3.459697 | 4.180861 | 2.64924 | -1.975978
412 | charge | 24 | 1295 | 4.150281 | 4.200547 | 3.024944 | 0.5575287
413 | discharge | 24 | 197 | 3.46413 | 4.182795 | 2.691345 | -1.975719
414 | charge | 24 | 1292 | 4.150259 | 4.200676 | 3.03892 | 0.555888
415 | discharge | 24 | 197 | 3.460169 | 4.182556 | 2.631284 | -1.975705
416 | charge | 24 | 1288 | 4.150662 | 4.200272 | 3.021964 | 0.555931
417 | discharge | 24 | 195 | 3.456176 | 4.182811 | 2.658436 | -1.975763
418 | charge | 24 | 1282 | 4.152219 | 4.200481 | 3.045227 | 0.5521422
419 | discharge | 24 | 195 | 3.452053 | 4.182635 | 2.6232 | -1.975721
421 | charge | 24 | 1278 | 4.158648 | 4.200664 | 3.239211 | 0.5507806
423 | discharge | 24 | 194 | 3.449871 | 4.180865 | 2.633672 | -1.975384
424 | charge | 24 | 1278 | 4.152722 | 4.200745 | 3.0541 | 0.5501031
425 | discharge | 24 | 195 | 3.456289 | 4.182372 | 2.61316 | -1.975375
426 | charge | 24 | 1257 | 4.150825 | 4.200027 | 3.027854 | 0.5609262
427 | discharge | 24 | 194 | 3.460624 | 4.182871 | 2.664776 | -1.975359
428 | charge | 24 | 1255 | 4.15085 | 4.201182 | 3.043156 | 0.5593229
429 | discharge | 24 | 193 | 3.456019 | 4.182761 | 2.632939 | -1.975258
430 | charge | 24 | 1264 | 4.152203 | 4.200921 | 3.042591 | 0.5492839
431 | discharge | 24 | 192 | 3.450712 | 4.182395 | 2.628283 | -1.975219
433 | charge | 24 | 1265 | 4.159563 | 4.200223 | 3.260978 | 0.5465004
435 | discharge | 24 | 194 | 3.457629 | 4.174633 | 2.63827 | -1.974872
437 | charge | 24 | 1262 | 4.156439 | 4.200751 | 3.204467 | 0.5548006
439 | discharge | 24 | 192 | 3.453056 | 4.180584 | 2.666855 | -1.975089
440 | charge | 24 | 1257 | 4.153192 | 4.200501 | 3.069903 | 0.5472685
441 | discharge | 24 | 191 | 3.450668 | 4.182362 | 2.645772 | -1.975043
442 | charge | 24 | 1255 | 4.153779 | 4.200257 | 3.067551 | 0.5460409
443 | discharge | 24 | 190 | 3.450903 | 4.182561 | 2.674919 | -1.97498
444 | charge | 24 | 1251 | 4.154266 | 4.201329 | 3.085802 | 0.5434223
445 | discharge | 24 | 189 | 3.450059 | 4.18253 | 2.677264 | -1.974755
446 | charge | 24 | 1245 | 4.154586 | 4.20049 | 3.088996 | 0.5428047
447 | discharge | 24 | 189 | 3.449111 | 4.182168 | 2.651409 | -1.974928
449 | charge | 24 | 1239 | 4.160554 | 4.200358 | 3.283277 | 0.5427972
451 | discharge | 24 | 188 | 3.445817 | 4.180085 | 2.635985 | -1.974745
452 | charge | 24 | 1240 | 4.154504 | 4.200536 | 3.075588 | 0.5426798
453 | discharge | 24 | 188 | 3.44538 | 4.18247 | 2.620363 | -1.974727
454 | charge | 24 | 1230 | 4.154791 | 4.200473 | 3.074566 | 0.5405597
455 | discharge | 24 | 187 | 3.445133 | 4.182402 | 2.63535 | -1.974852
456 | charge | 24 | 1231 | 4.155214 | 4.200467 | 3.084284 | 0.5397279
457 | discharge | 24 | 186 | 3.445856 | 4.182271 | 2.66516 | -1.974399
458 | charge | 24 | 1229 | 4.15567 | 4.200389 | 3.097758 | 0.5372493
459 | discharge | 24 | 185 | 3.44449 | 4.182247 | 2.643946 | -1.974395
461 | charge | 24 | 1224 | 4.162354 | 4.200456 | 3.306223 | 0.537743
463 | discharge | 24 | 185 | 3.445253 | 4.182669 | 2.680824 | -1.974557
464 | charge | 24 | 1220 | 4.15615 | 4.200972 | 3.10946 | 0.5351651
465 | discharge | 24 | 184 | 3.443368 | 4.182325 | 2.658433 | -1.974349
466 | charge | 24 | 1219 | 4.156622 | 4.200669 | 3.103692 | 0.5335321
467 | discharge | 24 | 183 | 3.444045 | 4.181891 | 2.685814 | -1.974079
468 | charge | 24 | 1216 | 4.156761 | 4.200499 | 3.116179 | 0.5312062
469 | discharge | 24 | 182 | 3.443666 | 4.181981 | 2.686591 | -1.973979
470 | charge | 24 | 1216 | 4.157374 | 4.2005 | 3.117113 | 0.5297208
471 | discharge | 24 | 182 | 3.44147 | 4.182032 | 2.656968 | -1.973989
473 | charge | 24 | 1156 | 4.162263 | 4.200314 | 3.338402 | 0.5535445
475 | discharge | 24 | 184 | 3.456305 | 4.180314 | 2.676039 | -1.974364
476 | charge | 24 | 1207 | 4.154315 | 4.201056 | 3.082356 | 0.539252
477 | discharge | 24 | 184 | 3.45209 | 4.182098 | 2.618808 | -1.973969
478 | charge | 24 | 1196 | 4.154166 | 4.200679 | 3.067207 | 0.5408849
479 | discharge | 24 | 182 | 3.447757 | 4.182097 | 2.64595 | -1.974079
480 | charge | 24 | 1201 | 4.156176 | 4.200779 | 3.093153 | 0.5320969
481 | discharge | 24 | 180 | 3.445195 | 4.181667 | 2.688344 | -1.97368
482 | charge | 24 | 1199 | 4.15734 | 4.200714 | 3.118217 | 0.5273848
483 | discharge | 24 | 179 | 3.443258 | 4.182119 | 2.678943 | -1.973732
485 | charge | 24 | 1195 | 4.164446 | 4.201101 | 3.354854 | 0.5253982
2 | impedance | 24 | 1 |  |  |  |  | 0.1054582 | 0.1487691
4 | impedance | 24 | 1 |  |  |  |  | 0.1029868 | 0.1308089
14 | impedance | 24 | 1 |  |  |  |  | 0.1018824 | 0.1374624
16 | impedance | 24 | 1 |  |  |  |  | 0.101261 | 0.1291598
26 | impedance | 24 | 1 |  |  |  |  | 0.1014676 | 0.1347412
28 | impedance | 24 | 1 |  |  |  |  | 0.1013931 | 0.1263893
38 | impedance | 24 | 1 |  |  |  |  | 0.1023442 | 0.1315821
40 | impedance | 24 | 1 |  |  |  |  | 0.1025168 | 0.1254869
50 | impedance | 24 | 1 |  |  |  |  | 0.1007126 | 0.1307355
52 | impedance | 24 | 1 |  |  |  |  | 0.1022623 | 0.1253184
54 | impedance | 24 | 1 |  |  |  |  | 0.1042869 | 0.1280449
56 | impedance | 24 | 1 |  |  |  |  | 0.1025951 | 0.1237198
66 | impedance | 24 | 1 |  |  |  |  | 0.1024125 | 0.1281591
68 | impedance | 24 | 1 |  |  |  |  | 0.1020481 | 0.1239919
78 | impedance | 24 | 1 |  |  |  |  | 0.10118 | 0.1277963
80 | impedance | 24 | 1 |  |  |  |  | 0.102127 | 0.1232898
90 | impedance | 24 | 1 |  |  |  |  | 0.1021006 | 0.1282673
92 | impedance | 24 | 1 |  |  |  |  | 0.1023128 | 0.1227785
102 | impedance | 24 | 1 |  |  |  |  | 0.1009844 | 0.1279031
104 | impedance | 24 | 1 |  |  |  |  | 0.1018815 | 0.1240098
106 | impedance | 24 | 1 |  |  |  |  | 0.1018699 | 0.125705
108 | impedance | 24 | 1 |  |  |  |  | 0.1027164 | 0.1216985
114 | impedance | 24 | 1 |  |  |  |  | 0.1043777 | 0.1239405
116 | impedance | 24 | 1 |  |  |  |  | 0.1040227 | 0.1243788
126 | impedance | 24 | 1 |  |  |  |  | 0.1035485 | 0.1268639
128 | impedance | 24 | 1 |  |  |  |  | 0.1032776 | 0.1229353
138 | impedance | 24 | 1 |  |  |  |  | 0.1033629 | 0.1273372
140 | impedance | 24 | 1 |  |  |  |  | 0.1042911 | 0.1229517
150 | impedance | 24 | 1 |  |  |  |  | 0.1011602 | 0.1290286
152 | impedance | 24 | 1 |  |  |  |  | 0.1035779 | 0.1234676
162 | impedance | 24 | 1 |  |  |  |  | 0.1021968 | 0.1274976
164 | impedance | 24 | 1 |  |  |  |  | 0.1015257 | 0.1257232
166 | impedance | 24 | 1 |  |  |  |  | 0.1037905 | 0.1273702
168 | impedance | 24 | 1 |  |  |  |  | 0.103294 | 0.1229882
178 | impedance | 24 | 1 |  |  |  |  | 0.1022661 | 0.1296661
180 | impedance | 24 | 1 |  |  |  |  | 0.1032208 | 0.1242591
190 | impedance | 24 | 1 |  |  |  |  | 0.1019048 | 0.1292324
192 | impedance | 24 | 1 |  |  |  |  | 0.1028893 | 0.1256748
202 | impedance | 24 | 1 |  |  |  |  | 0.1013863 | 0.1296317
204 | impedance | 24 | 1 |  |  |  |  | 0.1023155 | 0.1251981
214 | impedance | 24 | 1 |  |  |  |  | 0.1017469 | 0.1293402
216 | impedance | 24 | 1 |  |  |  |  | 0.1029341 | 0.1264013
226 | impedance | 24 | 1 |  |  |  |  | 0.1025947 | 0.1287868
228 | impedance | 24 | 1 |  |  |  |  | 0.1016678 | 0.1267938
238 | impedance | 24 | 1 |  |  |  |  | 0.1029105 | 0.128495
240 | impedance | 24 | 1 |  |  |  |  | 0.1042779 | 0.1244333
250 | impedance | 24 | 1 |  |  |  |  | 0.1031372 | 0.1272718
252 | impedance | 24 | 1 |  |  |  |  | 0.104443 | 0.1246608
262 | impedance | 24 | 1 |  |  |  |  | 0.1021322 | 0.1288926
264 | impedance | 24 | 1 |  |  |  |  | 0.1045321 | 0.1256189
274 | impedance | 24 | 1 |  |  |  |  | 0.1016778 | 0.1293853
276 | impedance | 24 | 1 |  |  |  |  | 0.1035343 | 0.1263883
280 | impedance | 24 | 1 |  |  |  |  | 0.1043952 | 0.12462
282 | impedance | 24 | 1 |  |  |  |  | 0.1044184 | 0.1238369
292 | impedance | 24 | 1 |  |  |  |  | 0.1023573 | 0.1296457
294 | impedance | 24 | 1 |  |  |  |  | 0.1022936 | 0.125625
304 | impedance | 24 | 1 |  |  |  |  | 0.1026462 | 0.1283554
306 | impedance | 24 | 1 |  |  |  |  | 0.1029038 | 0.1259509
316 | impedance | 24 | 1 |  |  |  |  | 0.1024767 | 0.1286476
318 | impedance | 24 | 1 |  |  |  |  | 0.1040857 | 0.1250606
328 | impedance | 24 | 1 |  |  |  |  | 0.1030743 | 0.1293021
330 | impedance | 24 | 1 |  |  |  |  | 0.1037415 | 0.1274069
332 | impedance | 24 | 1 |  |  |  |  | 0.1041371 | 0.1275311
334 | impedance | 24 | 1 |  |  |  |  | 0.1046731 | 0.1242466
344 | impedance | 24 | 1 |  |  |  |  | 0.1036271 | 0.1287062
346 | impedance | 24 | 1 |  |  |  |  | 0.1046814 | 0.1249708
356 | impedance | 24 | 1 |  |  |  |  | 0.1032286 | 0.1282011
358 | impedance | 24 | 1 |  |  |  |  | 0.1043657 | 0.1259321
368 | impedance | 24 | 1 |  |  |  |  | 0.1025485 | 0.1286208
370 | impedance | 24 | 1 |  |  |  |  | 0.1029259 | 0.1267294
380 | impedance | 24 | 1 |  |  |  |  | 0.1035927 | 0.1282842
382 | impedance | 24 | 1 |  |  |  |  | 0.1036153 | 0.1280596
384 | impedance | 24 | 1 |  |  |  |  | 0.1051804 | 0.1272056
386 | impedance | 24 | 1 |  |  |  |  | 0.1042563 | 0.1246627
396 | impedance | 24 | 1 |  |  |  |  | 0.1043897 | 0.1277332
398 | impedance | 24 | 1 |  |  |  |  | 0.1051441 | 0.1239625
408 | impedance | 24 | 1 |  |  |  |  | 0.104152 | 0.1301985
410 | impedance | 24 | 1 |  |  |  |  | 0.1036161 | 0.1263509
420 | impedance | 24 | 1 |  |  |  |  | 0.103115 | 0.1295187
422 | impedance | 24 | 1 |  |  |  |  | 0.103271 | 0.127108
432 | impedance | 24 | 1 |  |  |  |  | 0.104258 | 0.1287557
434 | impedance | 24 | 1 |  |  |  |  | 0.1039364 | 0.1275792
436 | impedance | 24 | 1 |  |  |  |  | 0.104404 | 0.1281535
438 | impedance | 24 | 1 |  |  |  |  | 0.1049627 | 0.1270114
448 | impedance | 24 | 1 |  |  |  |  | 0.1033922 | 0.1291583
450 | impedance | 24 | 1 |  |  |  |  | 0.103327 | 0.1280562
460 | impedance | 24 | 1 |  |  |  |  | 0.1023069 | 0.1296361
462 | impedance | 24 | 1 |  |  |  |  | 0.1038632 | 0.1292125
472 | impedance | 24 | 1 |  |  |  |  | 0.1032737 | 0.1281613
474 | impedance | 24 | 1 |  |  |  |  | 0.1065742 | 0.1252361
484 | impedance | 24 | 1 |  |  |  |  | 0.1038417 | 0.1279892
486 | impedance | 24 | 1 |  |  |  |  | 0.1045222 | 0.1289819

## 充电1
时间(s) | 电压(V) | 电流(A) | 温度(°C)
0 | 3.848137 | -0.002155734 | 23.91298
9.328 | 3.847911 | -0.003339231 | 23.92453
19.421 | 3.530918 | -1.997721 | 23.925
28.75 | 3.515028 | -1.99987 | 23.93075
38.125 | 3.502718 | -2.002599 | 23.96959
47.468 | 3.492522 | -2.000603 | 23.98734
56.781 | 3.483403 | -1.999901 | 24.06133
66.234 | 3.475561 | -1.99972 | 24.059
75.562 | 3.468538 | -2.001521 | 24.06529
84.953 | 3.462215 | -2.001091 | 24.1163
94.281 | 3.456543 | -2.000729 | 24.08079
103.625 | 3.45167 | -1.999774 | 24.11065
112.953 | 3.446999 | -2.000903 | 24.13753
122.281 | 3.442966 | -1.999849 | 24.16279
131.64 | 3.439473 | -2.002028 | 24.15599
141 | 3.435756 | -2.001001 | 24.15571
150.328 | 3.432779 | -1.998466 | 24.21533
159.671 | 3.430098 | -2.001512 | 24.31696
169.093 | 3.427496 | -2.001671 | 24.25913
178.453 | 3.425127 | -2.001238 | 24.28933
187.812 | 3.423042 | -2.00071 | 24.27105
197.39 | 3.420986 | -1.999634 | 24.31487
206.906 | 3.419292 | -1.999987 | 24.31893
216.39 | 3.417458 | -1.99986 | 24.33077
225.828 | 3.416013 | -2.002475 | 24.31954
235.312 | 3.414634 | -1.999886 | 24.32473
244.812 | 3.412893 | -2.000872 | 24.35464
254.312 | 3.41181 | -2.001074 | 24.36622
263.75 | 3.410494 | -1.999578 | 24.4083
273.218 | 3.409331 | -2.00142 | 24.4331
282.671 | 3.408332 | -2.00093 | 24.40325
292.203 | 3.407186 | -1.996779 | 24.42122
301.734 | 3.406083 | -1.999818 | 24.45173
311.218 | 3.405034 | -2.000284 | 24.4913
320.687 | 3.404101 | -2.00087 | 24.46585
330.125 | 3.403013 | -2.00386 | 24.43806
339.562 | 3.402191 | -1.999799 | 24.46924
349.031 | 3.401247 | -1.999184 | 24.49799
358.515 | 3.400318 | -1.998434 | 24.47252
368.062 | 3.399322 | -2.001523 | 24.52691
377.515 | 3.398245 | -2.002054 | 24.51419
386.937 | 3.397518 | -2.001209 | 24.56164
396.484 | 3.396694 | -2.001126 | 24.55816
406.031 | 3.395579 | -2.001423 | 24.57888
415.5 | 3.394619 | -1.999474 | 24.61392
425.078 | 3.393462 | -2.002159 | 24.62652
434.546 | 3.392768 | -1.997219 | 24.628
444.046 | 3.391722 | -2.002431 | 24.66358
453.562 | 3.390845 | -1.998831 | 24.66514
463.062 | 3.389625 | -2.002872 | 24.6693
472.5 | 3.388546 | -1.999695 | 24.67932
481.968 | 3.387713 | -1.998309 | 24.64668
491.5 | 3.386807 | -2.001903 | 24.64243
501.031 | 3.385472 | -1.99928 | 24.70361
510.468 | 3.384668 | -2.000973 | 24.68347
519.937 | 3.383529 | -2.001881 | 24.73124
529.437 | 3.382621 | -2.00259 | 24.75179
538.921 | 3.381412 | -2.001198 | 24.73424
548.437 | 3.380353 | -2.002976 | 24.74802
557.968 | 3.379266 | -1.998988 | 24.78593
567.484 | 3.378236 | -2.001182 | 24.77542
576.953 | 3.377135 | -2.001479 | 24.80662
586.437 | 3.376128 | -2.001892 | 24.80955
595.906 | 3.375107 | -1.999672 | 24.79201
605.359 | 3.374043 | -2.003581 | 24.78598
614.828 | 3.372927 | -1.999044 | 24.83961
624.281 | 3.371869 | -2.001023 | 24.83252
633.828 | 3.370911 | -2.001058 | 24.8788
643.359 | 3.369809 | -2.002626 | 24.90171
652.921 | 3.368673 | -2.002983 | 24.86282
662.375 | 3.367633 | -2.000701 | 24.92
671.875 | 3.366776 | -2.002836 | 24.90662
681.359 | 3.365688 | -2.000152 | 24.92604
690.843 | 3.36472 | -2.001875 | 24.91511
700.343 | 3.363998 | -1.997536 | 24.95419
709.89 | 3.362549 | -2.000467 | 24.95269
719.453 | 3.361738 | -1.999822 | 24.95309
728.984 | 3.360678 | -2.001706 | 24.93737
738.531 | 3.359676 | -2.000949 | 24.96284
748.062 | 3.358757 | -2.003252 | 25.00213
757.515 | 3.357773 | -2.001774 | 24.99634
767.015 | 3.35661 | -2.002689 | 25.08403
776.468 | 3.355866 | -2.003154 | 25.08819
785.953 | 3.354696 | -2.001063 | 25.08554
795.468 | 3.353925 | -2.003433 | 25.12469
804.921 | 3.352788 | -2.00348 | 25.08771
814.39 | 3.35204 | -2.002324 | 25.1202
823.906 | 3.35088 | -2.001312 | 25.13473
833.515 | 3.349967 | -1.996063 | 25.13592
843.187 | 3.348893 | -1.997854 | 25.1326
852.812 | 3.348034 | -1.99859 | 25.1771
862.531 | 3.346778 | -1.99823 | 25.21565
872.14 | 3.345706 | -1.996195 | 25.20704
881.734 | 3.344838 | -1.996773 | 25.20241
891.39 | 3.343615 | -1.997808 | 25.23154
901.078 | 3.342449 | -1.998779 | 25.17388
910.859 | 3.341288 | -2.000519 | 25.19822
920.64 | 3.340245 | -1.995861 | 25.18465
930.39 | 3.339012 | -1.997729 | 25.13888
940.156 | 3.337977 | -1.995263 | 25.15819
949.89 | 3.336633 | -1.999213 | 25.12961
959.64 | 3.335512 | -1.996842 | 25.12565
969.406 | 3.3343 | -1.996474 | 25.10978
979.156 | 3.333054 | -1.996223 | 25.0991
988.937 | 3.331816 | -1.998478 | 25.13494
998.703 | 3.330497 | -1.995905 | 25.12761
1008.515 | 3.329227 | -1.995444 | 25.15091
1018.296 | 3.327988 | -1.995299 | 25.11422
1028.046 | 3.326836 | -1.998936 | 25.11852
1037.796 | 3.325496 | -1.996334 | 25.12802
1047.546 | 3.324243 | -1.995521 | 25.15605
1057.296 | 3.322546 | -1.997727 | 25.17095
1067.046 | 3.321473 | -1.996102 | 25.16905
1076.796 | 3.32005 | -1.994187 | 25.13736
1086.578 | 3.318735 | -1.99668 | 25.1798
1096.39 | 3.317403 | -1.995251 | 25.12354
1106.14 | 3.316127 | -1.994477 | 25.18511
1115.875 | 3.314491 | -1.998906 | 25.17968
1125.765 | 3.313067 | -1.996796 | 25.15241
1135.515 | 3.311822 | -1.994041 | 25.1707
1145.265 | 3.310371 | -1.99738 | 25.14247
1155.015 | 3.308798 | -1.994388 | 25.15133
1164.765 | 3.307266 | -1.994673 | 25.19916
1174.64 | 3.305854 | -1.996545 | 25.17414
1184.437 | 3.304381 | -1.998274 | 25.15636
1194.281 | 3.302706 | -1.996539 | 25.13462
1204.031 | 3.301145 | -1.995366 | 25.15054
1213.75 | 3.299606 | -1.99709 | 25.11434
1223.562 | 3.297952 | -1.996935 | 25.11014
1233.375 | 3.296429 | -1.995972 | 25.14028
1243.187 | 3.294692 | -1.995872 | 25.11503
1252.906 | 3.292908 | -1.994497 | 25.12301
1262.64 | 3.291334 | -1.998598 | 25.13415
1272.39 | 3.289306 | -1.996061 | 25.16793
1282.125 | 3.287425 | -1.995317 | 25.15062
1291.875 | 3.285769 | -1.995978 | 25.14757
1301.625 | 3.283877 | -1.996897 | 25.13988
1311.39 | 3.281808 | -1.995838 | 25.15871
1321.203 | 3.279889 | -1.997874 | 25.1344
1330.953 | 3.277975 | -1.995283 | 25.13658
1340.734 | 3.275724 | -1.996905 | 25.15726
1350.468 | 3.273598 | -1.997813 | 25.20636
1360.218 | 3.27135 | -1.997341 | 25.18814
1370.078 | 3.269076 | -1.997615 | 25.1846
1379.843 | 3.266545 | -1.995971 | 25.18762
1389.562 | 3.264089 | -1.995693 | 25.12658
1399.328 | 3.261509 | -1.995135 | 25.17077
1409.093 | 3.258846 | -1.994495 | 25.20518
1418.921 | 3.256258 | -1.994357 | 25.19731
1428.671 | 3.253079 | -1.998109 | 25.15291
1438.421 | 3.250164 | -1.995476 | 25.1687
1448.203 | 3.246929 | -1.998584 | 25.23548
1457.953 | 3.243635 | -1.995236 | 25.25196
1467.687 | 3.240048 | -1.996343 | 25.18734
1477.468 | 3.236326 | -1.997773 | 25.23406
1487.296 | 3.232573 | -1.995985 | 25.16831
1497.062 | 3.228376 | -1.995079 | 25.20872
1506.796 | 3.224149 | -1.994534 | 25.20761
1516.562 | 3.219739 | -1.997142 | 25.23507
1526.328 | 3.214662 | -1.996207 | 25.17868
1536.156 | 3.209586 | -1.997152 | 25.19139
1545.906 | 3.204027 | -1.997539 | 25.19503
1555.671 | 3.198518 | -1.99767 | 25.19378
1565.437 | 3.192174 | -1.995404 | 25.18526
1575.281 | 3.185462 | -1.9963 | 25.18804
1585.015 | 3.178596 | -1.998399 | 25.20171
1594.75 | 3.171054 | -1.994803 | 25.19856
1604.515 | 3.162924 | -1.99493 | 25.17729
1614.265 | 3.154422 | -1.995735 | 25.20836
1624.046 | 3.1453 | -1.995159 | 25.18178
1633.89 | 3.135447 | -1.996769 | 25.20126
1643.625 | 3.125103 | -1.995265 | 25.21719
1653.406 | 3.113988 | -1.996815 | 25.25511
1663.171 | 3.102164 | -1.994191 | 25.19684
1672.984 | 3.089405 | -1.9945 | 25.19776
1682.734 | 3.075684 | -1.993176 | 25.17902
1692.515 | 3.061012 | -1.99528 | 25.17951
1702.265 | 3.045418 | -1.99686 | 25.17176
1712.109 | 3.028114 | -1.998409 | 25.22915
1721.875 | 3.009814 | -1.995523 | 25.21716
1731.609 | 2.990138 | -1.99483 | 25.21054
1741.39 | 2.968857 | -1.994369 | 25.21554
1751.14 | 2.945547 | -1.993708 | 25.21956
1760.89 | 2.92028 | -1.994334 | 25.20438
1770.609 | 2.892083 | -1.997434 | 25.22257
1780.39 | 2.861149 | -1.994769 | 25.23676
1790.203 | 2.826058 | -1.9931 | 25.25147
1799.921 | 2.786822 | -1.996117 | 25.2048
1809.671 | 2.742286 | -1.995857 | 25.22658
1819.406 | 2.692364 | -1.994845 | 25.24359

## 充电244
时间(s) | 电压(V) | 电流(A) | 温度(°C)
0 | 3.316983 | -0.006578635 | 35.47011
2.453 | 3.029326 | -2.236434 | 35.37547
8.906 | 3.475502 | 1.495304 | 35.30745
15.219 | 3.535086 | 1.492798 | 35.21869
21.891 | 3.573148 | 1.493282 | 35.1261
28.313 | 3.602232 | 1.496644 | 35.02031
34.703 | 3.626791 | 1.494144 | 34.90442
41.078 | 3.648252 | 1.496206 | 34.79078
47.422 | 3.667274 | 1.495702 | 34.66757
53.828 | 3.684057 | 1.497292 | 34.53531
60.219 | 3.699482 | 1.497545 | 34.40689
66.563 | 3.71352 | 1.49867 | 34.28065
72.891 | 3.725938 | 1.494417 | 34.15166
79.266 | 3.737746 | 1.495459 | 34.03302
85.656 | 3.749088 | 1.495369 | 33.91762
92 | 3.759231 | 1.495657 | 33.79421
98.328 | 3.768984 | 1.493894 | 33.67369
104.656 | 3.777977 | 1.495295 | 33.5532
110.969 | 3.786435 | 1.49707 | 33.44003
117.36 | 3.794397 | 1.496557 | 33.31736
123.735 | 3.802792 | 1.497006 | 33.21492
130.078 | 3.809954 | 1.498277 | 33.10057
136.406 | 3.817196 | 1.496491 | 32.99313
142.735 | 3.823683 | 1.49826 | 32.88406
149.063 | 3.830152 | 1.500196 | 32.77499
155.438 | 3.836271 | 1.497921 | 32.66485
161.781 | 3.842308 | 1.494956 | 32.5627
168.125 | 3.84777 | 1.500467 | 32.46343
174.422 | 3.8531 | 1.496978 | 32.35766
180.781 | 3.858341 | 1.496613 | 32.25733
187.11 | 3.863079 | 1.496271 | 32.17296
193.438 | 3.867548 | 1.498355 | 32.0796
199.797 | 3.871192 | 1.494754 | 31.98621
206.125 | 3.874919 | 1.495475 | 31.89192
212.453 | 3.878129 | 1.496361 | 31.80232
218.766 | 3.881189 | 1.497227 | 31.7067
225.11 | 3.883266 | 1.496585 | 31.62195
231.453 | 3.885361 | 1.49605 | 31.53301
237.828 | 3.887488 | 1.497104 | 31.45053
244.141 | 3.889326 | 1.497726 | 31.36585
250.469 | 3.890819 | 1.495823 | 31.28744
256.781 | 3.892194 | 1.499956 | 31.20356
263.094 | 3.89367 | 1.497212 | 31.12859
269.422 | 3.89512 | 1.498817 | 31.05296
275.735 | 3.896675 | 1.495093 | 30.97252
282.047 | 3.898042 | 1.496432 | 30.89696
288.36 | 3.899691 | 1.496569 | 30.82763
294.735 | 3.901218 | 1.494504 | 30.75671
301.078 | 3.902581 | 1.496798 | 30.68739
307.406 | 3.904202 | 1.498507 | 30.62085
313.75 | 3.905525 | 1.494929 | 30.54886
320.125 | 3.907059 | 1.496882 | 30.48537
326.469 | 3.908539 | 1.498038 | 30.41272
332.781 | 3.910011 | 1.494405 | 30.34654
339.078 | 3.91184 | 1.501465 | 30.27865
345.453 | 3.913076 | 1.497026 | 30.21627
351.766 | 3.914882 | 1.496857 | 30.15382
358.078 | 3.916152 | 1.49943 | 30.08776
364.375 | 3.917566 | 1.498391 | 30.03403
370.672 | 3.919278 | 1.498009 | 29.97086
376.969 | 3.920828 | 1.493948 | 29.91005
383.266 | 3.922271 | 1.495581 | 29.84359
389.563 | 3.923901 | 1.496001 | 29.79783
395.86 | 3.925124 | 1.494183 | 29.73762
402.156 | 3.926652 | 1.497727 | 29.66996
408.438 | 3.92824 | 1.499083 | 29.62277
414.735 | 3.929508 | 1.49769 | 29.56617
421.031 | 3.931151 | 1.497148 | 29.50557
427.375 | 3.932568 | 1.497151 | 29.46594
433.672 | 3.934323 | 1.499141 | 29.40551
439.969 | 3.935589 | 1.499459 | 29.35575
446.266 | 3.93728 | 1.497983 | 29.30325
452.547 | 3.938462 | 1.498262 | 29.25621
458.844 | 3.939843 | 1.496332 | 29.21003
465.141 | 3.941307 | 1.494622 | 29.15848
471.438 | 3.942745 | 1.496782 | 29.10778
477.735 | 3.944282 | 1.497727 | 29.06496
484.016 | 3.94576 | 1.496716 | 29.0146
490.313 | 3.946991 | 1.495457 | 28.96565
496.61 | 3.94829 | 1.497976 | 28.92801
502.906 | 3.949814 | 1.495644 | 28.87174
509.203 | 3.951196 | 1.498263 | 28.82997
515.485 | 3.952328 | 1.495922 | 28.78647
521.781 | 3.953587 | 1.497864 | 28.74711
528.094 | 3.955181 | 1.498561 | 28.70235
534.469 | 3.956584 | 1.49821 | 28.66289
540.766 | 3.957907 | 1.499045 | 28.61673
547.063 | 3.959013 | 1.496787 | 28.58109
553.36 | 3.960494 | 1.497878 | 28.5396
559.656 | 3.961897 | 1.496765 | 28.49163
565.969 | 3.962984 | 1.497772 | 28.4507
572.25 | 3.96434 | 1.496347 | 28.4109
578.547 | 3.965769 | 1.495729 | 28.37011
584.844 | 3.96705 | 1.497294 | 28.3291
591.141 | 3.96826 | 1.493464 | 28.29744
597.422 | 3.969446 | 1.49715 | 28.26438
603.719 | 3.970581 | 1.495307 | 28.23061
610.016 | 3.971815 | 1.496828 | 28.19432
616.313 | 3.973192 | 1.496772 | 28.15921
622.594 | 3.974271 | 1.496826 | 28.11726
628.891 | 3.975692 | 1.499998 | 28.08533
635.235 | 3.976625 | 1.498201 | 28.05363
641.578 | 3.977909 | 1.498169 | 28.01539
647.906 | 3.979037 | 1.497763 | 27.97315
654.188 | 3.98011 | 1.49669 | 27.94584
660.485 | 3.98107 | 1.498015 | 27.90674
666.797 | 3.982389 | 1.496584 | 27.88473
673.078 | 3.983409 | 1.49637 | 27.84383
679.375 | 3.984591 | 1.495903 | 27.81552
685.672 | 3.985393 | 1.494048 | 27.77897
691.953 | 3.986235 | 1.498811 | 27.74816
698.25 | 3.987466 | 1.496198 | 27.72556
704.547 | 3.988426 | 1.496883 | 27.68992
710.828 | 3.989189 | 1.497509 | 27.66142
717.125 | 3.989737 | 1.495585 | 27.62512
723.422 | 3.990741 | 1.496877 | 27.60769
729.719 | 3.991813 | 1.497225 | 27.57513
736.063 | 3.992899 | 1.495509 | 27.54477
742.391 | 3.993842 | 1.500661 | 27.51431
748.672 | 3.994363 | 1.496265 | 27.48619
754.969 | 3.995143 | 1.497038 | 27.46492
761.281 | 3.996059 | 1.494932 | 27.43041
767.578 | 3.997039 | 1.497108 | 27.40559
773.86 | 3.997932 | 1.496159 | 27.37978
780.156 | 3.998813 | 1.495828 | 27.36148
786.453 | 3.999143 | 1.496433 | 27.331
792.735 | 3.999885 | 1.495245 | 27.30994
799.031 | 4.000773 | 1.49825 | 27.28321
805.328 | 4.001609 | 1.49692 | 27.25655
811.625 | 4.002181 | 1.497502 | 27.22733
817.906 | 4.002955 | 1.498489 | 27.2074
824.203 | 4.003641 | 1.497211 | 27.18322
830.5 | 4.004093 | 1.494975 | 27.15537
836.844 | 4.005006 | 1.497752 | 27.1346
843.141 | 4.005751 | 1.498236 | 27.11408
849.438 | 4.006382 | 1.495089 | 27.09257
855.719 | 4.007216 | 1.496623 | 27.0705
862.016 | 4.00752 | 1.496692 | 27.05296
868.313 | 4.008438 | 1.498686 | 27.03506
874.594 | 4.008703 | 1.496371 | 27.01336
880.875 | 4.009451 | 1.496074 | 26.98594
887.172 | 4.010128 | 1.496199 | 26.97513
893.453 | 4.010743 | 1.496569 | 26.94923
899.75 | 4.011301 | 1.496472 | 26.94047
906.047 | 4.012096 | 1.497973 | 26.91108
912.344 | 4.012604 | 1.496907 | 26.89823
918.625 | 4.013405 | 1.498299 | 26.87696
924.922 | 4.013998 | 1.495855 | 26.86142
931.219 | 4.01443 | 1.495553 | 26.84927
937.5 | 4.015266 | 1.496214 | 26.82589
943.844 | 4.016061 | 1.496081 | 26.81128
950.156 | 4.016478 | 1.497668 | 26.79598
956.469 | 4.017226 | 1.498507 | 26.77769
962.75 | 4.017579 | 1.497687 | 26.76071
969.063 | 4.018629 | 1.496422 | 26.74465
975.344 | 4.018933 | 1.49539 | 26.7215
981.641 | 4.019604 | 1.497777 | 26.71022
987.953 | 4.020374 | 1.498985 | 26.69299
994.297 | 4.021018 | 1.497167 | 26.67613
1000.578 | 4.021521 | 1.497041 | 26.66076
1006.86 | 4.022301 | 1.497768 | 26.64808
1013.156 | 4.022967 | 1.497115 | 26.63135
1019.438 | 4.023402 | 1.498636 | 26.62585
1025.735 | 4.024043 | 1.498378 | 26.60066
1032.031 | 4.024885 | 1.497318 | 26.59028
1038.313 | 4.025638 | 1.497308 | 26.57661
1044.61 | 4.026218 | 1.49631 | 26.565
1050.891 | 4.026792 | 1.49761 | 26.55344
1057.188 | 4.027285 | 1.498027 | 26.54373
1063.485 | 4.02809 | 1.496416 | 26.53419
1069.781 | 4.028702 | 1.496702 | 26.51228
1076.063 | 4.029509 | 1.495237 | 26.50641
1082.36 | 4.030251 | 1.497585 | 26.4933
1088.641 | 4.030811 | 1.499435 | 26.49019
1094.985 | 4.031521 | 1.498715 | 26.47636
1101.281 | 4.032228 | 1.49812 | 26.45753
1107.563 | 4.032876 | 1.498859 | 26.44851
1113.86 | 4.033544 | 1.497303 | 26.43524
1120.172 | 4.034303 | 1.497883 | 26.42598
1126.453 | 4.034812 | 1.498271 | 26.40774
1132.75 | 4.035445 | 1.493355 | 26.39775
1139.047 | 4.036286 | 1.498179 | 26.3935
1145.344 | 4.036689 | 1.499029 | 26.37964
1151.625 | 4.037607 | 1.49671 | 26.37476
1157.922 | 4.038221 | 1.497186 | 26.36241
1164.203 | 4.038877 | 1.49596 | 26.35027
1170.5 | 4.039562 | 1.498085 | 26.34663
1176.797 | 4.040011 | 1.498626 | 26.33631
1183.094 | 4.040667 | 1.499087 | 26.3358
1189.375 | 4.041734 | 1.493808 | 26.31432
1195.672 | 4.042332 | 1.495195 | 26.30959
1202 | 4.042963 | 1.497883 | 26.3
1208.281 | 4.043504 | 1.498462 | 26.29655
1214.578 | 4.044462 | 1.499108 | 26.28786
1220.86 | 4.044727 | 1.49563 | 26.27732
1227.141 | 4.045418 | 1.496605 | 26.26987
1233.438 | 4.046009 | 1.495947 | 26.25595
1239.735 | 4.046982 | 1.498746 | 26.25045
1246.031 | 4.047352 | 1.498229 | 26.24995
1252.313 | 4.048101 | 1.495888 | 26.24112
1258.61 | 4.048693 | 1.498578 | 26.24283
1264.906 | 4.049624 | 1.495625 | 26.22012
1271.203 | 4.05016 | 1.499257 | 26.22722
1277.485 | 4.050915 | 1.495798 | 26.21924
1283.781 | 4.051209 | 1.496265 | 26.20856
1290.078 | 4.052184 | 1.497927 | 26.20575
1296.406 | 4.052617 | 1.495565 | 26.19374
1302.797 | 4.053328 | 1.498531 | 26.19019
1309.094 | 4.053873 | 1.495622 | 26.18524
1315.406 | 4.054414 | 1.500313 | 26.17933
1321.688 | 4.055135 | 1.498577 | 26.17129
1327.985 | 4.055924 | 1.496869 | 26.16914
1334.297 | 4.056343 | 1.500807 | 26.1624
1340.594 | 4.057038 | 1.496968 | 26.16244
1346.875 | 4.057581 | 1.49643 | 26.15823
1353.172 | 4.058031 | 1.498055 | 26.15274
1359.469 | 4.058924 | 1.499616 | 26.14709
1365.781 | 4.059493 | 1.497024 | 26.14395
1372.078 | 4.059908 | 1.49996 | 26.13684
1378.36 | 4.060785 | 1.496309 | 26.13771
1384.656 | 4.061238 | 1.497263 | 26.14044
1390.985 | 4.061757 | 1.497475 | 26.13025
1397.297 | 4.062586 | 1.492292 | 26.12453
1403.578 | 4.063048 | 1.496197 | 26.12046
1409.875 | 4.063531 | 1.496261 | 26.11223
1416.172 | 4.064273 | 1.497699 | 26.11095
1422.469 | 4.064912 | 1.496213 | 26.11419
1428.766 | 4.065705 | 1.496921 | 26.09956
1435.063 | 4.066197 | 1.498611 | 26.10277
1441.344 | 4.066558 | 1.497036 | 26.09732
1447.641 | 4.067297 | 1.501262 | 26.09887
1453.938 | 4.067843 | 1.49721 | 26.09358
1460.235 | 4.068493 | 1.493202 | 26.09104
1466.516 | 4.069207 | 1.495969 | 26.09438
1472.828 | 4.069872 | 1.496199 | 26.0888
1479.141 | 4.070536 | 1.498009 | 26.09431
1485.438 | 4.070963 | 1.49758 | 26.09087
1491.719 | 4.071592 | 1.496197 | 26.09321
1498.016 | 4.072258 | 1.499457 | 26.09124
1504.313 | 4.072983 | 1.498611 | 26.07918
1510.641 | 4.073599 | 1.495351 | 26.08244
1516.922 | 4.07416 | 1.499235 | 26.07779
1523.219 | 4.074815 | 1.500287 | 26.08121
1529.516 | 4.075521 | 1.499592 | 26.08084
1535.813 | 4.075969 | 1.493534 | 26.06964
1542.125 | 4.07666 | 1.498372 | 26.06512
1548.422 | 4.077289 | 1.497419 | 26.06714
1554.703 | 4.077718 | 1.497794 | 26.07055
1561.063 | 4.078703 | 1.498151 | 26.06416
1567.422 | 4.079179 | 1.496649 | 26.05941
1573.75 | 4.079785 | 1.493956 | 26.05828
1580.031 | 4.080423 | 1.497253 | 26.05301
1586.328 | 4.081095 | 1.496793 | 26.0509
1592.625 | 4.081665 | 1.499209 | 26.06664
1598.922 | 4.082375 | 1.49613 | 26.06689
1605.266 | 4.083052 | 1.495906 | 26.06822
1611.578 | 4.083559 | 1.497732 | 26.06034
1617.891 | 4.084445 | 1.496209 | 26.06918
1624.172 | 4.084996 | 1.497956 | 26.06282
1630.485 | 4.085807 | 1.496103 | 26.06897
1636.766 | 4.086259 | 1.498643 | 26.06388
1643.078 | 4.086866 | 1.499615 | 26.0638
1649.36 | 4.087654 | 1.494658 | 26.07058
1655.656 | 4.088265 | 1.494898 | 26.0645
1661.953 | 4.088754 | 1.495533 | 26.06716
1668.235 | 4.089767 | 1.495362 | 26.06469
1674.531 | 4.090502 | 1.498386 | 26.06656
1680.828 | 4.090846 | 1.494705 | 26.07572
1687.11 | 4.091452 | 1.495369 | 26.06653
1693.406 | 4.092265 | 1.494283 | 26.06893
1699.703 | 4.093303 | 1.497737 | 26.06599
1706 | 4.093517 | 1.500364 | 26.06557
1712.297 | 4.094341 | 1.497801 | 26.07723
1718.594 | 4.095333 | 1.494433 | 26.08453
1724.875 | 4.095911 | 1.499681 | 26.07573
1731.172 | 4.096452 | 1.497399 | 26.07402
1737.469 | 4.097111 | 1.497065 | 26.07729
1743.766 | 4.097666 | 1.493612 | 26.07856
1750.063 | 4.098381 | 1.494679 | 26.07921
1756.703 | 4.099328 | 1.497903 | 26.08008
1763.156 | 4.09983 | 1.497073 | 26.08113
1769.563 | 4.100908 | 1.497507 | 26.08972
1775.953 | 4.101523 | 1.497785 | 26.08997
1782.406 | 4.102045 | 1.497136 | 26.08962
1788.813 | 4.102974 | 1.496539 | 26.09305
1795.266 | 4.103853 | 1.495742 | 26.09295
1801.672 | 4.104241 | 1.496413 | 26.0942
1808.438 | 4.105167 | 1.497568 | 26.1006
1814.985 | 4.105946 | 1.496046 | 26.09639
1821.531 | 4.106777 | 1.498879 | 26.10258
1828.11 | 4.107536 | 1.496218 | 26.10892
1834.656 | 4.108387 | 1.495888 | 26.10683
1841.172 | 4.10912 | 1.496392 | 26.11133
1847.735 | 4.109684 | 1.494914 | 26.11813
1854.281 | 4.110856 | 1.493025 | 26.12011
1860.813 | 4.111344 | 1.495324 | 26.11738
1867.36 | 4.112343 | 1.496893 | 26.118
1873.953 | 4.112951 | 1.498064 | 26.12789
1880.5 | 4.113865 | 1.495168 | 26.12722
1887 | 4.114605 | 1.498154 | 26.12915
1893.563 | 4.115411 | 1.496817 | 26.13335
1900.125 | 4.116446 | 1.497745 | 26.14099
1906.672 | 4.117218 | 1.497035 | 26.14768
1913.219 | 4.117779 | 1.497088 | 26.1422
1919.844 | 4.118639 | 1.49416 | 26.14803
1926.391 | 4.119654 | 1.499164 | 26.15015
1932.938 | 4.120469 | 1.496699 | 26.15413
1939.485 | 4.121173 | 1.499001 | 26.15977
1946.031 | 4.122256 | 1.49974 | 26.16193
1952.578 | 4.122749 | 1.497177 | 26.16187
1959.156 | 4.123596 | 1.497058 | 26.16726
1965.703 | 4.12475 | 1.499934 | 26.17762
1972.235 | 4.125419 | 1.498024 | 26.1737
1978.797 | 4.126408 | 1.500973 | 26.18185
1985.375 | 4.127312 | 1.49357 | 26.18187
1991.906 | 4.128176 | 1.494029 | 26.18566
1998.422 | 4.12897 | 1.497087 | 26.19577
2005 | 4.130039 | 1.498811 | 26.20068
2011.563 | 4.13062 | 1.497709 | 26.20189
2018.11 | 4.131705 | 1.497521 | 26.21961
2024.641 | 4.132538 | 1.499351 | 26.22415
2031.156 | 4.133266 | 1.497205 | 26.22104
2037.703 | 4.134339 | 1.497672 | 26.22383
2044.203 | 4.13501 | 1.498685 | 26.22903
2050.735 | 4.135933 | 1.495069 | 26.23442
2057.344 | 4.136894 | 1.500853 | 26.24787
2063.938 | 4.137905 | 1.496064 | 26.25263
2070.469 | 4.138882 | 1.494851 | 26.24874
2076.985 | 4.139682 | 1.500356 | 26.24737
2083.531 | 4.140702 | 1.494022 | 26.2628
2090.094 | 4.141753 | 1.495332 | 26.26412
2096.61 | 4.14255 | 1.498626 | 26.26854
2103.156 | 4.143519 | 1.497332 | 26.27361
2109.766 | 4.144402 | 1.499035 | 26.2667
2116.313 | 4.14523 | 1.497969 | 26.27759
2122.86 | 4.146282 | 1.498796 | 26.28613
2129.391 | 4.147373 | 1.495153 | 26.2901
2135.938 | 4.148268 | 1.496847 | 26.30026
2142.5 | 4.149184 | 1.497798 | 26.30575
2149.172 | 4.150232 | 1.496971 | 26.31512
2155.781 | 4.151111 | 1.497294 | 26.31602
2162.375 | 4.151961 | 1.496643 | 26.32533
2169.016 | 4.153014 | 1.495978 | 26.32897
2175.625 | 4.15411 | 1.49676 | 26.33895
2182.219 | 4.155345 | 1.497178 | 26.34063
2188.844 | 4.156164 | 1.496318 | 26.34014
2195.438 | 4.15707 | 1.497062 | 26.3533
2202.047 | 4.158029 | 1.495078 | 26.35644
2208.625 | 4.158998 | 1.494864 | 26.3586
2215.203 | 4.16022 | 1.498218 | 26.3648
2221.797 | 4.161114 | 1.497834 | 26.37015
2228.406 | 4.162106 | 1.492865 | 26.37056
2234.985 | 4.163009 | 1.499184 | 26.3767
2241.594 | 4.164039 | 1.497141 | 26.38388
2248.172 | 4.165065 | 1.497501 | 26.39343
2254.688 | 4.166376 | 1.499623 | 26.39967
2261.25 | 4.167104 | 1.497286 | 26.40566
2267.844 | 4.168525 | 1.49954 | 26.40905
2274.406 | 4.169572 | 1.495218 | 26.41189
2280.922 | 4.170432 | 1.499746 | 26.42617
2287.485 | 4.171379 | 1.496155 | 26.42859
2294.078 | 4.172482 | 1.497629 | 26.44055
2300.641 | 4.173635 | 1.497733 | 26.43322
2307.141 | 4.174469 | 1.498565 | 26.44027
2313.703 | 4.17575 | 1.49724 | 26.44819
2320.297 | 4.1767 | 1.493907 | 26.45492
2326.813 | 4.177521 | 1.494868 | 26.46086
2333.406 | 4.178252 | 1.494018 | 26.46747
2339.969 | 4.179044 | 1.491837 | 26.478
2346.485 | 4.179765 | 1.489987 | 26.47677
2353.047 | 4.180735 | 1.48923 | 26.49081
2359.61 | 4.181619 | 1.485507 | 26.49226
2366.188 | 4.182497 | 1.485758 | 26.50208
2372.781 | 4.183113 | 1.486441 | 26.5104
2379.297 | 4.183974 | 1.482959 | 26.52315
2385.844 | 4.184716 | 1.48235 | 26.52383
2392.422 | 4.185741 | 1.478981 | 26.52898
2398.985 | 4.186558 | 1.476274 | 26.53789
2405.563 | 4.187327 | 1.476132 | 26.54384
2412.078 | 4.188272 | 1.476147 | 26.55303
2418.625 | 4.189117 | 1.473959 | 26.55496
2425.219 | 4.189742 | 1.470897 | 26.5662
2431.781 | 4.190488 | 1.469002 | 26.57481
2438.344 | 4.191377 | 1.471017 | 26.5779
2444.891 | 4.192229 | 1.467405 | 26.58126
2451.438 | 4.193068 | 1.467475 | 26.59112
2458 | 4.194037 | 1.465298 | 26.59037
2464.578 | 4.194486 | 1.462808 | 26.60423
2471.125 | 4.195552 | 1.463529 | 26.60882
2477.672 | 4.196255 | 1.459457 | 26.62225
2484.235 | 4.196975 | 1.457947 | 26.63124
2490.781 | 4.197985 | 1.456852 | 26.63567
2497.344 | 4.198562 | 1.458334 | 26.63981
2503.891 | 4.199453 | 1.453689 | 26.64287
2510.5 | 4.199989 | 1.454381 | 26.64897
2517.063 | 4.201137 | 1.454207 | 26.65109
2524.047 | 4.194259 | 1.392225 | 26.65793
2530.719 | 4.194562 | 1.395347 | 26.66606
2537.406 | 4.194595 | 1.391282 | 26.67259
2544.063 | 4.195626 | 1.391509 | 26.67667
2550.719 | 4.196201 | 1.390327 | 26.68935
2557.36 | 4.196814 | 1.391782 | 26.69362
2564.047 | 4.195041 | 1.371806 | 26.69904
2570.688 | 4.19537 | 1.372302 | 26.70362
2577.36 | 4.195515 | 1.366573 | 26.71438
2584 | 4.196229 | 1.369088 | 26.71829
2590.641 | 4.19701 | 1.366932 | 26.71763
2597.297 | 4.197404 | 1.366034 | 26.73095
2603.969 | 4.198068 | 1.365143 | 26.72657
2610.61 | 4.196167 | 1.341061 | 26.73057
2617.25 | 4.1969 | 1.345703 | 26.73174
2623.891 | 4.19718 | 1.34199 | 26.73847
2630.563 | 4.197864 | 1.343318 | 26.74483
2637.25 | 4.195984 | 1.321919 | 26.75853
2643.891 | 4.19611 | 1.318928 | 26.75997
2650.531 | 4.196974 | 1.323807 | 26.76255
2657.188 | 4.197139 | 1.320413 | 26.76617
2663.844 | 4.197773 | 1.318537 | 26.77879
2670.516 | 4.195647 | 1.299572 | 26.77823
2677.188 | 4.196217 | 1.297229 | 26.78212
2683.86 | 4.196711 | 1.296973 | 26.78486
2690.563 | 4.197099 | 1.296299 | 26.79197
2697.297 | 4.197521 | 1.296877 | 26.79416
2704 | 4.198333 | 1.293265 | 26.80479
2710.703 | 4.198729 | 1.295705 | 26.80782
2717.391 | 4.196655 | 1.274608 | 26.81591
2724.047 | 4.19687 | 1.272579 | 26.8151
2730.735 | 4.197597 | 1.27102 | 26.82885
2737.422 | 4.195711 | 1.249994 | 26.8377
2744.094 | 4.196186 | 1.249158 | 26.85057
2750.828 | 4.19634 | 1.249249 | 26.84471
2757.531 | 4.196769 | 1.251202 | 26.85195
2764.266 | 4.197164 | 1.249504 | 26.85789
2770.985 | 4.197631 | 1.248717 | 26.86656
2777.703 | 4.195728 | 1.226957 | 26.87691
2784.469 | 4.19361 | 1.209372 | 26.88314
2791.125 | 4.191102 | 1.189277 | 26.88118
2797.813 | 4.191401 | 1.189244 | 26.8943
2804.469 | 4.191601 | 1.189884 | 26.89194
2811.172 | 4.191721 | 1.190844 | 26.90003
2817.906 | 4.192039 | 1.190948 | 26.90819
2824.61 | 4.192504 | 1.186245 | 26.91667
2831.344 | 4.19261 | 1.187163 | 26.91541
2838.047 | 4.193203 | 1.183543 | 26.92054
2844.797 | 4.193769 | 1.185754 | 26.93116
2851.438 | 4.194044 | 1.184866 | 26.93706
2858.078 | 4.194512 | 1.185304 | 26.93423
2864.781 | 4.194976 | 1.180662 | 26.94249
2871.5 | 4.195374 | 1.181572 | 26.95466
2878.141 | 4.196101 | 1.180694 | 26.96226
2884.828 | 4.196607 | 1.181525 | 26.96992
2891.485 | 4.197084 | 1.179469 | 26.98079
2898.156 | 4.197541 | 1.181094 | 26.98155
2904.906 | 4.198228 | 1.177873 | 26.97849
2911.547 | 4.19597 | 1.159147 | 26.98484
2918.25 | 4.196653 | 1.158008 | 27.00484
2924.891 | 4.196844 | 1.15531 | 27.01167
2931.547 | 4.197121 | 1.1527 | 27.01586
2938.25 | 4.197528 | 1.157623 | 27.02534
2944.922 | 4.198158 | 1.152908 | 27.02888
2951.641 | 4.196154 | 1.132596 | 27.03449
2958.375 | 4.194206 | 1.112323 | 27.04574
2965.11 | 4.191723 | 1.092561 | 27.0594
2971.813 | 4.189109 | 1.075431 | 27.06021
2978.485 | 4.189093 | 1.072141 | 27.06282
2985.156 | 4.18908 | 1.073733 | 27.07619
2991.813 | 4.189349 | 1.072722 | 27.08342
2998.5 | 4.189575 | 1.07125 | 27.0872
3005.25 | 4.189563 | 1.071296 | 27.09172
3012 | 4.189761 | 1.070796 | 27.10504
3018.641 | 4.190183 | 1.070897 | 27.11001
3025.297 | 4.190831 | 1.069348 | 27.121
3031.969 | 4.19117 | 1.068491 | 27.12419
3038.719 | 4.19164 | 1.068505 | 27.12739
3045.438 | 4.192068 | 1.069484 | 27.13146
3052.203 | 4.190043 | 1.04617 | 27.14545
3058.86 | 4.190011 | 1.04778 | 27.14933
3065.5 | 4.188284 | 1.027485 | 27.15215
3072.172 | 4.186219 | 1.007076 | 27.15366
3078.969 | 4.188519 | 1.027498 | 27.15809
3085.672 | 4.186406 | 1.004695 | 27.16976
3092.36 | 4.188925 | 1.024178 | 27.16726
3099.078 | 4.189517 | 1.022416 | 27.16763
3105.719 | 4.189797 | 1.023928 | 27.16846
3112.391 | 4.190699 | 1.021415 | 27.17417
3119.11 | 4.19089 | 1.020824 | 27.1719
3125.781 | 4.189271 | 0.9988413 | 27.17517
3132.469 | 4.189398 | 0.9992974 | 27.1802
3139.188 | 4.189802 | 1.000879 | 27.17893
3145.828 | 4.187786 | 0.9813217 | 27.1829
3152.547 | 4.185751 | 0.9596269 | 27.18867
3159.313 | 4.185728 | 0.956891 | 27.1933
3165.953 | 4.188256 | 0.9784379 | 27.19451
3172.61 | 4.188785 | 0.9776088 | 27.18559
3179.266 | 4.189379 | 0.9764334 | 27.19059
3185.953 | 4.189739 | 0.9761916 | 27.19488
3192.656 | 4.18798 | 0.9543384 | 27.18638
3199.36 | 4.188471 | 0.9544881 | 27.1933
3206.141 | 4.188966 | 0.9545869 | 27.19504
3212.86 | 4.189525 | 0.9509013 | 27.19343
3219.563 | 4.19009 | 0.9523542 | 27.1881
3226.266 | 4.190582 | 0.9518996 | 27.18568
3232.969 | 4.190999 | 0.9494458 | 27.18225
3239.672 | 4.191627 | 0.950984 | 27.17792
3246.36 | 4.192451 | 0.9474916 | 27.17463
3253.031 | 4.192941 | 0.9464994 | 27.1765
3259.75 | 4.193655 | 0.9450889 | 27.17833
3266.391 | 4.194403 | 0.9451856 | 27.17006
3273.141 | 4.195114 | 0.9410115 | 27.17646
3279.844 | 4.193369 | 0.9215904 | 27.17139
3286.485 | 4.193785 | 0.9227575 | 27.17304
3293.203 | 4.194116 | 0.9201398 | 27.16819
3299.875 | 4.195021 | 0.9196992 | 27.16062
3306.61 | 4.195912 | 0.917729 | 27.15727
3313.297 | 4.196574 | 0.9168955 | 27.13742
3319.969 | 4.196978 | 0.9141433 | 27.14477
3326.641 | 4.195369 | 0.8938416 | 27.14168
3333.375 | 4.193419 | 0.8787861 | 27.13725
3340.078 | 4.191338 | 0.8538308 | 27.12459
3346.781 | 4.189006 | 0.8344978 | 27.12563
3353.453 | 4.189098 | 0.8343564 | 27.11835
3360.125 | 4.186983 | 0.8131489 | 27.10413
3366.797 | 4.187382 | 0.8126519 | 27.10462
3373.516 | 4.187672 | 0.8087629 | 27.09027
3380.203 | 4.18575 | 0.7929392 | 27.08074
3386.906 | 4.185941 | 0.790352 | 27.0694
3393.61 | 4.188703 | 0.8111026 | 27.05693
3400.281 | 4.186837 | 0.7906442 | 27.04905
3406.953 | 4.189434 | 0.8089018 | 27.03264
3413.672 | 4.188027 | 0.7876683 | 27.02747
3420.313 | 4.188612 | 0.7877235 | 27.01466
3426.985 | 4.186587 | 0.7671624 | 27.00736
3433.719 | 4.186958 | 0.7644113 | 26.99632
3440.422 | 4.187453 | 0.7668062 | 26.98986
3447.125 | 4.187794 | 0.764652 | 26.97841
3453.797 | 4.188419 | 0.764991 | 26.96894
3460.453 | 4.188861 | 0.7627684 | 26.95395
3467.11 | 4.187234 | 0.7432568 | 26.94207
3473.781 | 4.187628 | 0.7417497 | 26.92335
3480.5 | 4.185748 | 0.7218247 | 26.90889
3487.141 | 4.188394 | 0.7375216 | 26.89548
3493.828 | 4.186388 | 0.7221607 | 26.8772
3500.485 | 4.186738 | 0.7187016 | 26.86759
3507.156 | 4.187414 | 0.7193139 | 26.8532
3513.875 | 4.187961 | 0.7186209 | 26.84139
3520.61 | 4.186096 | 0.6975447 | 26.8251
3527.313 | 4.186022 | 0.6977432 | 26.81061
3533.953 | 4.186747 | 0.6954619 | 26.79849
3540.656 | 4.189868 | 0.7159019 | 26.78137
3547.344 | 4.187981 | 0.6957634 | 26.7643
3554.031 | 4.188479 | 0.6941892 | 26.75062
3560.766 | 4.189106 | 0.6919997 | 26.73471
3567.547 | 4.186948 | 0.6719998 | 26.71967
3574.297 | 4.187122 | 0.672263 | 26.70594
3581.016 | 4.18771 | 0.6697214 | 26.68186
3587.75 | 4.188068 | 0.6689313 | 26.6694
3594.406 | 4.188664 | 0.6691692 | 26.64865
3601.078 | 4.188953 | 0.6715926 | 26.63434
3607.75 | 4.186989 | 0.6517353 | 26.62017
3614.485 | 4.187854 | 0.6449073 | 26.59791
3621.188 | 4.188024 | 0.6486371 | 26.57741
3627.828 | 4.188548 | 0.6468442 | 26.56832
3634.5 | 4.188869 | 0.6473348 | 26.54487
3641.235 | 4.186905 | 0.6272164 | 26.53216
3647.922 | 4.18955 | 0.64407 | 26.51378
3654.578 | 4.187764 | 0.6266729 | 26.50017
3661.25 | 4.188029 | 0.6229838 | 26.47948
3667.985 | 4.188242 | 0.6239437 | 26.46366
3674.688 | 4.188715 | 0.6207449 | 26.44747
3681.391 | 4.188627 | 0.6220459 | 26.43436
3688.031 | 4.186935 | 0.6042967 | 26.40924
3694.672 | 4.187049 | 0.601194 | 26.39704
3701.313 | 4.189665 | 0.6209571 | 26.37538
3707.985 | 4.190411 | 0.6183599 | 26.35874
3714.719 | 4.188314 | 0.601568 | 26.34048
3721.422 | 4.188708 | 0.5989924 | 26.32016
3728.125 | 4.186561 | 0.5802878 | 26.30536
3734.766 | 4.186744 | 0.5807666 | 26.28088
3741.422 | 4.186962 | 0.575644 | 26.25565
3748.141 | 4.189148 | 0.5989566 | 26.24677
3754.797 | 4.187867 | 0.5794866 | 26.22774
3761.453 | 4.187682 | 0.5802743 | 26.20444
3768.125 | 4.188066 | 0.5767857 | 26.1823
3774.797 | 4.188166 | 0.5762063 | 26.16751
3781.531 | 4.188625 | 0.574062 | 26.14575
3788.235 | 4.186135 | 0.5553521 | 26.12558
3794.875 | 4.186339 | 0.5572835 | 26.11084
3801.531 | 4.186515 | 0.5564619 | 26.09327
3808.203 | 4.186871 | 0.5582097 | 26.07105
3814.875 | 4.187029 | 0.5521911 | 26.05786
3821.578 | 4.187376 | 0.5568478 | 26.03531
3828.219 | 4.18741 | 0.5537236 | 26.02101
3834.906 | 4.187776 | 0.552619 | 26.00317
3841.594 | 4.18793 | 0.5544446 | 25.9825
3848.281 | 4.188047 | 0.554813 | 25.95897
3855 | 4.188682 | 0.5535906 | 25.94701
3861.703 | 4.188771 | 0.5548317 | 25.92237
3868.391 | 4.188992 | 0.5543327 | 25.90497
3875.031 | 4.189351 | 0.5491216 | 25.88629
3881.688 | 4.189643 | 0.5538439 | 25.87288
3888.36 | 4.187218 | 0.5334628 | 25.85559
3895.063 | 4.187509 | 0.5321771 | 25.83526
3901.766 | 4.187672 | 0.5320429 | 25.8093
3908.406 | 4.187708 | 0.5325845 | 25.80743
3915.063 | 4.187872 | 0.5340969 | 25.78119
3921.735 | 4.187713 | 0.5265386 | 25.77107
3928.453 | 4.188386 | 0.5304747 | 25.74884
3935.156 | 4.18855 | 0.5293884 | 25.73409
3941.86 | 4.188875 | 0.5314871 | 25.72153
3948.563 | 4.188907 | 0.5288377 | 25.70396
3955.266 | 4.191782 | 0.5482504 | 25.68994
3961.985 | 4.189494 | 0.5265833 | 25.66915
3968.688 | 4.189812 | 0.5286633 | 25.64663
3975.406 | 4.187344 | 0.5102227 | 25.62777
3982.11 | 4.187219 | 0.50996 | 25.61195
3988.844 | 4.187474 | 0.5117177 | 25.59606
3995.531 | 4.187662 | 0.5077482 | 25.5841
4002.25 | 4.187676 | 0.5072322 | 25.57111
4008.953 | 4.187836 | 0.5090836 | 25.55161
4015.656 | 4.187925 | 0.509363 | 25.53723
4022.36 | 4.188091 | 0.5081935 | 25.51905
4029.063 | 4.188477 | 0.506447 | 25.50144
4035.735 | 4.188531 | 0.506354 | 25.49215
4042.453 | 4.188912 | 0.5080489 | 25.47571
4049.156 | 4.186447 | 0.4862629 | 25.45819
4055.875 | 4.186556 | 0.4865089 | 25.44327
4062.563 | 4.186551 | 0.4854231 | 25.43503
4069.203 | 4.186379 | 0.4871223 | 25.41222
4075.86 | 4.187017 | 0.4882482 | 25.40199
4082.547 | 4.186745 | 0.4881998 | 25.3765
4089.25 | 4.187219 | 0.4843314 | 25.36486
4095.985 | 4.187306 | 0.4868716 | 25.35693
4102.688 | 4.187587 | 0.4864803 | 25.33354
4109.391 | 4.187547 | 0.4839048 | 25.32592
4116.094 | 4.187675 | 0.4843908 | 25.31415
4122.797 | 4.187884 | 0.4837163 | 25.28955
4129.438 | 4.188193 | 0.4824571 | 25.27455
4136.094 | 4.188415 | 0.4850135 | 25.26266
4142.766 | 4.188393 | 0.4842736 | 25.24536
4149.438 | 4.188553 | 0.4805282 | 25.23395
4156.156 | 4.188988 | 0.4836665 | 25.22185
4162.797 | 4.18915 | 0.4819975 | 25.21105
4169.438 | 4.189229 | 0.4816638 | 25.19402
4176.11 | 4.189615 | 0.4794856 | 25.18663
4182.781 | 4.187064 | 0.4614125 | 25.17466
4189.531 | 4.187124 | 0.4619559 | 25.15603
4196.172 | 4.18733 | 0.461126 | 25.15002
4202.828 | 4.187331 | 0.4580389 | 25.13712
4209.5 | 4.187616 | 0.4591377 | 25.12336
4216.172 | 4.187754 | 0.4610658 | 25.11342
4222.875 | 4.18796 | 0.4617633 | 25.0969
4229.516 | 4.188163 | 0.4594597 | 25.08388
4236.203 | 4.188027 | 0.4589601 | 25.06336
4242.86 | 4.188573 | 0.4606985 | 25.05944
4249.531 | 4.188441 | 0.4587732 | 25.05142
4256.266 | 4.188755 | 0.4563821 | 25.04125
4262.969 | 4.188788 | 0.456134 | 25.03075
4269.672 | 4.189082 | 0.4587387 | 25.01304
4276.313 | 4.189288 | 0.4588451 | 24.99864
4282.969 | 4.189669 | 0.4568955 | 24.99107
4289.625 | 4.187165 | 0.4379 | 24.98034
4296.328 | 4.187186 | 0.4390261 | 24.97108
4303.063 | 4.187086 | 0.4386408 | 24.95739
4309.75 | 4.187313 | 0.4390548 | 24.94631
4316.453 | 4.187688 | 0.4366851 | 24.93366
4323.094 | 4.187765 | 0.4388924 | 24.92559
4329.766 | 4.188082 | 0.4374329 | 24.91105
4336.422 | 4.187942 | 0.4383931 | 24.90063
4343.11 | 4.188259 | 0.4350357 | 24.89103
4349.86 | 4.188266 | 0.4362447 | 24.87575
4356.547 | 4.188589 | 0.4360714 | 24.87366
4363.266 | 4.189012 | 0.4359477 | 24.85998
4369.953 | 4.188864 | 0.4352203 | 24.84799
4376.672 | 4.189012 | 0.4331487 | 24.83949
4383.344 | 4.189318 | 0.4349014 | 24.82945
4390 | 4.189612 | 0.4344226 | 24.81667
4396.688 | 4.187184 | 0.4146449 | 24.81174
4403.406 | 4.18721 | 0.4139599 | 24.80096
4410.156 | 4.187338 | 0.4121335 | 24.78765
4416.828 | 4.187601 | 0.4133512 | 24.78062
4423.578 | 4.187859 | 0.4146343 | 24.76655
4430.281 | 4.18766 | 0.4130259 | 24.76436
4436.985 | 4.187716 | 0.4126211 | 24.76239
4443.688 | 4.187838 | 0.4137076 | 24.74655
4450.422 | 4.188295 | 0.41249 | 24.73579
4457.141 | 4.188504 | 0.4123361 | 24.73157
4463.86 | 4.188346 | 0.4122865 | 24.71654
4470.594 | 4.188785 | 0.4124177 | 24.69991
4477.297 | 4.188709 | 0.4102972 | 24.69455
4484 | 4.189158 | 0.4122705 | 24.68551
4490.703 | 4.189353 | 0.4088927 | 24.66991
4497.406 | 4.189447 | 0.4090772 | 24.66486
4504.11 | 4.189749 | 0.4081484 | 24.65684
4510.828 | 4.189538 | 0.4135869 | 24.64786
4517.578 | 4.18989 | 0.4067823 | 24.64296
4524.297 | 4.190039 | 0.4083685 | 24.63421
4531 | 4.190612 | 0.4064618 | 24.62738
4537.703 | 4.187913 | 0.3876672 | 24.61681
4544.406 | 4.188285 | 0.3859069 | 24.61693
4551.11 | 4.188394 | 0.3887617 | 24.60447
4557.86 | 4.188486 | 0.3913049 | 24.59758
4564.547 | 4.18849 | 0.3835587 | 24.58641
4571.25 | 4.188803 | 0.3888192 | 24.58332
4577.953 | 4.18889 | 0.3870525 | 24.57327
4584.656 | 4.189071 | 0.3858021 | 24.57016
4591.406 | 4.189159 | 0.3860396 | 24.56778
4598.11 | 4.189376 | 0.3862685 | 24.55324
4604.844 | 4.1896 | 0.3891823 | 24.54647
4611.531 | 4.187282 | 0.3678299 | 24.52957
4618.235 | 4.187241 | 0.3691326 | 24.52762
4624.938 | 4.187332 | 0.369472 | 24.51486
4631.641 | 4.18736 | 0.3668485 | 24.50922
4638.344 | 4.187355 | 0.365837 | 24.49419
4645.063 | 4.187577 | 0.3627412 | 24.49973
4651.703 | 4.187768 | 0.3690678 | 24.4817
4658.36 | 4.187934 | 0.3672831 | 24.47553
4665.031 | 4.188002 | 0.3687589 | 24.4722
4671.766 | 4.188071 | 0.3642233 | 24.46767
4678.485 | 4.188243 | 0.3640731 | 24.46189
4685.188 | 4.188259 | 0.3656411 | 24.45994
4691.906 | 4.188744 | 0.3618025 | 24.44862
4698.594 | 4.188643 | 0.362964 | 24.44362
4705.313 | 4.18903 | 0.3636223 | 24.43736
4711.969 | 4.189056 | 0.3651159 | 24.43275
4718.641 | 4.18926 | 0.3639655 | 24.42617
4725.297 | 4.189607 | 0.3615432 | 24.40887
4732 | 4.187251 | 0.3421218 | 24.4042
4738.735 | 4.187355 | 0.3435006 | 24.40188
4745.469 | 4.187363 | 0.3435848 | 24.40113
4752.156 | 4.187025 | 0.3441282 | 24.3908
4758.86 | 4.187266 | 0.3445478 | 24.37723
4765.516 | 4.187653 | 0.3412022 | 24.3779
4772.172 | 4.187473 | 0.3420281 | 24.37008
4778.844 | 4.187762 | 0.3440362 | 24.35864
4785.578 | 4.188073 | 0.3412233 | 24.35178
4792.266 | 4.1881 | 0.3414999 | 24.34525
4798.985 | 4.188211 | 0.3415756 | 24.33595
4805.719 | 4.188439 | 0.3437758 | 24.33548
4812.422 | 4.1885 | 0.3444824 | 24.32703
4819.11 | 4.189095 | 0.3424844 | 24.31861
4825.86 | 4.188695 | 0.3411794 | 24.31186
4832.563 | 4.189257 | 0.3405113 | 24.30621
4839.203 | 4.189254 | 0.3400243 | 24.29779
4845.844 | 4.189303 | 0.3406657 | 24.28697
4852.516 | 4.189553 | 0.3391597 | 24.28783
4859.219 | 4.189618 | 0.3409463 | 24.28532
4865.86 | 4.189828 | 0.3371125 | 24.28127
4872.5 | 4.189881 | 0.3392994 | 24.27378
4879.172 | 4.190521 | 0.3391809 | 24.25925
4885.906 | 4.190288 | 0.3385543 | 24.25754
4892.547 | 4.190629 | 0.3395364 | 24.25261
4899.188 | 4.1882 | 0.3176382 | 24.24582
4905.828 | 4.18799 | 0.3161105 | 24.23866
4912.5 | 4.188159 | 0.3173723 | 24.22789
4919.203 | 4.188105 | 0.3205423 | 24.22474
4925.844 | 4.188415 | 0.3189277 | 24.22026
4932.485 | 4.188738 | 0.3192698 | 24.21791
4939.172 | 4.188618 | 0.3199512 | 24.22277
4945.906 | 4.188566 | 0.3179957 | 24.21212
4952.625 | 4.188919 | 0.3202402 | 24.20104
4959.344 | 4.189049 | 0.3175266 | 24.20283
4966.047 | 4.189292 | 0.3158977 | 24.18708
4972.766 | 4.189215 | 0.3148976 | 24.19128
4979.469 | 4.189259 | 0.3132194 | 24.18395
4986.11 | 4.189811 | 0.3185436 | 24.17962
4992.75 | 4.189722 | 0.3130831 | 24.1809
4999.422 | 4.189986 | 0.3133522 | 24.17092
5006.141 | 4.19007 | 0.3149344 | 24.16376
5012.86 | 4.19039 | 0.313963 | 24.15742
5019.563 | 4.190561 | 0.3128355 | 24.1599
5026.203 | 4.188304 | 0.2970349 | 24.15625
5032.844 | 4.188204 | 0.2947555 | 24.15597
5039.516 | 4.18803 | 0.2942526 | 24.14385
5046.219 | 4.188357 | 0.2952808 | 24.14139
5052.86 | 4.188346 | 0.2948706 | 24.13585
5059.5 | 4.18868 | 0.2932334 | 24.12933
5066.188 | 4.188523 | 0.2947237 | 24.12249
5072.906 | 4.188728 | 0.2921423 | 24.12135
5079.625 | 4.188626 | 0.2948122 | 24.1184
5086.328 | 4.188942 | 0.2959007 | 24.11578
5092.969 | 4.188906 | 0.2915998 | 24.1135
5099.61 | 4.189084 | 0.2901044 | 24.10108
5106.281 | 4.18936 | 0.2942879 | 24.09708
5113.047 | 4.189168 | 0.2907996 | 24.09118
5119.75 | 4.189727 | 0.2906791 | 24.08603
5126.469 | 4.189479 | 0.2884251 | 24.08203
5133.188 | 4.189501 | 0.2905661 | 24.07359
5139.906 | 4.189877 | 0.2917798 | 24.07477
5146.625 | 4.189899 | 0.2906566 | 24.07027
5153.313 | 4.190381 | 0.2915299 | 24.07071
5160.031 | 4.190266 | 0.2915919 | 24.05805
5166.719 | 4.190503 | 0.2898178 | 24.05376
5173.422 | 4.19055 | 0.2868958 | 24.05729
5180.063 | 4.188295 | 0.2701035 | 24.05394
5186.703 | 4.188336 | 0.2686753 | 24.0467
5193.375 | 4.18837 | 0.2689062 | 24.03193
5200.094 | 4.188179 | 0.2694714 | 24.03895
5206.828 | 4.188501 | 0.270453 | 24.0328
5213.5 | 4.188469 | 0.2711402 | 24.02588
5220.219 | 4.188665 | 0.267498 | 24.0246
5226.891 | 4.188666 | 0.2702187 | 24.01499
5233.625 | 4.189094 | 0.2650761 | 24.02214
5240.344 | 4.189048 | 0.267932 | 24.01473
5247.016 | 4.189094 | 0.2678718 | 24.00532
5253.75 | 4.189015 | 0.2692983 | 24.00228
5260.422 | 4.189056 | 0.2674367 | 23.99496
5267.141 | 4.189236 | 0.2670008 | 23.99553
5273.844 | 4.189452 | 0.2666092 | 23.99135
5280.563 | 4.189691 | 0.2690337 | 23.98685
5287.25 | 4.189663 | 0.2692335 | 23.97871
5293.953 | 4.189788 | 0.2659279 | 23.97613
5300.578 | 4.189924 | 0.265319 | 23.97599
5307.219 | 4.190106 | 0.2686291 | 23.97345
5313.906 | 4.190135 | 0.266966 | 23.96169
5320.641 | 4.190458 | 0.266657 | 23.96018
5327.313 | 4.190633 | 0.2701408 | 23.95516
5334.031 | 4.188049 | 0.2460365 | 23.95215
5340.719 | 4.188037 | 0.245014 | 23.94796
5347.422 | 4.188018 | 0.249281 | 23.94572
5354.063 | 4.188209 | 0.2472257 | 23.94489
5360.688 | 4.188262 | 0.2464883 | 23.93971
5367.375 | 4.188282 | 0.2474364 | 23.93201
5374.078 | 4.188362 | 0.2470481 | 23.92974
5380.781 | 4.188565 | 0.2448395 | 23.92652
5387.422 | 4.188483 | 0.2477252 | 23.93022
5394.047 | 4.188682 | 0.2480763 | 23.92355
5400.719 | 4.188786 | 0.2461033 | 23.91777
5407.453 | 4.188781 | 0.249133 | 23.91688
5414.094 | 4.189059 | 0.2474264 | 23.9041
5420.735 | 4.18901 | 0.2471479 | 23.90627
5427.406 | 4.189043 | 0.2471488 | 23.89958
5434.141 | 4.189246 | 0.2451289 | 23.89809
5440.86 | 4.18927 | 0.2464489 | 23.89975
5447.531 | 4.18954 | 0.2409869 | 23.89923
5454.25 | 4.189749 | 0.2478332 | 23.89065
5460.922 | 4.189942 | 0.2435387 | 23.89527
5467.625 | 4.189827 | 0.2470346 | 23.8894
5474.281 | 4.189874 | 0.2408624 | 23.87241
5480.906 | 4.189942 | 0.2446008 | 23.87596
5487.578 | 4.19041 | 0.2415614 | 23.86463
5494.297 | 4.190362 | 0.244425 | 23.8682
5501 | 4.190492 | 0.243678 | 23.8655
5507.719 | 4.190813 | 0.2424221 | 23.86621
5514.391 | 4.188052 | 0.2210626 | 23.86229
5521.094 | 4.188008 | 0.2243161 | 23.85912
5527.781 | 4.188248 | 0.2245179 | 23.84761
5534.422 | 4.187928 | 0.2211677 | 23.85153
5541.063 | 4.188373 | 0.2248268 | 23.84874
5547.735 | 4.188088 | 0.2225122 | 23.84029
5554.453 | 4.188403 | 0.2226292 | 23.84024
5561.125 | 4.188464 | 0.2200584 | 23.83922
5567.828 | 4.188556 | 0.225091 | 23.84274
5574.453 | 4.188472 | 0.2241025 | 23.82745
5581.094 | 4.188522 | 0.2208541 | 23.83204
5587.766 | 4.18872 | 0.221546 | 23.82662
5594.5 | 4.188815 | 0.2240964 | 23.82233
5601.25 | 4.18896 | 0.2214071 | 23.81998
5607.891 | 4.189033 | 0.2185758 | 23.8195
5614.516 | 4.189187 | 0.2250052 | 23.81445
5621.188 | 4.189202 | 0.2198597 | 23.80762
5627.906 | 4.189425 | 0.2246884 | 23.80884
5634.578 | 4.189365 | 0.2213655 | 23.80071
5641.328 | 4.189647 | 0.2231951 | 23.80301
5648.047 | 4.189851 | 0.2215933 | 23.7913
5654.719 | 4.189712 | 0.2210919 | 23.79499
5661.438 | 4.189443 | 0.2196936 | 23.79405
5668.141 | 4.189796 | 0.2211059 | 23.78483
5674.86 | 4.190027 | 0.2223428 | 23.78311
5681.531 | 4.189944 | 0.2215901 | 23.77575
5688.25 | 4.189988 | 0.2179932 | 23.77208
5694.922 | 4.190497 | 0.2191556 | 23.77238
5701.625 | 4.190553 | 0.2194767 | 23.77129
5708.266 | 4.188012 | 0.1996933 | 23.77311
5714.906 | 4.188148 | 0.2032564 | 23.75813
5721.563 | 4.188047 | 0.1998002 | 23.75868
5728.297 | 4.188158 | 0.1949752 | 23.75487
5735.016 | 4.188159 | 0.2010985 | 23.74952
5741.688 | 4.188289 | 0.1979172 | 23.75203
5748.406 | 4.188326 | 0.1987475 | 23.74423
5755.094 | 4.18824 | 0.197717 | 23.74459
5761.797 | 4.188477 | 0.1981901 | 23.73723
5768.438 | 4.188444 | 0.20224 | 23.73381
5775.094 | 4.1888 | 0.1989716 | 23.73591
5781.766 | 4.18865 | 0.1997461 | 23.73155
5788.469 | 4.188652 | 0.2006256 | 23.73158
5795.11 | 4.188882 | 0.2000808 | 23.73179
5801.735 | 4.188614 | 0.1982414 | 23.72698
5808.406 | 4.188855 | 0.1978404 | 23.72615
5815.125 | 4.188852 | 0.2001977 | 23.71766
5821.844 | 4.189019 | 0.1978188 | 23.72323
5828.531 | 4.188835 | 0.1984967 | 23.71729
5835.25 | 4.189071 | 0.1941022 | 23.71132
5841.922 | 4.1892 | 0.1987592 | 23.70932
5848.625 | 4.189167 | 0.1974535 | 23.7061
5855.25 | 4.189238 | 0.197129 | 23.70896
5861.891 | 4.189693 | 0.1969482 | 23.70507
5868.563 | 4.18985 | 0.1990211 | 23.70745
5875.25 | 4.189805 | 0.1976435 | 23.70392
5881.953 | 4.189861 | 0.1995434 | 23.6986
5888.594 | 4.189669 | 0.1950717 | 23.69189
5895.235 | 4.190088 | 0.193356 | 23.69149
5901.922 | 4.190266 | 0.1953847 | 23.68996
5908.641 | 4.19041 | 0.1959399 | 23.68508
5915.344 | 4.190231 | 0.1977285 | 23.68552
5922.016 | 4.190607 | 0.1966601 | 23.68033
5928.735 | 4.190391 | 0.1957389 | 23.68152
5935.453 | 4.190425 | 0.1969077 | 23.67057
5942.141 | 4.19073 | 0.1964453 | 23.68028
5948.86 | 4.190709 | 0.1959952 | 23.67347
5955.531 | 4.190938 | 0.1949856 | 23.66961
5962.25 | 4.19073 | 0.1923328 | 23.66181
5968.969 | 4.191259 | 0.1936495 | 23.67077
5975.672 | 4.191158 | 0.1971072 | 23.66451
5982.344 | 4.191135 | 0.1949188 | 23.65833
5989.078 | 4.191649 | 0.1938928 | 23.66126
5995.75 | 4.189146 | 0.176593 | 23.66048
6002.391 | 4.188913 | 0.1737911 | 23.65559
6009.016 | 4.189097 | 0.1759062 | 23.64924
6015.688 | 4.189055 | 0.1729142 | 23.65091
6022.406 | 4.189111 | 0.1746431 | 23.6436
6029.094 | 4.189003 | 0.1757364 | 23.64237
6035.797 | 4.189116 | 0.1755095 | 23.64036
6042.438 | 4.189008 | 0.1728913 | 23.64849
6049.094 | 4.189178 | 0.1740277 | 23.64719
6055.766 | 4.189328 | 0.1741169 | 23.62997
6062.485 | 4.189384 | 0.1749826 | 23.63136
6069.141 | 4.189262 | 0.174613 | 23.63666
6075.86 | 4.189605 | 0.1726413 | 23.63179
6082.563 | 4.189354 | 0.1744604 | 23.63041
6089.25 | 4.189384 | 0.1740489 | 23.62483
6095.922 | 4.189764 | 0.173913 | 23.62997
6102.625 | 4.189701 | 0.1760014 | 23.62442
6109.313 | 4.189656 | 0.1763056 | 23.62214
6116.031 | 4.189973 | 0.1715968 | 23.61931
6122.688 | 4.190194 | 0.1697988 | 23.61582
6129.375 | 4.189877 | 0.1697921 | 23.60831
6136.11 | 4.19002 | 0.1722452 | 23.60331
6142.781 | 4.190196 | 0.172564 | 23.6027
6149.469 | 4.190098 | 0.171815 | 23.60122
6156.11 | 4.190326 | 0.1726869 | 23.6028
6162.75 | 4.190517 | 0.1720952 | 23.59965
6169.422 | 4.190474 | 0.1715435 | 23.60656
6176.141 | 4.19082 | 0.1700848 | 23.59646
6182.86 | 4.188236 | 0.153988 | 23.60123
6189.563 | 4.188148 | 0.1534495 | 23.60288
6196.266 | 4.187878 | 0.1517095 | 23.5902
6202.938 | 4.18797 | 0.150192 | 23.5977
6209.672 | 4.188066 | 0.150711 | 23.58288
6216.313 | 4.188158 | 0.151616 | 23.5905
6222.953 | 4.188219 | 0.153107 | 23.59267
6229.625 | 4.188181 | 0.1541532 | 23.58537
6236.328 | 4.188078 | 0.1496484 | 23.58252
6242.969 | 4.188247 | 0.1538431 | 23.58737
6249.61 | 4.188296 | 0.1551976 | 23.58216
6256.281 | 4.188134 | 0.1518804 | 23.57379
6263 | 4.188503 | 0.1512235 | 23.57311
6269.672 | 4.188282 | 0.1507923 | 23.57011
6276.375 | 4.188682 | 0.1524885 | 23.57101
6283.016 | 4.188393 | 0.1546648 | 23.57167
6289.641 | 4.188372 | 0.147735 | 23.57147
6296.313 | 4.188584 | 0.1526633 | 23.56454
6303.047 | 4.188678 | 0.1542737 | 23.56343
6309.766 | 4.188937 | 0.1508226 | 23.56663
6316.438 | 4.188776 | 0.1520595 | 23.55886
6323.141 | 4.188736 | 0.1474367 | 23.55051
6329.86 | 4.188989 | 0.1522689 | 23.55313
6336.547 | 4.189195 | 0.1529991 | 23.54844
6343.266 | 4.189008 | 0.1509651 | 23.54591
6349.938 | 4.189247 | 0.1518019 | 23.54453
6356.672 | 4.189431 | 0.1498534 | 23.53756
6363.391 | 4.189323 | 0.1504369 | 23.53767
6370.063 | 4.189293 | 0.1502329 | 23.54197
6376.766 | 4.18955 | 0.1504637 | 23.54339
6383.438 | 4.189444 | 0.1496543 | 23.54021
6390.141 | 4.189602 | 0.1508032 | 23.53963
6396.781 | 4.189453 | 0.1491335 | 23.53701
6403.406 | 4.189856 | 0.1474826 | 23.52897
6410.078 | 4.189722 | 0.1493208 | 23.52687
6416.797 | 4.189529 | 0.1484866 | 23.5282
6423.5 | 4.19006 | 0.1504867 | 23.53386
6430.203 | 4.189973 | 0.1494762 | 23.52715
6436.844 | 4.190227 | 0.1464754 | 23.52398
6443.469 | 4.190004 | 0.1480683 | 23.52489
6450.141 | 4.190315 | 0.1499946 | 23.52281
6456.86 | 4.190133 | 0.1508679 | 23.51447
6463.5 | 4.190392 | 0.1486111 | 23.52564
6470.125 | 4.190476 | 0.1498438 | 23.51562
6476.797 | 4.190492 | 0.1502038 | 23.51448
6483.516 | 4.190543 | 0.1480078 | 23.51599
6490.235 | 4.190755 | 0.1499134 | 23.51016
6496.906 | 4.188113 | 0.1283886 | 23.51046
6503.641 | 4.187969 | 0.1293181 | 23.50814
6510.313 | 4.187952 | 0.1309185 | 23.50873
6517.047 | 4.187955 | 0.1303943 | 23.50633
6523.766 | 4.187975 | 0.13154 | 23.50403
6530.438 | 4.188099 | 0.1262297 | 23.49939
6537.156 | 4.187924 | 0.126442 | 23.4933
6543.828 | 4.188179 | 0.129232 | 23.50428
6550.531 | 4.188127 | 0.1283669 | 23.49699
6557.203 | 4.187965 | 0.1251452 | 23.49981
6563.844 | 4.188263 | 0.1272914 | 23.4955
6570.531 | 4.188138 | 0.1279339 | 23.49657
6577.219 | 4.188098 | 0.1286935 | 23.49543
6583.891 | 4.188299 | 0.1306609 | 23.49744
6590.594 | 4.188259 | 0.1303388 | 23.4912
6597.235 | 4.18833 | 0.1294812 | 23.48787
6603.875 | 4.188408 | 0.1261041 | 23.49434
6610.531 | 4.188448 | 0.1259334 | 23.4841
6617.219 | 4.188511 | 0.1262466 | 23.48526
6623.922 | 4.188632 | 0.126676 | 23.48129
6630.625 | 4.188702 | 0.1313911 | 23.47984
6637.297 | 4.188902 | 0.1281532 | 23.47868
6643.985 | 4.188904 | 0.1291514 | 23.47904
6650.703 | 4.188601 | 0.1256507 | 23.47552
6657.406 | 4.18877 | 0.1291514 | 23.46689
6664.078 | 4.18903 | 0.1252229 | 23.47097
6670.781 | 4.188935 | 0.1290384 | 23.47555
6677.453 | 4.189128 | 0.1230595 | 23.47435
6684.156 | 4.188979 | 0.1285939 | 23.4744
6690.86 | 4.188999 | 0.1262999 | 23.47164
6697.625 | 4.189223 | 0.1282239 | 23.47395
6704.313 | 4.189027 | 0.1263366 | 23.4655
6711.031 | 4.189204 | 0.126973 | 23.46303
6717.766 | 4.189166 | 0.124853 | 23.45751
6724.469 | 4.189308 | 0.1240953 | 23.46016
6731.172 | 4.189353 | 0.127468 | 23.4546
6737.891 | 4.189695 | 0.1274933 | 23.45289
6744.625 | 4.189419 | 0.1236066 | 23.45626
6751.313 | 4.189582 | 0.124916 | 23.45248
6758.016 | 4.189512 | 0.1273033 | 23.45747
6764.719 | 4.18965 | 0.1249282 | 23.45239
6771.406 | 4.189841 | 0.128605 | 23.45169
6778.11 | 4.189782 | 0.1236933 | 23.45409
6784.813 | 4.189865 | 0.1290673 | 23.44446
6791.516 | 4.190058 | 0.1257074 | 23.44753
6798.219 | 4.190026 | 0.1280093 | 23.44257
6804.922 | 4.190094 | 0.1250646 | 23.43877
6811.672 | 4.19024 | 0.1257382 | 23.44888
6818.344 | 4.189995 | 0.1242903 | 23.43917
6825.047 | 4.190228 | 0.1270273 | 23.44419
6831.75 | 4.19059 | 0.124911 | 23.44125
6838.453 | 4.190387 | 0.1230567 | 23.43547
6845.188 | 4.190494 | 0.124316 | 23.43407
6851.891 | 4.190755 | 0.122538 | 23.42245
6858.578 | 4.190858 | 0.1245487 | 23.43367
6865.328 | 4.190742 | 0.1227441 | 23.43058
6872.016 | 4.190549 | 0.1239267 | 23.42948
6878.703 | 4.190856 | 0.1248671 | 23.42458
6885.406 | 4.190888 | 0.1245513 | 23.4242
6892.047 | 4.191094 | 0.1201743 | 23.42672
6898.735 | 4.191043 | 0.1247736 | 23.42141
6905.438 | 4.191214 | 0.1251154 | 23.41804
6912.141 | 4.191167 | 0.1228414 | 23.42524
6918.86 | 4.191254 | 0.124263 | 23.41356
6925.5 | 4.191282 | 0.1259096 | 23.4093
6932.156 | 4.191454 | 0.1238174 | 23.41172
6938.813 | 4.191375 | 0.1250867 | 23.40648
6945.485 | 4.191415 | 0.1226327 | 23.41207
6952.203 | 4.191755 | 0.121973 | 23.40764
6958.844 | 4.189138 | 0.1082271 | 23.40662
6965.5 | 4.188997 | 0.1034315 | 23.3987
6972.156 | 4.189146 | 0.1043282 | 23.39625
6978.828 | 4.18866 | 0.1004822 | 23.40415
6985.547 | 4.188853 | 0.1050542 | 23.41004
6992.188 | 4.18893 | 0.1038582 | 23.40757
6998.844 | 4.188938 | 0.1025971 | 23.40701
7005.516 | 4.188808 | 0.1008682 | 23.40819
7012.188 | 4.188685 | 0.1020516 | 23.40438
7018.906 | 4.188774 | 0.1009455 | 23.40376
7025.61 | 4.188825 | 0.09908363 | 23.40367
7032.328 | 4.188878 | 0.1034767 | 23.39888
7039.031 | 4.188737 | 0.1042134 | 23.3958
7045.766 | 4.188923 | 0.1021947 | 23.39485
7052.469 | 4.188886 | 0.1024504 | 23.40038
7059.172 | 4.188815 | 0.1024666 | 23.3946
7065.891 | 4.188889 | 0.1054253 | 23.38708
7072.594 | 4.189067 | 0.1013933 | 23.38243
7079.297 | 4.189191 | 0.1036219 | 23.38312
7085.953 | 4.189281 | 0.1022171 | 23.38633
7092.594 | 4.189136 | 0.103009 | 23.3935
7099.297 | 4.189306 | 0.09983381 | 23.3828
7106 | 4.189192 | 0.09950957 | 23.38151
7112.688 | 4.189058 | 0.1014646 | 23.3799
7119.391 | 4.189172 | 0.1002874 | 23.37563
7126.031 | 4.189429 | 0.1027543 | 23.38244
7132.672 | 4.189159 | 0.1020255 | 23.38155
7139.344 | 4.189299 | 0.1040846 | 23.37867
7146.047 | 4.189642 | 0.1018018 | 23.37639
7152.735 | 4.189589 | 0.09970238 | 23.37174
7159.453 | 4.18964 | 0.1009237 | 23.37474
7166.156 | 4.18959 | 0.1037047 | 23.37514
7172.797 | 4.189615 | 0.1005532 | 23.38112
7179.438 | 4.189772 | 0.0994982 | 23.37725
7186.094 | 4.189945 | 0.1023166 | 23.37735
7192.766 | 4.189919 | 0.1002946 | 23.37003
7199.469 | 4.18982 | 0.09937853 | 23.38078
7206.11 | 4.189845 | 0.101994 | 23.36669
7212.75 | 4.189919 | 0.100471 | 23.36737
7219.406 | 4.189904 | 0.1009056 | 23.36398
7226.078 | 4.19008 | 0.102458 | 23.37168
7232.813 | 4.19012 | 0.1017074 | 23.36509
7239.516 | 4.190113 | 0.1019674 | 23.3613
7246.219 | 4.190279 | 0.1019213 | 23.36514
7252.86 | 4.190314 | 0.1016664 | 23.37268
7259.516 | 4.190272 | 0.1003143 | 23.36121
7266.172 | 4.190317 | 0.1029113 | 23.36879
7272.86 | 4.190394 | 0.09926791 | 23.35969
7279.563 | 4.190343 | 0.1014726 | 23.36123
7286.203 | 4.190455 | 0.1008841 | 23.3597
7292.86 | 4.190573 | 0.1001983 | 23.36245
7299.516 | 4.190441 | 0.09642773 | 23.35668
7306.203 | 4.190556 | 0.09898424 | 23.35202
7312.922 | 4.190582 | 0.1010815 | 23.34739
7319.563 | 4.19045 | 0.09845252 | 23.34961
7326.203 | 4.190668 | 0.1011161 | 23.35405
7332.86 | 4.190882 | 0.09642332 | 23.34892
7339.563 | 4.190667 | 0.09958581 | 23.35354
7346.266 | 4.190932 | 0.09727624 | 23.35405
7352.906 | 4.19078 | 0.09836974 | 23.346
7359.563 | 4.191048 | 0.1006872 | 23.34594
7366.235 | 4.191007 | 0.09957906 | 23.35305
7372.938 | 4.191019 | 0.0956744 | 23.34595
7379.578 | 4.191284 | 0.09837145 | 23.34477
7386.219 | 4.191309 | 0.09862121 | 23.34682
7392.922 | 4.191246 | 0.1014969 | 23.34557
7399.578 | 4.191307 | 0.09833959 | 23.34965
7406.281 | 4.191079 | 0.1000014 | 23.34559
7412.922 | 4.191418 | 0.09771927 | 23.34636
7419.563 | 4.191502 | 0.0986864 | 23.34298
7426.266 | 4.191676 | 0.09948499 | 23.33771
7432.969 | 4.188984 | 0.07706575 | 23.34093
7439.61 | 4.18895 | 0.07925533 | 23.33779
7446.266 | 4.188892 | 0.08239798 | 23.33703
7452.922 | 4.188838 | 0.08083822 | 23.33609
7459.625 | 4.188715 | 0.07950294 | 23.34213
7466.328 | 4.188476 | 0.08267406 | 23.33851
7472.969 | 4.188675 | 0.07947431 | 23.33509
7479.625 | 4.18881 | 0.0769044 | 23.33521
7486.297 | 4.188899 | 0.08098491 | 23.33282
7492.985 | 4.188849 | 0.07757747 | 23.33851
7499.703 | 4.1887 | 0.07956237 | 23.33499
7506.344 | 4.188592 | 0.07967504 | 23.33275
7513 | 4.188845 | 0.07841488 | 23.33096
7519.656 | 4.188888 | 0.07973948 | 23.33273
7526.36 | 4.188924 | 0.07804247 | 23.32839
7533.094 | 4.188869 | 0.07393434 | 23.32725
7539.735 | 4.188939 | 0.07987499 | 23.33024
7546.391 | 4.188914 | 0.08216473 | 23.3294
7553.031 | 4.188901 | 0.08281019 | 23.33369
7559.719 | 4.188859 | 0.08145449 | 23.32743
7566.438 | 4.189037 | 0.07857499 | 23.32973
7573.125 | 4.188908 | 0.07928586 | 23.32577
7579.766 | 4.188899 | 0.07977587 | 23.32137
7586.422 | 4.189021 | 0.08036792 | 23.32873
7593.078 | 4.189103 | 0.07991523 | 23.31848
7599.766 | 4.188954 | 0.08051243 | 23.31911
7606.469 | 4.189238 | 0.07938182 | 23.3185
7613.11 | 4.189099 | 0.07993702 | 23.31803
7619.766 | 4.189235 | 0.0787238 | 23.31916
7626.422 | 4.189132 | 0.07923581 | 23.30681
7633.11 | 4.189211 | 0.07864759 | 23.31932
7639.813 | 4.189459 | 0.07992336 | 23.31544
7646.453 | 4.189217 | 0.07743154 | 23.30983
7653.11 | 4.189097 | 0.07853016 | 23.31065
7659.766 | 4.189302 | 0.0765331 | 23.31228
7666.453 | 4.189629 | 0.07790273 | 23.31699
7673.156 | 4.189546 | 0.08126193 | 23.31254
7679.797 | 4.189593 | 0.07394797 | 23.30926
7686.453 | 4.189527 | 0.07956676 | 23.31509
7693.125 | 4.18968 | 0.07667557 | 23.31096
7699.797 | 4.189731 | 0.07891533 | 23.30909
7706.516 | 4.189657 | 0.07984772 | 23.31007
7713.141 | 4.189696 | 0.07835296 | 23.30758
7719.797 | 4.189687 | 0.07697778 | 23.30873
7726.469 | 4.18979 | 0.07619106 | 23.30514
7733.141 | 4.189895 | 0.07765349 | 23.3031
7739.844 | 4.189874 | 0.07681894 | 23.30298
7746.547 | 4.189732 | 0.0772221 | 23.29775
7753.188 | 4.18996 | 0.0799248 | 23.30447
7759.844 | 4.190189 | 0.07433586 | 23.30282
7766.516 | 4.189899 | 0.07586596 | 23.29895
7773.219 | 4.189941 | 0.07660965 | 23.29563
7779.906 | 4.190067 | 0.07820701 | 23.29662
7786.547 | 4.189839 | 0.07433209 | 23.29982
7793.203 | 4.190217 | 0.07674395 | 23.30512
7799.875 | 4.190078 | 0.07510295 | 23.29771
7806.563 | 4.190228 | 0.07432671 | 23.29919
7813.203 | 4.19007 | 0.07709851 | 23.29738
7819.86 | 4.189865 | 0.07903263 | 23.30527
7826.531 | 4.190359 | 0.07769656 | 23.30254
7833.235 | 4.1904 | 0.07923642 | 23.29645
7839.938 | 4.19034 | 0.07647816 | 23.29784
7846.578 | 4.190372 | 0.07887766 | 23.29435
7853.235 | 4.190287 | 0.07587564 | 23.29846
7859.891 | 4.190368 | 0.07605559 | 23.29918
7866.563 | 4.190655 | 0.07786085 | 23.29153
7873.281 | 4.190518 | 0.07487093 | 23.2937
7879.922 | 4.190603 | 0.07486108 | 23.29211
7886.594 | 4.190743 | 0.07367323 | 23.29126
7893.266 | 4.190689 | 0.07505938 | 23.28466
7899.985 | 4.190617 | 0.07489367 | 23.28905
7906.672 | 4.190633 | 0.07667161 | 23.28919
7913.375 | 4.190665 | 0.07414205 | 23.28551
7920.031 | 4.190835 | 0.07215281 | 23.28378
7926.688 | 4.190737 | 0.07709467 | 23.28942
7933.344 | 4.190848 | 0.07761656 | 23.28655
7940.016 | 4.190959 | 0.07568627 | 23.28669
7946.703 | 4.190993 | 0.07459322 | 23.2932
7953.406 | 4.190805 | 0.07668664 | 23.28375
7960.11 | 4.191119 | 0.07454037 | 23.28584
7966.75 | 4.191146 | 0.07537026 | 23.28369
7973.406 | 4.191096 | 0.07476238 | 23.28584
7980.063 | 4.19115 | 0.07636734 | 23.2857
7986.75 | 4.19117 | 0.07464926 | 23.28051
7993.453 | 4.190968 | 0.07686937 | 23.28404
8000.156 | 4.191144 | 0.07258831 | 23.27576
8006.797 | 4.191253 | 0.07244281 | 23.26881
8013.453 | 4.191195 | 0.07632914 | 23.27192
8020.125 | 4.191363 | 0.07359146 | 23.27822
8026.813 | 4.191351 | 0.07571492 | 23.27073
8033.516 | 4.191561 | 0.07445769 | 23.27021
8040.156 | 4.18886 | 0.05547036 | 23.2654
8046.828 | 4.188629 | 0.05593 | 23.2708
8053.5 | 4.188522 | 0.05831225 | 23.28133
8060.203 | 4.188658 | 0.05522845 | 23.2749
8066.844 | 4.188556 | 0.05668694 | 23.2719
8073.5 | 4.188573 | 0.0554964 | 23.27439
8080.156 | 4.188564 | 0.05487675 | 23.2709
8086.844 | 4.188668 | 0.05765221 | 23.27194
8093.563 | 4.188663 | 0.05634276 | 23.27712
8100.203 | 4.188618 | 0.05586145 | 23.26834
8106.86 | 4.188516 | 0.05755391 | 23.27847
8113.516 | 4.188593 | 0.05823697 | 23.27362
8120.219 | 4.188593 | 0.05485461 | 23.26864
8126.922 | 4.188409 | 0.0561702 | 23.27259
8133.563 | 4.188386 | 0.05424481 | 23.27933
8140.219 | 4.188761 | 0.05683615 | 23.26837
8146.875 | 4.188386 | 0.0557396 | 23.26899
8153.578 | 4.188536 | 0.05585494 | 23.2711
8160.281 | 4.188669 | 0.05730153 | 23.27782
8166.922 | 4.188698 | 0.05678089 | 23.27285
8173.578 | 4.188644 | 0.05653201 | 23.27607
8180.266 | 4.188646 | 0.0540025 | 23.27109
8186.953 | 4.188628 | 0.05775102 | 23.26947
8193.656 | 4.188684 | 0.05542939 | 23.26178
8200.313 | 4.188976 | 0.0579966 | 23.27175
8206.985 | 4.188527 | 0.05695964 | 23.27201
8213.656 | 4.188833 | 0.05701867 | 23.2706
8220.328 | 4.188915 | 0.05726345 | 23.26405
8227.047 | 4.188643 | 0.05636122 | 23.26984
8233.688 | 4.188832 | 0.05810588 | 23.26756
8240.344 | 4.188821 | 0.05434379 | 23.26004
8247.016 | 4.188674 | 0.05442651 | 23.26392
8253.703 | 4.188961 | 0.05393903 | 23.27064
8260.391 | 4.188845 | 0.0558168 | 23.26078
8267.11 | 4.188761 | 0.05705144 | 23.25977
8273.75 | 4.188853 | 0.05578945 | 23.25995
8280.391 | 4.189045 | 0.05824975 | 23.25632
8287.063 | 4.188889 | 0.05736203 | 23.25649
8293.735 | 4.188929 | 0.05278533 | 23.2488
8300.453 | 4.189125 | 0.05565317 | 23.25638
8307.11 | 4.189212 | 0.05618675 | 23.2425
8313.766 | 4.189027 | 0.05716366 | 23.25294
8320.406 | 4.188903 | 0.054307 | 23.25492
8327.078 | 4.188854 | 0.05634028 | 23.25124
8333.781 | 4.189006 | 0.05541027 | 23.25744
8340.422 | 4.189072 | 0.05644391 | 23.25383
8347.078 | 4.189355 | 0.05608161 | 23.25359
8353.735 | 4.189082 | 0.05715438 | 23.2517
8360.406 | 4.18902 | 0.05491747 | 23.25085
8367.11 | 4.189006 | 0.05275563 | 23.25255
8373.813 | 4.189192 | 0.054449 | 23.24392
8380.453 | 4.189095 | 0.0564373 | 23.25073
8387.11 | 4.189391 | 0.0565924 | 23.2563
8393.766 | 4.189093 | 0.05377511 | 23.25269
8400.453 | 4.189335 | 0.05459358 | 23.2565
8407.156 | 4.189396 | 0.05555622 | 23.24264
8413.797 | 4.18934 | 0.05568991 | 23.24672
8420.453 | 4.189213 | 0.05422169 | 23.25006
8427.11 | 4.189288 | 0.05411085 | 23.24653
8433.813 | 4.189584 | 0.05483792 | 23.25146
8440.516 | 4.189419 | 0.05429792 | 23.24216
8447.297 | 4.189596 | 0.05143918 | 23.24147
8454.11 | 4.189412 | 0.05400153 | 23.2431
8460.797 | 4.189545 | 0.05266928 | 23.24129
8467.453 | 4.189505 | 0.05353319 | 23.24372
8474.156 | 4.189371 | 0.0534931 | 23.24225
8480.828 | 4.189646 | 0.05662113 | 23.2419
8487.531 | 4.189511 | 0.05297961 | 23.24421
8494.156 | 4.189484 | 0.0539347 | 23.24642
8501.188 | 4.189388 | 0.05591065 | 23.24551
8507.844 | 4.189574 | 0.05184411 | 23.24307
8515.235 | 4.189676 | 0.05373964 | 23.24414
8521.891 | 4.189594 | 0.0519404 | 23.24629
8528.594 | 4.189685 | 0.05383011 | 23.24415
8535.266 | 4.189877 | 0.05205456 | 23.23754
8541.969 | 4.189844 | 0.0554349 | 23.23796
8548.656 | 4.189888 | 0.05600616 | 23.23655
8555.297 | 4.1898 | 0.05648579 | 23.24614
8561.953 | 4.189824 | 0.05328612 | 23.23789
8568.625 | 4.189991 | 0.05431064 | 23.24948
8575.313 | 4.190036 | 0.05390297 | 23.23827
8581.953 | 4.190046 | 0.05303756 | 23.2313
8588.641 | 4.18994 | 0.05359781 | 23.24007
8595.297 | 4.189885 | 0.0539615 | 23.23477
8601.969 | 4.189895 | 0.05465572 | 23.23296
8608.656 | 4.18993 | 0.05608447 | 23.23313
8615.36 | 4.190078 | 0.05480224 | 23.23126
8622 | 4.189899 | 0.05588246 | 23.2387
8628.656 | 4.189906 | 0.0545238 | 23.22531
8635.297 | 4.190155 | 0.05204329 | 23.23509
8641.985 | 4.190086 | 0.05243311 | 23.23237
8648.672 | 4.190353 | 0.05228746 | 23.23617
8655.375 | 4.190034 | 0.05336968 | 23.23182
8662.016 | 4.190207 | 0.05232574 | 23.23209
8668.656 | 4.190291 | 0.05321919 | 23.2315
8675.313 | 4.190139 | 0.05412535 | 23.22444
8682 | 4.190428 | 0.05438639 | 23.23268
8688.703 | 4.190341 | 0.05386129 | 23.22727
8695.344 | 4.190151 | 0.05452308 | 23.2297
8702 | 4.190153 | 0.05247881 | 23.22554
8708.656 | 4.190425 | 0.05325418 | 23.22817
8715.344 | 4.190452 | 0.05438155 | 23.22392
8722.063 | 4.190501 | 0.0538464 | 23.22623
8728.766 | 4.190311 | 0.05020708 | 23.22595
8735.469 | 4.190413 | 0.05029952 | 23.21679
8742.11 | 4.190475 | 0.05629518 | 23.2136
8748.797 | 4.19054 | 0.05206005 | 23.22055
8755.485 | 4.190524 | 0.04886523 | 23.22555
8762.156 | 4.190599 | 0.04990357 | 23.22157
8768.86 | 4.190695 | 0.05239207 | 23.22089
8775.5 | 4.190652 | 0.05262754 | 23.21691
8782.156 | 4.190793 | 0.05259592 | 23.22801
8788.813 | 4.19083 | 0.05203167 | 23.21788
8795.516 | 4.190784 | 0.05453435 | 23.22115
8802.219 | 4.190849 | 0.05134855 | 23.2175
8808.86 | 4.190693 | 0.05519162 | 23.21857
8815.516 | 4.190777 | 0.05188634 | 23.22145
8822.172 | 4.190967 | 0.05161218 | 23.21776
8828.875 | 4.19111 | 0.05215578 | 23.21431
8835.578 | 4.191145 | 0.05361502 | 23.21735
8842.219 | 4.190931 | 0.05375207 | 23.21834
8848.875 | 4.191087 | 0.05011972 | 23.22234
8855.531 | 4.191041 | 0.05065132 | 23.22274
8862.235 | 4.191143 | 0.05200151 | 23.2157
8868.938 | 4.191159 | 0.04954408 | 23.21757
8875.578 | 4.191074 | 0.05533168 | 23.21326
8882.235 | 4.191129 | 0.05037783 | 23.21526
8888.906 | 4.190838 | 0.05165995 | 23.21009
8895.578 | 4.190956 | 0.05001618 | 23.21792
8902.281 | 4.191266 | 0.05060906 | 23.22032
8908.922 | 4.191136 | 0.0484907 | 23.21604
8915.594 | 4.191258 | 0.05333036 | 23.21247
8922.266 | 4.191372 | 0.04905219 | 23.22565
8928.938 | 4.191365 | 0.05040588 | 23.21158
8935.641 | 4.191314 | 0.05260794 | 23.21215
8942.36 | 4.191553 | 0.05169264 | 23.22018
8949 | 4.188853 | 0.03300775 | 23.22223
8955.656 | 4.188618 | 0.03261269 | 23.22041
8962.297 | 4.188319 | 0.03221566 | 23.21979
8969.063 | 4.188355 | 0.03046075 | 23.21775
8975.75 | 4.188468 | 0.03358174 | 23.22019
8982.453 | 4.188458 | 0.0301605 | 23.21911
8989.172 | 4.188419 | 0.0337256 | 23.22076
8995.875 | 4.188509 | 0.03258596 | 23.21791
9002.594 | 4.188523 | 0.03356017 | 23.2151
9009.313 | 4.188508 | 0.03323003 | 23.21336
9016.016 | 4.188159 | 0.03227344 | 23.20731
9022.719 | 4.188387 | 0.03383439 | 23.21461
9029.422 | 4.188108 | 0.0341063 | 23.21389
9036.125 | 4.188266 | 0.03523497 | 23.20794
9042.828 | 4.188338 | 0.03435171 | 23.21313
9049.531 | 4.188272 | 0.03255244 | 23.21139
9056.25 | 4.188328 | 0.03156443 | 23.21418
9062.969 | 4.188268 | 0.03194246 | 23.20904
9069.688 | 4.188222 | 0.03340059 | 23.2117
9076.422 | 4.188241 | 0.03165668 | 23.20917
9083.141 | 4.188227 | 0.03266489 | 23.20911
9089.875 | 4.188177 | 0.03535089 | 23.20813
9096.594 | 4.1883 | 0.03477141 | 23.20492
9103.328 | 4.188274 | 0.03221669 | 23.21079
9109.985 | 4.188381 | 0.03325906 | 23.21387
9116.672 | 4.188321 | 0.0335331 | 23.20956
9123.36 | 4.188379 | 0.03103617 | 23.21143
9130.031 | 4.188216 | 0.03095967 | 23.20704
9136.719 | 4.188163 | 0.03227213 | 23.21166
9143.391 | 4.188325 | 0.03079275 | 23.20362
9150.063 | 4.188389 | 0.0328348 | 23.20894
9156.735 | 4.188312 | 0.03206772 | 23.2117
9163.438 | 4.188116 | 0.03071428 | 23.20981
9170.156 | 4.188255 | 0.03396007 | 23.2107
9176.875 | 4.188519 | 0.03370924 | 23.20585
9183.578 | 4.188538 | 0.03290897 | 23.2099
9190.297 | 4.188339 | 0.03143771 | 23.20191
9197.016 | 4.188401 | 0.03274543 | 23.20741
9203.766 | 4.188327 | 0.03407463 | 23.20863
9210.485 | 4.188305 | 0.03391648 | 23.21355
9217.188 | 4.188505 | 0.03216672 | 23.21137
9223.844 | 4.188435 | 0.03231788 | 23.20966
9230.5 | 4.18835 | 0.03358009 | 23.20834
9237.172 | 4.188357 | 0.03386042 | 23.21325
9243.86 | 4.188341 | 0.03424355 | 23.19826
9250.578 | 4.18838 | 0.03233016 | 23.20442
9257.297 | 4.188404 | 0.03295162 | 23.20967
9264.016 | 4.188457 | 0.03049464 | 23.201
9270.672 | 4.188444 | 0.03337224 | 23.19409
9277.328 | 4.188594 | 0.03191864 | 23.20542
9284 | 4.188596 | 0.03243804 | 23.20402
9290.672 | 4.188589 | 0.03359222 | 23.20376
9297.375 | 4.18866 | 0.03356329 | 23.20072
9304.094 | 4.188535 | 0.03297338 | 23.19418
9310.735 | 4.188495 | 0.03117873 | 23.18922
9317.391 | 4.188659 | 0.03226851 | 23.19621
9324.063 | 4.188452 | 0.03412934 | 23.19656
9330.75 | 4.188605 | 0.0331791 | 23.19385
9337.469 | 4.188512 | 0.03419256 | 23.1982
9344.172 | 4.188519 | 0.03364825 | 23.19258
9350.828 | 4.188499 | 0.03346078 | 23.19049
9357.5 | 4.188427 | 0.03332677 | 23.19738
9364.188 | 4.18853 | 0.034197 | 23.19076
9370.875 | 4.188544 | 0.03316915 | 23.20443
9377.563 | 4.18835 | 0.03120151 | 23.19666
9384.281 | 4.188692 | 0.03268163 | 23.19287
9390.922 | 4.188752 | 0.03251321 | 23.19529
9397.578 | 4.188595 | 0.03304789 | 23.19452
9404.266 | 4.18869 | 0.03058227 | 23.2025
9410.969 | 4.188801 | 0.03373424 | 23.20579
9417.672 | 4.188866 | 0.03346907 | 23.19903
9424.328 | 4.188734 | 0.03140857 | 23.19531
9431 | 4.188828 | 0.03053573 | 23.20177
9437.672 | 4.188893 | 0.03198379 | 23.19988
9444.36 | 4.188651 | 0.03202331 | 23.19493
9451.078 | 4.18875 | 0.03466102 | 23.19351
9457.781 | 4.188939 | 0.03092191 | 23.19358
9464.422 | 4.188573 | 0.03274626 | 23.19269
9471.078 | 4.188846 | 0.03254394 | 23.19705
9477.735 | 4.188973 | 0.03197992 | 23.1942
9484.406 | 4.188989 | 0.02975999 | 23.19841
9491.094 | 4.188789 | 0.0313129 | 23.19475
9497.813 | 4.18865 | 0.03404241 | 23.19093
9504.453 | 4.188739 | 0.03166146 | 23.18577
9511.11 | 4.188821 | 0.03366336 | 23.19725
9517.766 | 4.18897 | 0.03172602 | 23.19318
9524.438 | 4.188855 | 0.0311459 | 23.19356
9531.141 | 4.188768 | 0.03303251 | 23.18977
9537.86 | 4.188805 | 0.03122498 | 23.18307
9544.563 | 4.189078 | 0.03148034 | 23.18879
9551.203 | 4.18891 | 0.03033519 | 23.1889
9557.86 | 4.188893 | 0.0322601 | 23.19186
9564.531 | 4.189067 | 0.03310248 | 23.18412
9571.203 | 4.189128 | 0.0316228 | 23.18781
9577.891 | 4.188962 | 0.03171696 | 23.19753
9584.594 | 4.188922 | 0.03132715 | 23.18471
9591.266 | 4.189015 | 0.03382586 | 23.19001
9597.922 | 4.188993 | 0.0294105 | 23.18382
9604.578 | 4.188994 | 0.03091379 | 23.20034
9611.25 | 4.188984 | 0.02772612 | 23.1933
9617.938 | 4.189174 | 0.02967968 | 23.19054
9624.641 | 4.1891 | 0.02996672 | 23.1808
9631.36 | 4.189144 | 0.03076229 | 23.18522
9638.063 | 4.189136 | 0.03182253 | 23.18112
9644.766 | 4.18903 | 0.03474435 | 23.18368
9651.469 | 4.189267 | 0.03119672 | 23.18562
9658.125 | 4.189066 | 0.02987968 | 23.18126
9664.781 | 4.189301 | 0.02974973 | 23.18546
9671.438 | 4.189106 | 0.0325442 | 23.18323
9678.11 | 4.189311 | 0.03094852 | 23.18518
9684.719 | 4.188927 | 0.03226122 | 23.18299
9691.36 | 4.189054 | 0.03305199 | 23.18469
9697.969 | 4.189094 | 0.03548808 | 23.19485
9704.594 | 4.189323 | 0.03396651 | 23.19007
9711.188 | 4.18916 | 0.0344968 | 23.19061
9717.797 | 4.189315 | 0.03206639 | 23.17163
9724.438 | 4.189149 | 0.03395842 | 23.18433
9731.047 | 4.189079 | 0.03617707 | 23.1857
9737.656 | 4.189028 | 0.03278883 | 23.18619
9744.266 | 4.189121 | 0.04076296 | 23.18635
9750.891 | 4.189059 | 0.03551395 | 23.17911
9757.5 | 4.189268 | 0.03188356 | 23.18304
9764.11 | 4.189178 | 0.0346295 | 23.18979
9770.735 | 4.18919 | 0.03188902 | 23.18683
9777.344 | 4.189188 | 0.0345591 | 23.18644
9783.969 | 4.189287 | 0.03485509 | 23.18765
9790.594 | 4.189279 | 0.03151797 | 23.17918
9797.203 | 4.189113 | 0.03356596 | 23.18801
9803.828 | 4.189136 | 0.03505324 | 23.18171
9810.438 | 4.189336 | 0.03655628 | 23.17098
9817.063 | 4.189345 | 0.03442282 | 23.18008
9823.688 | 4.189315 | 0.03358186 | 23.18849
9830.313 | 4.189431 | 0.03246431 | 23.1763
9836.953 | 4.189202 | 0.03091019 | 23.17601
9843.578 | 4.189406 | 0.03397687 | 23.17609
9850.172 | 4.189345 | 0.03314358 | 23.1734
9856.781 | 4.189407 | 0.03234815 | 23.17548
9863.391 | 4.18935 | 0.03163827 | 23.1755
9870 | 4.189355 | 0.03193897 | 23.17635
9876.61 | 4.189504 | 0.03522539 | 23.17493
9883.203 | 4.189368 | 0.0344283 | 23.17697
9889.797 | 4.189646 | 0.03336392 | 23.18201
9896.406 | 4.189105 | 0.03242472 | 23.17979
9903 | 4.189446 | 0.03439619 | 23.19151
9909.594 | 4.189553 | 0.035578 | 23.1801
9916.25 | 4.18973 | 0.03255678 | 23.16926
9922.844 | 4.189584 | 0.03355854 | 23.17845
9929.438 | 4.189403 | 0.03525062 | 23.18263
9936.063 | 4.189509 | 0.03345685 | 23.18071
9942.656 | 4.189595 | 0.03443663 | 23.18553
9949.25 | 4.189838 | 0.03082993 | 23.1828
9955.906 | 4.189711 | 0.0352926 | 23.17967
9962.5 | 4.189603 | 0.03313721 | 23.18898
9969.11 | 4.189674 | 0.03543718 | 23.18772
9975.735 | 4.189774 | 0.0336899 | 23.17937
9982.328 | 4.189775 | 0.03205308 | 23.17244
9988.938 | 4.189685 | 0.03223958 | 23.17565
9995.547 | 4.189849 | 0.03403842 | 23.17288
10002.141 | 4.189675 | 0.03498202 | 23.17971
10008.735 | 4.189944 | 0.03320739 | 23.18193
10015.328 | 4.189846 | 0.03293112 | 23.17648
10021.922 | 4.189713 | 0.03259265 | 23.17407
10028.547 | 4.189669 | 0.03192337 | 23.17666
10035.125 | 4.189594 | 0.03360236 | 23.18349
10041.719 | 4.190024 | 0.03273335 | 23.17683
10048.313 | 4.189661 | 0.03350449 | 23.17636
10054.906 | 4.189731 | 0.03523075 | 23.17048
10061.531 | 4.189734 | 0.03191682 | 23.17499
10068.141 | 4.189795 | 0.03227683 | 23.17176
10074.75 | 4.189612 | 0.0344116 | 23.1715
10081.36 | 4.189778 | 0.03389627 | 23.17269
10087.953 | 4.190003 | 0.03059016 | 23.17772
10094.547 | 4.18998 | 0.0336436 | 23.17575
10101.188 | 4.189853 | 0.03294364 | 23.17594
10107.781 | 4.189892 | 0.03300118 | 23.17715
10114.375 | 4.190055 | 0.03333578 | 23.17415
10121 | 4.190009 | 0.0303912 | 23.18085
10127.578 | 4.189961 | 0.0362474 | 23.18594
10134.172 | 4.190046 | 0.03089955 | 23.17593
10140.766 | 4.19002 | 0.0304233 | 23.17587
10147.36 | 4.190144 | 0.03178265 | 23.18599
10154.016 | 4.190007 | 0.03204313 | 23.17489
10160.656 | 4.19028 | 0.03284002 | 23.1856
10167.281 | 4.190235 | 0.03317069 | 23.17345
10173.906 | 4.190147 | 0.03249646 | 23.18068
10180.563 | 4.190273 | 0.03133946 | 23.18074
10187.172 | 4.190349 | 0.03241008 | 23.1774
10193.766 | 4.190345 | 0.03316739 | 23.1715
10200.391 | 4.189927 | 0.03291603 | 23.17309
10206.985 | 4.190089 | 0.0308724 | 23.17078
10213.594 | 4.190273 | 0.03089391 | 23.17903
10220.188 | 4.190252 | 0.0321654 | 23.18912
10226.781 | 4.190212 | 0.03368689 | 23.17286
10233.375 | 4.190085 | 0.03022232 | 23.18165
10239.969 | 4.19018 | 0.03167306 | 23.1786
10246.563 | 4.190145 | 0.0334487 | 23.18709
10253.188 | 4.190378 | 0.03190406 | 23.18266
10259.781 | 4.190394 | 0.03198589 | 23.17863
10266.375 | 4.190195 | 0.03368157 | 23.18083
10273.031 | 4.190335 | 0.03186166 | 23.1771
10279.61 | 4.190383 | 0.03272661 | 23.17954
10286.203 | 4.190533 | 0.03068161 | 23.17898
10292.86 | 4.190352 | 0.02894587 | 23.17693
10299.453 | 4.190387 | 0.02998181 | 23.17244
10306.047 | 4.190483 | 0.03067448 | 23.17346
10312.672 | 4.1904 | 0.03359455 | 23.16729
10319.266 | 4.19053 | 0.03104213 | 23.1654
10325.86 | 4.190473 | 0.02864255 | 23.17228
10332.516 | 4.190247 | 0.028291 | 23.17051
10339.094 | 4.190539 | 0.03141917 | 23.16845
10345.703 | 4.19039 | 0.03104451 | 23.17491
10352.344 | 4.19041 | 0.03100622 | 23.16506
10358.922 | 4.190527 | 0.03262189 | 23.17021
10365.531 | 4.19074 | 0.03402102 | 23.16603
10372.141 | 4.190282 | 0.03083796 | 23.16549
10378.735 | 4.190587 | 0.03268458 | 23.15646
10385.344 | 4.1904 | 0.03119093 | 23.1703
10392 | 4.19051 | 0.03015123 | 23.17214
10398.594 | 4.190614 | 0.03488286 | 23.16978
10405.188 | 4.19064 | 0.0310815 | 23.16575
10411.797 | 4.190786 | 0.03190769 | 23.16572
10418.406 | 4.190943 | 0.03618878 | 23.16815
10425 | 4.190796 | 0.03426957 | 23.16755
10431.594 | 4.190448 | 0.03275833 | 23.16342
10438.203 | 4.190543 | 0.02852565 | 23.16981
10444.828 | 4.190791 | 0.02631053 | 23.16132
10451.422 | 4.190702 | 0.03191555 | 23.16344
10458.016 | 4.190697 | 0.03259506 | 23.16902
10464.672 | 4.190627 | 0.02930538 | 23.16848
10471.266 | 4.190703 | 0.02897787 | 23.16831
10477.891 | 4.190814 | 0.02819895 | 23.16817
10484.547 | 4.190732 | 0.02773535 | 23.16858
10491.125 | 4.190785 | 0.03341501 | 23.17338
10497.735 | 4.190954 | 0.03230493 | 23.17336
10504.344 | 4.19102 | 0.03324738 | 23.16703
10510.953 | 4.190647 | 0.02908446 | 23.165
10517.547 | 4.190666 | 0.03383556 | 23.17378
10524.125 | 4.190743 | 0.02675888 | 23.16398
10530.735 | 4.190981 | 0.03115835 | 23.172
10537.36 | 4.190818 | 0.03212492 | 23.16373
10543.953 | 4.190869 | 0.03180806 | 23.17004
10550.547 | 4.190888 | 0.03011129 | 23.16958
10557.141 | 4.190821 | 0.03028322 | 23.16689
10563.75 | 4.191028 | 0.02916459 | 23.18051
10570.375 | 4.190988 | 0.03079507 | 23.17012
10576.969 | 4.190939 | 0.0308996 | 23.17587
10583.563 | 4.191131 | 0.03115113 | 23.17163
10590.156 | 4.191173 | 0.0316812 | 23.16567
10596.766 | 4.19091 | 0.03010727 | 23.16642
10603.391 | 4.191164 | 0.03162827 | 23.17253
10610 | 4.191037 | 0.03121557 | 23.16623
10616.594 | 4.190849 | 0.03209215 | 23.17471
10623.188 | 4.191051 | 0.0292365 | 23.171
10629.781 | 4.191126 | 0.03092901 | 23.1725
10636.438 | 4.191116 | 0.03275893 | 23.17024
10643.031 | 4.191111 | 0.03215877 | 23.17077
10649.625 | 4.191219 | 0.02697718 | 23.16355
10656.235 | 4.191022 | 0.0301341 | 23.17203
10662.844 | 4.190891 | 0.02973303 | 23.17412
10669.453 | 4.191101 | 0.03019108 | 23.16231
10676.063 | 4.191251 | 0.02968083 | 23.17083
10682.656 | 4.191087 | 0.0333064 | 23.17198
10689.25 | 4.191282 | 0.03162078 | 23.1746
10695.844 | 4.191119 | 0.02912049 | 23.16601
10702.531 | 4.191362 | 0.02878349 | 23.1639
10709.125 | 4.191352 | 0.02889293 | 23.16459
10715.735 | 4.191173 | 0.03084443 | 23.16742
10722.36 | 4.191125 | 0.0295515 | 23.16715
10728.953 | 4.19141 | 0.03092532 | 23.17276
10735.547 | 4.191244 | 0.02988985 | 23.16538
10742.203 | 4.191482 | 0.03132953 | 23.17211
10748.797 | 4.191202 | 0.03001353 | 23.16878
10755.422 | 4.191539 | 0.02882554 | 23.17148
10762.047 | 4.190965 | 0.03257321 | 23.17277
10768.641 | 4.191436 | 0.03016304 | 23.16631
10775.235 | 4.19163 | 0.0260356 | 23.17079
10781.891 | 4.18882 | 0.009731777 | 23.16786
10788.438 | 4.171937 | -0.007278521 | 23.18314
10795 | 4.178299 | -0.004267359 | 23.19416

## 充电485
时间(s) | 电压(V) | 电流(A) | 温度(°C)
0 | 3.657411 | -0.007070668 | 24.83303
2.468 | 3.354854 | -2.234586 | 24.83677
11.421 | 3.825985 | 1.492612 | 24.87483
20.234 | 3.859072 | 1.494835 | 24.88686
29.406 | 3.877337 | 1.497407 | 24.88762
38.25 | 3.889945 | 1.499252 | 24.86629
47.046 | 3.899202 | 1.495529 | 24.84585
55.89 | 3.905752 | 1.497816 | 24.81452
64.703 | 3.911525 | 1.495655 | 24.78953
73.515 | 3.915958 | 1.495477 | 24.7697
82.375 | 3.919671 | 1.497927 | 24.7531
91.234 | 3.922906 | 1.499577 | 24.72715
100.062 | 3.92577 | 1.498824 | 24.71265
108.89 | 3.928791 | 1.49534 | 24.70472
117.671 | 3.931292 | 1.496434 | 24.69575
126.484 | 3.933963 | 1.496306 | 24.68119
135.281 | 3.936448 | 1.494066 | 24.66659
144.062 | 3.939066 | 1.497128 | 24.66077
152.843 | 3.941797 | 1.49891 | 24.65139
161.625 | 3.944039 | 1.494551 | 24.64698
170.406 | 3.946822 | 1.4987 | 24.63161
179.171 | 3.949257 | 1.497915 | 24.62969
187.953 | 3.951629 | 1.501412 | 24.6285
196.75 | 3.9539 | 1.495362 | 24.62814
205.531 | 3.956412 | 1.499338 | 24.6258
214.296 | 3.95863 | 1.497806 | 24.61725
223.078 | 3.960937 | 1.495914 | 24.61569
231.859 | 3.963425 | 1.496568 | 24.61316
240.625 | 3.965469 | 1.497191 | 24.60439
249.421 | 3.967856 | 1.498689 | 24.6079
258.187 | 3.969927 | 1.499797 | 24.60594
267.046 | 3.97195 | 1.495317 | 24.60358
275.875 | 3.974052 | 1.499615 | 24.6003
284.671 | 3.976411 | 1.498871 | 24.59271
293.453 | 3.97833 | 1.497808 | 24.59994
302.218 | 3.980363 | 1.497984 | 24.59983
311 | 3.982355 | 1.499539 | 24.6014
319.75 | 3.984195 | 1.496795 | 24.60434
328.515 | 3.986364 | 1.497282 | 24.60348
337.281 | 3.987872 | 1.49981 | 24.60199
346.015 | 3.989884 | 1.497124 | 24.61666
354.781 | 3.991649 | 1.494937 | 24.61249
363.531 | 3.993474 | 1.498757 | 24.61027
372.296 | 3.99529 | 1.500031 | 24.62033
381.078 | 3.996912 | 1.496603 | 24.6251
389.89 | 3.998492 | 1.501496 | 24.61924
398.687 | 4.000328 | 1.497312 | 24.62585
407.468 | 4.001709 | 1.496752 | 24.62382
416.265 | 4.003312 | 1.499524 | 24.6313
425.046 | 4.004681 | 1.497712 | 24.63547
433.843 | 4.006065 | 1.497512 | 24.63544
442.609 | 4.007418 | 1.498319 | 24.63716
451.375 | 4.008738 | 1.500051 | 24.64316
460.14 | 4.010004 | 1.501978 | 24.646
468.921 | 4.011247 | 1.500129 | 24.64032
477.703 | 4.012494 | 1.499483 | 24.64799
486.484 | 4.013887 | 1.500576 | 24.65634
495.265 | 4.01498 | 1.498954 | 24.66786
504.078 | 4.015852 | 1.498131 | 24.66833
512.875 | 4.016896 | 1.497666 | 24.67019
521.656 | 4.018018 | 1.497946 | 24.67741
530.421 | 4.019148 | 1.498431 | 24.68576
539.218 | 4.020238 | 1.499263 | 24.68563
548 | 4.020909 | 1.496921 | 24.69444
556.812 | 4.021976 | 1.499204 | 24.70257
565.593 | 4.022913 | 1.497679 | 24.70843
574.359 | 4.024062 | 1.496157 | 24.71959
583.14 | 4.02485 | 1.500007 | 24.71876
591.921 | 4.025809 | 1.496363 | 24.71635
600.703 | 4.026655 | 1.499808 | 24.73183
609.453 | 4.027432 | 1.496859 | 24.73984
618.203 | 4.028172 | 1.496196 | 24.74721
626.953 | 4.028918 | 1.497105 | 24.75507
635.687 | 4.029867 | 1.496884 | 24.76888
644.437 | 4.03095 | 1.497726 | 24.76957
653.171 | 4.031638 | 1.495556 | 24.78468
661.921 | 4.032622 | 1.497291 | 24.79033
670.656 | 4.033609 | 1.498627 | 24.79682
679.421 | 4.03425 | 1.496897 | 24.80402
688.218 | 4.035275 | 1.499324 | 24.8174
697.015 | 4.036181 | 1.500801 | 24.82338
705.828 | 4.037 | 1.500831 | 24.82709
714.593 | 4.037837 | 1.496525 | 24.83712
723.406 | 4.038775 | 1.500133 | 24.85305
732.171 | 4.039563 | 1.500591 | 24.85304
740.953 | 4.040761 | 1.498773 | 24.85739
749.718 | 4.041322 | 1.49905 | 24.86691
758.531 | 4.042153 | 1.498055 | 24.87191
767.328 | 4.043076 | 1.499251 | 24.88679
776.125 | 4.044007 | 1.49827 | 24.90106
784.859 | 4.044786 | 1.499148 | 24.90891
793.609 | 4.045549 | 1.498706 | 24.92189
802.359 | 4.046707 | 1.495617 | 24.9193
811.109 | 4.047366 | 1.497704 | 24.93301
819.859 | 4.04853 | 1.50047 | 24.93739
828.593 | 4.049455 | 1.501463 | 24.95558
837.343 | 4.050202 | 1.499308 | 24.96235
846.093 | 4.051081 | 1.496669 | 24.96852
854.843 | 4.051652 | 1.496852 | 24.97735
863.593 | 4.052677 | 1.496967 | 24.98386
872.406 | 4.05384 | 1.49908 | 24.99457
881.203 | 4.054687 | 1.498994 | 25.0075
889.984 | 4.05553 | 1.497208 | 25.01934
898.75 | 4.056626 | 1.496666 | 25.02632
907.562 | 4.057103 | 1.496063 | 25.03704
916.359 | 4.058164 | 1.498848 | 25.05059
925.14 | 4.059359 | 1.49772 | 25.05662
933.906 | 4.059999 | 1.494622 | 25.06075
942.703 | 4.060903 | 1.498967 | 25.07163
951.484 | 4.061391 | 1.499499 | 25.09129
960.312 | 4.062636 | 1.497779 | 25.10629
969.062 | 4.063395 | 1.49688 | 25.10889
977.796 | 4.064171 | 1.499871 | 25.1185
986.546 | 4.065017 | 1.499047 | 25.13056
995.296 | 4.065855 | 1.498683 | 25.12978
1004.078 | 4.066983 | 1.497929 | 25.15446
1012.812 | 4.067692 | 1.499385 | 25.15814
1021.562 | 4.068405 | 1.496575 | 25.16509
1030.312 | 4.069535 | 1.497165 | 25.18856
1039.062 | 4.070384 | 1.500096 | 25.19496
1047.796 | 4.071051 | 1.498935 | 25.21014
1056.531 | 4.072091 | 1.498184 | 25.22225
1065.328 | 4.072829 | 1.497665 | 25.22756
1074.109 | 4.073723 | 1.501422 | 25.24351
1082.875 | 4.074524 | 1.498774 | 25.25044
1091.656 | 4.075486 | 1.497543 | 25.25659
1100.453 | 4.076331 | 1.500774 | 25.2682
1109.265 | 4.076953 | 1.497626 | 25.28287
1118.031 | 4.077815 | 1.496946 | 25.28758
1126.828 | 4.078757 | 1.49792 | 25.30062
1135.625 | 4.079578 | 1.497661 | 25.30561
1144.453 | 4.080769 | 1.496995 | 25.3161
1153.25 | 4.08119 | 1.500701 | 25.32873
1162.062 | 4.08208 | 1.498953 | 25.357
1170.828 | 4.083248 | 1.496601 | 25.35932
1179.609 | 4.083966 | 1.495854 | 25.37347
1188.406 | 4.084627 | 1.499189 | 25.37933
1197.203 | 4.085701 | 1.495639 | 25.39088
1205.984 | 4.086724 | 1.501048 | 25.40402
1214.781 | 4.087563 | 1.499798 | 25.40972
1223.578 | 4.088134 | 1.502259 | 25.42662
1232.39 | 4.089216 | 1.495556 | 25.43079
1241.125 | 4.089994 | 1.499401 | 25.45311
1249.89 | 4.091245 | 1.496399 | 25.46213
1258.625 | 4.091991 | 1.497126 | 25.47982
1267.375 | 4.092564 | 1.497921 | 25.48167
1276.14 | 4.093724 | 1.499658 | 25.49807
1284.906 | 4.094664 | 1.500122 | 25.5054
1293.687 | 4.095597 | 1.501857 | 25.51092
1302.437 | 4.09658 | 1.498048 | 25.53032
1311.171 | 4.097548 | 1.499571 | 25.54062
1319.937 | 4.098213 | 1.49715 | 25.55053
1328.703 | 4.099141 | 1.496673 | 25.5665
1337.453 | 4.100166 | 1.499064 | 25.57449
1346.187 | 4.10116 | 1.497105 | 25.58598
1354.937 | 4.101998 | 1.49938 | 25.5948
1363.687 | 4.102906 | 1.499795 | 25.60505
1372.437 | 4.104075 | 1.500939 | 25.62265
1381.203 | 4.104976 | 1.497586 | 25.63735
1389.984 | 4.105765 | 1.497509 | 25.649
1398.765 | 4.106718 | 1.499925 | 25.65072
1407.531 | 4.107868 | 1.498709 | 25.67568
1416.312 | 4.10891 | 1.498403 | 25.68424
1425.109 | 4.109795 | 1.499754 | 25.70355
1433.859 | 4.111096 | 1.496928 | 25.70625
1442.625 | 4.111817 | 1.500676 | 25.71521
1451.375 | 4.11293 | 1.49988 | 25.72669
1460.14 | 4.113739 | 1.49765 | 25.74026
1468.921 | 4.114702 | 1.498996 | 25.74557
1477.687 | 4.115719 | 1.498194 | 25.75896
1486.468 | 4.117098 | 1.500387 | 25.77698
1495.234 | 4.117941 | 1.495254 | 25.79564
1504.453 | 4.118906 | 1.49969 | 25.80296
1513.437 | 4.120399 | 1.501742 | 25.81459
1522.343 | 4.121362 | 1.498879 | 25.83107
1531.25 | 4.122444 | 1.49973 | 25.84249
1540.156 | 4.123502 | 1.496819 | 25.86452
1549.031 | 4.124766 | 1.500947 | 25.86146
1557.89 | 4.125875 | 1.497629 | 25.87538
1566.828 | 4.126743 | 1.496269 | 25.88239
1576.156 | 4.128088 | 1.503081 | 25.89173
1585.125 | 4.129207 | 1.497783 | 25.8999
1594.156 | 4.130166 | 1.496847 | 25.91317
1603.14 | 4.131468 | 1.49802 | 25.93138
1612.14 | 4.132637 | 1.498043 | 25.94885
1621.171 | 4.13364 | 1.497162 | 25.95927
1630.187 | 4.134901 | 1.499315 | 25.96792
1639.187 | 4.136267 | 1.500666 | 25.97771
1648.25 | 4.137383 | 1.500581 | 26.00098
1657.281 | 4.138464 | 1.497391 | 26.00475
1666.296 | 4.139838 | 1.497185 | 26.02182
1675.312 | 4.141183 | 1.499587 | 26.03633
1684.343 | 4.142345 | 1.497793 | 26.05226
1693.359 | 4.143706 | 1.499603 | 26.06392
1702.375 | 4.144515 | 1.501087 | 26.07411
1711.375 | 4.146039 | 1.498485 | 26.08186
1720.39 | 4.146793 | 1.498894 | 26.10393
1729.375 | 4.148642 | 1.497395 | 26.11053
1738.406 | 4.150041 | 1.495474 | 26.12702
1747.437 | 4.151275 | 1.495032 | 26.13931
1756.437 | 4.152577 | 1.497829 | 26.15087
1765.437 | 4.153782 | 1.502341 | 26.16794
1774.453 | 4.155171 | 1.496132 | 26.1849
1783.484 | 4.156329 | 1.501696 | 26.19246
1792.484 | 4.157818 | 1.501307 | 26.20749
1801.484 | 4.158945 | 1.495628 | 26.23385
1810.609 | 4.16023 | 1.500442 | 26.23427
1819.734 | 4.161985 | 1.499836 | 26.24624
1828.843 | 4.163176 | 1.498305 | 26.26321
1837.968 | 4.164629 | 1.499354 | 26.27697
1847.093 | 4.165916 | 1.497485 | 26.28866
1856.203 | 4.167214 | 1.496406 | 26.30968
1865.25 | 4.16811 | 1.495259 | 26.31756
1874.328 | 4.169487 | 1.491964 | 26.33932
1883.328 | 4.170475 | 1.494401 | 26.34908
1892.39 | 4.171865 | 1.49239 | 26.36467
1901.437 | 4.172536 | 1.488058 | 26.37345
1910.468 | 4.173634 | 1.487086 | 26.38748
1919.5 | 4.174938 | 1.487807 | 26.40653
1928.546 | 4.175928 | 1.482184 | 26.41622
1937.609 | 4.177053 | 1.480019 | 26.42275
1946.593 | 4.178176 | 1.47923 | 26.44675
1955.609 | 4.179332 | 1.479911 | 26.45757
1964.671 | 4.180206 | 1.474991 | 26.47239
1973.718 | 4.180995 | 1.472295 | 26.49202
1982.703 | 4.1827 | 1.471104 | 26.50173
1991.687 | 4.18338 | 1.471264 | 26.51463
2000.687 | 4.184232 | 1.466101 | 26.52709
2009.734 | 4.185313 | 1.46605 | 26.53767
2018.765 | 4.186532 | 1.462482 | 26.56631
2027.765 | 4.187586 | 1.462515 | 26.57254
2036.781 | 4.1887 | 1.459045 | 26.57851
2045.796 | 4.189771 | 1.457091 | 26.59574
2054.828 | 4.190893 | 1.456218 | 26.61003
2063.843 | 4.1918 | 1.451693 | 26.62533
2072.843 | 4.192841 | 1.452104 | 26.64068
2081.859 | 4.193981 | 1.449637 | 26.64701
2090.89 | 4.195165 | 1.448407 | 26.66826
2099.89 | 4.196042 | 1.445824 | 26.682
2108.921 | 4.197099 | 1.442755 | 26.69594
2117.921 | 4.197974 | 1.44385 | 26.71009
2126.953 | 4.199169 | 1.441387 | 26.723
2136.015 | 4.19998 | 1.438976 | 26.73064
2145.015 | 4.201101 | 1.438627 | 26.75761
2154.39 | 4.194677 | 1.380593 | 26.77486
2163.531 | 4.19506 | 1.378356 | 26.77659
2172.625 | 4.195525 | 1.375588 | 26.78957
2181.765 | 4.195753 | 1.374058 | 26.80566
2190.859 | 4.196401 | 1.375308 | 26.8087
2200 | 4.19751 | 1.371842 | 26.82707
2209.125 | 4.195752 | 1.350415 | 26.83107
2218.234 | 4.196346 | 1.349756 | 26.83386
2227.359 | 4.196965 | 1.348758 | 26.84651
2236.468 | 4.197643 | 1.348008 | 26.85601
2245.609 | 4.195853 | 1.332107 | 26.87051
2254.703 | 4.196545 | 1.327132 | 26.88785
2263.843 | 4.197271 | 1.323445 | 26.89124
2272.968 | 4.197847 | 1.323991 | 26.90559
2282.093 | 4.196454 | 1.30238 | 26.91433
2291.234 | 4.196899 | 1.307006 | 26.92796
2300.343 | 4.197397 | 1.304141 | 26.9393
2309.468 | 4.198115 | 1.302655 | 26.96503
2318.625 | 4.196076 | 1.280872 | 26.96539
2327.75 | 4.196763 | 1.280441 | 26.96775
2336.875 | 4.197223 | 1.281324 | 26.97889
2345.968 | 4.197982 | 1.278579 | 26.99488
2355.109 | 4.198449 | 1.279262 | 27.00712
2364.234 | 4.199356 | 1.276769 | 27.00857
2373.39 | 4.197257 | 1.258347 | 27.02767
2382.5 | 4.198144 | 1.256703 | 27.03568
2391.609 | 4.196454 | 1.23622 | 27.04533
2400.718 | 4.196454 | 1.233512 | 27.05786
2409.843 | 4.197226 | 1.233925 | 27.07928
2418.984 | 4.197768 | 1.233763 | 27.08218
2428.093 | 4.19582 | 1.212836 | 27.08293
2437.234 | 4.195927 | 1.212767 | 27.09949
2446.328 | 4.19699 | 1.214315 | 27.10374
2455.5 | 4.197226 | 1.209774 | 27.11677
2464.593 | 4.197928 | 1.209743 | 27.12864
2473.75 | 4.198621 | 1.204052 | 27.13782
2482.843 | 4.196996 | 1.187367 | 27.14989
2492 | 4.197366 | 1.183122 | 27.15997
2501.093 | 4.195286 | 1.16598 | 27.16838
2510.25 | 4.193122 | 1.143897 | 27.18243
2519.343 | 4.19322 | 1.142988 | 27.19064
2528.5 | 4.193855 | 1.145688 | 27.1986
2537.593 | 4.194235 | 1.142869 | 27.21777
2546.734 | 4.194859 | 1.142299 | 27.21681
2555.89 | 4.195269 | 1.144926 | 27.22067
2565.031 | 4.195763 | 1.144957 | 27.23543
2574.156 | 4.196672 | 1.142426 | 27.24599
2583.281 | 4.197353 | 1.14238 | 27.25396
2592.39 | 4.195551 | 1.119693 | 27.26718
2601.484 | 4.196046 | 1.119924 | 27.27404
2610.64 | 4.196826 | 1.119382 | 27.29019
2619.75 | 4.197038 | 1.117885 | 27.29858
2628.89 | 4.19537 | 1.097363 | 27.30462
2637.984 | 4.193262 | 1.079752 | 27.30829
2647.093 | 4.193589 | 1.076529 | 27.30656
2656.218 | 4.191644 | 1.058241 | 27.31803
2665.343 | 4.189329 | 1.037837 | 27.32304
2674.437 | 4.189354 | 1.039616 | 27.32581
2683.546 | 4.189683 | 1.03766 | 27.33211
2692.656 | 4.190322 | 1.036206 | 27.34198
2701.765 | 4.190885 | 1.034257 | 27.34314
2710.921 | 4.191296 | 1.033972 | 27.3578
2720.046 | 4.191975 | 1.033327 | 27.35392
2729.203 | 4.192495 | 1.031666 | 27.36405
2738.296 | 4.193222 | 1.031897 | 27.35783
2747.515 | 4.194052 | 1.029851 | 27.36066
2756.671 | 4.194636 | 1.027163 | 27.36788
2765.812 | 4.193333 | 1.010549 | 27.37676
2774.921 | 4.191028 | 0.9889785 | 27.37491
2784.062 | 4.191328 | 0.9865999 | 27.38712
2793.203 | 4.191889 | 0.9843419 | 27.37895
2802.312 | 4.1925 | 0.9835566 | 27.38741
2811.421 | 4.190751 | 0.9635976 | 27.39382
2820.578 | 4.190987 | 0.9627408 | 27.39213
2829.734 | 4.191882 | 0.9659213 | 27.39619
2838.89 | 4.189968 | 0.945712 | 27.38997
2848 | 4.190499 | 0.9430914 | 27.39051
2857.093 | 4.190999 | 0.9413457 | 27.39534
2866.218 | 4.191592 | 0.9426401 | 27.39097
2875.328 | 4.192381 | 0.939225 | 27.38617
2884.468 | 4.190699 | 0.9221021 | 27.38458
2893.562 | 4.191006 | 0.919281 | 27.39394
2902.687 | 4.191732 | 0.9145761 | 27.38299
2911.796 | 4.190052 | 0.8955732 | 27.38052
2920.953 | 4.187973 | 0.875376 | 27.37619
2930.046 | 4.188216 | 0.876852 | 27.36939
2939.14 | 4.186379 | 0.8572404 | 27.36912
2948.312 | 4.18906 | 0.8767025 | 27.36027
2957.437 | 4.187306 | 0.8545404 | 27.35266
2966.546 | 4.187791 | 0.8522856 | 27.33883
2975.64 | 4.185771 | 0.837149 | 27.3384
2984.781 | 4.188621 | 0.8527421 | 27.32775
2993.937 | 4.187238 | 0.8344282 | 27.32097
3003.109 | 4.190157 | 0.8508233 | 27.30467
3012.218 | 4.191095 | 0.8499205 | 27.30332
3021.421 | 4.189317 | 0.8309352 | 27.29506
3030.656 | 4.187667 | 0.8079218 | 27.27924
3039.843 | 4.187956 | 0.8075855 | 27.26579
3048.937 | 4.18617 | 0.7881304 | 27.25506
3058.093 | 4.186577 | 0.7858867 | 27.24988
3067.218 | 4.189534 | 0.8055236 | 27.23084
3076.312 | 4.190223 | 0.8024742 | 27.22685
3085.453 | 4.191446 | 0.8034429 | 27.20681
3094.562 | 4.189779 | 0.7831084 | 27.20515
3103.703 | 4.187669 | 0.763284 | 27.18132
3112.875 | 4.188163 | 0.7586594 | 27.16526
3122.031 | 4.188507 | 0.7573721 | 27.15748
3131.187 | 4.189284 | 0.7579583 | 27.13537
3140.375 | 4.187398 | 0.7404666 | 27.1274
3149.609 | 4.187975 | 0.7380616 | 27.11234
3158.734 | 4.186226 | 0.7219733 | 27.09903
3167.984 | 4.186375 | 0.7191781 | 27.07851
3177.093 | 4.186746 | 0.7149 | 27.06071
3186.25 | 4.187366 | 0.7145104 | 27.05068
3195.39 | 4.187627 | 0.7147403 | 27.03124
3204.531 | 4.186007 | 0.6927608 | 27.01379
3213.656 | 4.186376 | 0.6955828 | 26.99186
3222.828 | 4.18683 | 0.6934817 | 26.97906
3231.968 | 4.187445 | 0.6925285 | 26.96728
3241.125 | 4.187922 | 0.6885015 | 26.94123
3250.281 | 4.188729 | 0.6887278 | 26.92662
3259.437 | 4.186839 | 0.6721509 | 26.90829
3268.593 | 4.187082 | 0.6713556 | 26.88523
3277.765 | 4.187686 | 0.6687875 | 26.86469
3286.89 | 4.190651 | 0.6862651 | 26.84763
3296.015 | 4.189085 | 0.6646473 | 26.83726
3305.109 | 4.186958 | 0.6467825 | 26.82304
3314.218 | 4.189452 | 0.6648179 | 26.79661
3323.359 | 4.187844 | 0.644135 | 26.78226
3332.468 | 4.188095 | 0.6458719 | 26.7619
3341.593 | 4.188684 | 0.6452587 | 26.73866
3350.703 | 4.18693 | 0.6236125 | 26.71897
3359.812 | 4.189425 | 0.6427112 | 26.70087
3368.921 | 4.187654 | 0.6209988 | 26.67889
3378.031 | 4.187726 | 0.6209341 | 26.6607
3387.14 | 4.188501 | 0.6229454 | 26.64095
3396.265 | 4.188698 | 0.6205228 | 26.62447
3405.375 | 4.186852 | 0.60334 | 26.60205
3414.468 | 4.186982 | 0.5992579 | 26.58874
3423.593 | 4.186951 | 0.6032627 | 26.56157
3432.75 | 4.190119 | 0.6174197 | 26.54989
3441.89 | 4.190765 | 0.6161261 | 26.52395
3451.062 | 4.188658 | 0.5983 | 26.50073
3460.171 | 4.189144 | 0.5958742 | 26.47313
3469.296 | 4.186943 | 0.5784117 | 26.46286
3478.39 | 4.187126 | 0.5777214 | 26.44467
3487.531 | 4.187383 | 0.5757976 | 26.42003
3496.625 | 4.187512 | 0.5769884 | 26.41082
3505.781 | 4.187975 | 0.5745793 | 26.38197
3514.875 | 4.188469 | 0.5757364 | 26.366
3524.015 | 4.188855 | 0.5742751 | 26.34586
3533.14 | 4.186716 | 0.5551199 | 26.32733
3542.265 | 4.186873 | 0.5562199 | 26.30503
3551.359 | 4.18954 | 0.5747678 | 26.29021
3560.484 | 4.19027 | 0.571554 | 26.26389
3569.593 | 4.188313 | 0.5505565 | 26.24306
3578.734 | 4.19078 | 0.5720895 | 26.22394
3587.828 | 4.188686 | 0.5486825 | 26.20885
3596.953 | 4.189194 | 0.5498765 | 26.19247
3606.046 | 4.189338 | 0.5507484 | 26.1659
3615.187 | 4.189627 | 0.5502885 | 26.15117
3624.281 | 4.187565 | 0.5293936 | 26.12986
3633.406 | 4.187408 | 0.5303092 | 26.09829
3642.531 | 4.187802 | 0.5323839 | 26.07974
3651.656 | 4.187901 | 0.5300779 | 26.0693
3660.765 | 4.188377 | 0.5290768 | 26.04947
3669.89 | 4.188782 | 0.5274242 | 26.02582
3678.984 | 4.188805 | 0.5301596 | 26.02071
3688.093 | 4.189193 | 0.5245907 | 25.99741
3697.203 | 4.189483 | 0.5275832 | 25.97664
3706.312 | 4.189981 | 0.5249754 | 25.96136
3715.562 | 4.187652 | 0.5081739 | 25.94723
3724.75 | 4.187897 | 0.5099946 | 25.92526
3734 | 4.187907 | 0.5075223 | 25.91233
3743.203 | 4.188189 | 0.5049912 | 25.89067
3752.39 | 4.188577 | 0.5061942 | 25.8735
3761.593 | 4.186177 | 0.4822404 | 25.85724
3770.843 | 4.1861 | 0.4841983 | 25.83604
3780.031 | 4.186168 | 0.4858314 | 25.82557
3789.187 | 4.186452 | 0.486123 | 25.80689
3798.39 | 4.186529 | 0.4844531 | 25.78929
3807.531 | 4.186917 | 0.4829454 | 25.77361
3816.703 | 4.187262 | 0.4823139 | 25.7661
3825.906 | 4.187322 | 0.4823018 | 25.74661
3835.031 | 4.18771 | 0.4821258 | 25.72058
3844.171 | 4.188123 | 0.4823294 | 25.7127
3853.296 | 4.188086 | 0.4805172 | 25.69637
3862.484 | 4.188406 | 0.4792655 | 25.67745
3871.656 | 4.188933 | 0.4777752 | 25.67377
3880.781 | 4.18896 | 0.4815503 | 25.65852
3889.921 | 4.189099 | 0.4798609 | 25.64158
3899.031 | 4.189289 | 0.4821104 | 25.62574
3908.171 | 4.189729 | 0.4804018 | 25.61467
3917.39 | 4.187716 | 0.4587147 | 25.60216
3926.5 | 4.187715 | 0.4597339 | 25.59175
3935.64 | 4.187818 | 0.4593937 | 25.57046
3944.812 | 4.188141 | 0.4575988 | 25.55166
3953.937 | 4.188305 | 0.4583307 | 25.53727
3963.125 | 4.188652 | 0.4592168 | 25.52804
3972.25 | 4.188684 | 0.4540576 | 25.50989
3981.39 | 4.189119 | 0.4568607 | 25.4853
3990.5 | 4.189297 | 0.4535762 | 25.48127
3999.64 | 4.189551 | 0.4560372 | 25.46331
4008.75 | 4.187163 | 0.4372134 | 25.45129
4017.859 | 4.187494 | 0.4366119 | 25.4339
4026.968 | 4.187404 | 0.4359923 | 25.4354
4036.125 | 4.187738 | 0.4335953 | 25.41614
4045.234 | 4.188004 | 0.4340261 | 25.40739
4054.375 | 4.188126 | 0.4367157 | 25.3982
4063.546 | 4.188336 | 0.4338181 | 25.38562
4072.656 | 4.188606 | 0.4343732 | 25.3713
4081.89 | 4.188888 | 0.4336723 | 25.36766
4090.984 | 4.189077 | 0.4345553 | 25.34559
4100.109 | 4.189388 | 0.4350356 | 25.33843
4109.234 | 4.189537 | 0.4325594 | 25.32445
4118.343 | 4.189575 | 0.4323341 | 25.31842
4127.468 | 4.187628 | 0.4114162 | 25.30038
4136.562 | 4.187657 | 0.4091739 | 25.28164
4145.703 | 4.187675 | 0.4140863 | 25.27205
4154.796 | 4.187774 | 0.4139155 | 25.2667
4163.937 | 4.188023 | 0.4092782 | 25.25305
4173.031 | 4.188224 | 0.4072525 | 25.22515
4182.171 | 4.188496 | 0.4120356 | 25.22253
4191.343 | 4.18845 | 0.4112281 | 25.21484
4200.718 | 4.188906 | 0.4130961 | 25.20169
4209.921 | 4.189222 | 0.4095163 | 25.19651
4219.031 | 4.189332 | 0.4053258 | 25.18663
4228.171 | 4.189964 | 0.4106377 | 25.16334
4237.343 | 4.189735 | 0.4062496 | 25.16211
4246.453 | 4.19001 | 0.4049911 | 25.14832
4255.656 | 4.190549 | 0.4074748 | 25.14254
4264.75 | 4.190549 | 0.4047615 | 25.12746
4273.906 | 4.190948 | 0.4072554 | 25.12299
4283.109 | 4.18916 | 0.3891543 | 25.10933
4292.234 | 4.18905 | 0.3872885 | 25.09666
4301.375 | 4.188764 | 0.3850753 | 25.08733
4310.546 | 4.189159 | 0.3860447 | 25.08153
4319.656 | 4.189286 | 0.3866666 | 25.0752
4328.843 | 4.18945 | 0.3831537 | 25.06555
4337.953 | 4.189695 | 0.38699 | 25.05255
4347.109 | 4.187271 | 0.3647309 | 25.04564
4356.312 | 4.187374 | 0.3678675 | 25.02555
4365.437 | 4.187554 | 0.3634737 | 25.02854
4374.578 | 4.187793 | 0.364664 | 25.01617
4383.75 | 4.187916 | 0.3633923 | 25.00462
4392.859 | 4.187941 | 0.3645723 | 24.99293
4402.046 | 4.188145 | 0.3667945 | 24.98245
4411.156 | 4.188474 | 0.3662864 | 24.97415
4420.359 | 4.188286 | 0.3642026 | 24.97542
4429.562 | 4.188729 | 0.3625595 | 24.95728
4438.671 | 4.188793 | 0.3621586 | 24.95427
4447.796 | 4.188922 | 0.3613958 | 24.9414
4456.968 | 4.189259 | 0.3620775 | 24.94261
4466.093 | 4.189626 | 0.3617953 | 24.94138
4475.265 | 4.187358 | 0.3425454 | 24.92585
4484.375 | 4.186966 | 0.342528 | 24.91467
4493.531 | 4.187323 | 0.3421651 | 24.90808
4502.64 | 4.187395 | 0.3425811 | 24.89528
4511.796 | 4.18771 | 0.3429031 | 24.88612
4520.89 | 4.187842 | 0.3444423 | 24.88291
4530.015 | 4.188111 | 0.3408337 | 24.87632
4539.109 | 4.188062 | 0.3417228 | 24.87272
4548.25 | 4.188374 | 0.340105 | 24.85307
4557.359 | 4.188389 | 0.3411545 | 24.84282
4566.484 | 4.188848 | 0.3387633 | 24.83573
4575.593 | 4.188791 | 0.3401304 | 24.83075
4584.718 | 4.189282 | 0.3381219 | 24.82698
4593.828 | 4.189419 | 0.3388812 | 24.81001
4602.921 | 4.189758 | 0.3384606 | 24.80766
4612.062 | 4.189779 | 0.3379736 | 24.80084
4621.187 | 4.189964 | 0.3365844 | 24.79562
4630.328 | 4.190286 | 0.3384982 | 24.78862
4639.437 | 4.190615 | 0.3363025 | 24.77858
4648.578 | 4.1884 | 0.3157444 | 24.76987
4657.687 | 4.188051 | 0.3146256 | 24.75975
4666.812 | 4.188124 | 0.3198626 | 24.75422
4675.921 | 4.188137 | 0.3211095 | 24.75241
4685.031 | 4.188538 | 0.3165917 | 24.73432
4694.14 | 4.188817 | 0.3174124 | 24.73365
4703.265 | 4.188831 | 0.3133367 | 24.73322
4712.375 | 4.189032 | 0.3174811 | 24.72146
4721.515 | 4.189105 | 0.3136887 | 24.70874
4730.609 | 4.189376 | 0.3154785 | 24.71396
4739.734 | 4.18959 | 0.3130593 | 24.69982
4748.828 | 4.189683 | 0.314576 | 24.68658
4757.953 | 4.19012 | 0.3137045 | 24.67888
4767.046 | 4.19033 | 0.3147602 | 24.67316
4776.218 | 4.190275 | 0.3103659 | 24.66888
4785.312 | 4.190567 | 0.3136866 | 24.66528
4794.453 | 4.188549 | 0.295147 | 24.65453
4803.546 | 4.188256 | 0.2916191 | 24.64333
4812.734 | 4.188282 | 0.2977095 | 24.63181
4821.812 | 4.18828 | 0.2951444 | 24.62821
4830.937 | 4.188764 | 0.2917844 | 24.62691
4840.125 | 4.188566 | 0.2940889 | 24.61823
4849.234 | 4.18886 | 0.2911883 | 24.6087
4858.343 | 4.189282 | 0.2930317 | 24.60033
4867.437 | 4.189459 | 0.2906716 | 24.60451
4876.593 | 4.189033 | 0.2938327 | 24.59126
4885.75 | 4.189529 | 0.2882087 | 24.58965
4894.859 | 4.18989 | 0.2921387 | 24.57901
4904.015 | 4.190006 | 0.2909091 | 24.57813
4913.125 | 4.189952 | 0.2889874 | 24.56846
4922.218 | 4.190331 | 0.2888701 | 24.56639
4931.312 | 4.190823 | 0.2894861 | 24.55897
4940.453 | 4.187963 | 0.2753709 | 24.55189
4949.531 | 4.188094 | 0.270719 | 24.55357
4958.671 | 4.188106 | 0.2678533 | 24.54676
4967.875 | 4.188312 | 0.2710535 | 24.53298
4976.984 | 4.188417 | 0.2704742 | 24.52479
4986.093 | 4.188491 | 0.2676944 | 24.51847
4995.187 | 4.188372 | 0.2713674 | 24.51988
5004.343 | 4.188938 | 0.2679979 | 24.50517
5013.468 | 4.188948 | 0.2722834 | 24.50051
5022.593 | 4.18899 | 0.2704721 | 24.50369
5031.687 | 4.189583 | 0.2659748 | 24.49803
5040.828 | 4.189481 | 0.2689164 | 24.49549
5049.921 | 4.189441 | 0.266628 | 24.48487
5059.046 | 4.1897 | 0.2669523 | 24.48258
5068.14 | 4.189895 | 0.270015 | 24.46722
5077.281 | 4.189891 | 0.2685549 | 24.46665
5086.375 | 4.190216 | 0.2640228 | 24.47528
5095.484 | 4.190337 | 0.2689661 | 24.4653
5104.578 | 4.190503 | 0.264675 | 24.44986
5113.75 | 4.190742 | 0.2658757 | 24.4517
5122.859 | 4.188172 | 0.2473905 | 24.44705
5132 | 4.188376 | 0.2476207 | 24.43458
5141.156 | 4.188128 | 0.2456003 | 24.43653
5150.265 | 4.188687 | 0.2482553 | 24.42838
5159.421 | 4.188513 | 0.2445876 | 24.42868
5168.578 | 4.188313 | 0.2481337 | 24.42191
5177.687 | 4.188845 | 0.2443232 | 24.41629
5186.843 | 4.188792 | 0.2430873 | 24.42031
5196.015 | 4.188974 | 0.2462857 | 24.4119
5205.125 | 4.189236 | 0.2466645 | 24.40183
5214.25 | 4.189421 | 0.2401475 | 24.40015
5223.359 | 4.189456 | 0.2431294 | 24.38559
5232.484 | 4.189542 | 0.2459813 | 24.38712
5241.64 | 4.189627 | 0.2435373 | 24.37302
5250.734 | 4.189913 | 0.245372 | 24.38068
5259.89 | 4.189933 | 0.2417867 | 24.36916
5269 | 4.190133 | 0.2428932 | 24.35797
5278.125 | 4.190215 | 0.2420419 | 24.36435
5287.234 | 4.190409 | 0.2443428 | 24.3605
5296.359 | 4.190584 | 0.2424994 | 24.35662
5305.468 | 4.188056 | 0.225664 | 24.34895
5314.593 | 4.18828 | 0.2255888 | 24.34236
5323.703 | 4.18826 | 0.2204647 | 24.33648
5332.828 | 4.188304 | 0.2243538 | 24.33654
5342.015 | 4.18845 | 0.2230594 | 24.32998
5351.125 | 4.188431 | 0.2208542 | 24.3211
5360.328 | 4.188624 | 0.2233456 | 24.32295
5369.453 | 4.188639 | 0.2220047 | 24.31796
5378.546 | 4.188765 | 0.2219996 | 24.31584
5387.687 | 4.18898 | 0.2227561 | 24.30863
5396.828 | 4.188789 | 0.2236593 | 24.30507
5405.984 | 4.189129 | 0.2204309 | 24.30526
5415.109 | 4.189165 | 0.2216623 | 24.29937
5424.234 | 4.18942 | 0.2219767 | 24.29753
5433.328 | 4.189432 | 0.2185353 | 24.29356
5442.437 | 4.189581 | 0.2222134 | 24.28814
5451.562 | 4.189692 | 0.2208165 | 24.28154
5460.703 | 4.18975 | 0.2203559 | 24.27948
5469.796 | 4.190159 | 0.2198991 | 24.27432
5478.937 | 4.190527 | 0.2178179 | 24.27899
5488.046 | 4.190545 | 0.2189723 | 24.27544
5497.171 | 4.190452 | 0.2199056 | 24.27176
5506.328 | 4.190397 | 0.2190605 | 24.25223
5515.437 | 4.190715 | 0.2173678 | 24.26464
5524.656 | 4.188292 | 0.2005124 | 24.24883
5533.765 | 4.188354 | 0.1985519 | 24.24843
5542.89 | 4.188225 | 0.2014516 | 24.24581
5551.984 | 4.188349 | 0.1985135 | 24.24272
5561.125 | 4.18849 | 0.199449 | 24.23658
5570.218 | 4.188289 | 0.1985354 | 24.2253
5579.343 | 4.188661 | 0.2018384 | 24.2319
5588.546 | 4.188994 | 0.1986347 | 24.2239
5597.656 | 4.188975 | 0.2001687 | 24.21688
5606.781 | 4.188686 | 0.2011181 | 24.20827
5615.953 | 4.18885 | 0.1990581 | 24.20624
5625.125 | 4.189294 | 0.2042701 | 24.21413
5634.312 | 4.189219 | 0.1987008 | 24.2086
5643.578 | 4.189189 | 0.1992533 | 24.20541
5652.812 | 4.189447 | 0.2005613 | 24.19621
5662.031 | 4.189856 | 0.1968017 | 24.19107
5671.281 | 4.189851 | 0.196169 | 24.18724
5680.515 | 4.190133 | 0.1969693 | 24.19453
5689.671 | 4.190012 | 0.199953 | 24.18681
5698.812 | 4.190269 | 0.1939503 | 24.17939
5708 | 4.190245 | 0.1940626 | 24.16705
5717.14 | 4.190356 | 0.1941659 | 24.17674
5726.296 | 4.190428 | 0.1940098 | 24.16834
5735.484 | 4.190638 | 0.1957835 | 24.16541
5744.625 | 4.190619 | 0.1948321 | 24.16629
5753.765 | 4.190967 | 0.194301 | 24.16179
5762.968 | 4.190931 | 0.1937532 | 24.15634
5772.109 | 4.190953 | 0.1953841 | 24.15448
5781.265 | 4.191193 | 0.1940756 | 24.14867
5790.453 | 4.191142 | 0.1930884 | 24.14682
5799.578 | 4.191801 | 0.1953457 | 24.14259
5808.703 | 4.188935 | 0.1763719 | 24.14668
5817.812 | 4.189322 | 0.1756103 | 24.13935
5826.937 | 4.189009 | 0.1740976 | 24.14338
5836.109 | 4.189237 | 0.1753705 | 24.13544
5845.265 | 4.189101 | 0.1781791 | 24.12497
5854.375 | 4.189295 | 0.1771127 | 24.12123
5863.546 | 4.189312 | 0.1745136 | 24.11101
5872.656 | 4.189503 | 0.173561 | 24.11429
5881.781 | 4.189371 | 0.176649 | 24.11619
5890.89 | 4.189388 | 0.1734411 | 24.11434
5900.015 | 4.189694 | 0.1744656 | 24.1077
5909.218 | 4.189684 | 0.1720766 | 24.10525
5918.328 | 4.189907 | 0.1722145 | 24.10349
5927.5 | 4.190055 | 0.1754029 | 24.09769
5936.671 | 4.189924 | 0.1744271 | 24.09838
5945.781 | 4.189858 | 0.1743224 | 24.10315
5954.921 | 4.190259 | 0.1683226 | 24.09385
5964.031 | 4.190417 | 0.1758455 | 24.09122
5973.156 | 4.190396 | 0.1699819 | 24.09555
5982.343 | 4.190658 | 0.167855 | 24.08267
5991.484 | 4.187971 | 0.1559701 | 24.07971
6000.609 | 4.187698 | 0.1563983 | 24.07573
6009.781 | 4.188179 | 0.1514606 | 24.07686
6018.89 | 4.187975 | 0.1574217 | 24.06936
6028.015 | 4.188 | 0.1529012 | 24.0724
6037.125 | 4.187736 | 0.1543045 | 24.06668
6046.25 | 4.187966 | 0.1551791 | 24.05476
6055.453 | 4.188037 | 0.152446 | 24.07138
6064.562 | 4.18807 | 0.1519116 | 24.05552
6073.687 | 4.18833 | 0.1453001 | 24.05525
6082.859 | 4.188239 | 0.155648 | 24.04592
6091.968 | 4.188274 | 0.1542617 | 24.04366
6101.156 | 4.188676 | 0.1507809 | 24.04567
6110.359 | 4.188463 | 0.1525904 | 24.04497
6119.468 | 4.188451 | 0.1514534 | 24.04247
6128.593 | 4.188685 | 0.1524303 | 24.03783
6137.765 | 4.188673 | 0.1524223 | 24.03954
6146.875 | 4.188859 | 0.1510764 | 24.03702
6156 | 4.188894 | 0.1517105 | 24.04196
6165.109 | 4.188742 | 0.1531202 | 24.03077
6174.265 | 4.189022 | 0.1537535 | 24.03008
6183.421 | 4.189116 | 0.1522443 | 24.03166
6192.531 | 4.189073 | 0.1512032 | 24.02874
6201.656 | 4.189193 | 0.1522072 | 24.02301
6210.765 | 4.189229 | 0.1517767 | 24.01592
6219.859 | 4.189246 | 0.1518108 | 24.01113
6228.953 | 4.18946 | 0.1504526 | 24.01684
6238.109 | 4.189501 | 0.1546893 | 24.00408
6247.281 | 4.18969 | 0.1532702 | 24.0043
6256.39 | 4.1901 | 0.1523071 | 24.00604
6265.515 | 4.18994 | 0.1501456 | 24.00924
6274.625 | 4.18998 | 0.150543 | 24.00433
6283.75 | 4.189993 | 0.1501392 | 24.0013
6292.843 | 4.190163 | 0.1518015 | 23.99835
6302 | 4.190321 | 0.1482578 | 24.00298
6311.203 | 4.190356 | 0.1489925 | 23.99051
6320.312 | 4.190266 | 0.1527062 | 23.99354
6329.437 | 4.190606 | 0.1490131 | 23.98058
6338.593 | 4.18817 | 0.1278899 | 23.98468
6347.703 | 4.188149 | 0.1262124 | 23.98115
6356.828 | 4.187878 | 0.1309696 | 23.98023
6365.937 | 4.188202 | 0.1300112 | 23.98173
6375.078 | 4.187908 | 0.128876 | 23.97501
6384.25 | 4.188005 | 0.1293707 | 23.97193
6393.359 | 4.188093 | 0.1289836 | 23.97151
6402.484 | 4.188063 | 0.132492 | 23.95752
6411.578 | 4.188069 | 0.1313239 | 23.96337
6420.703 | 4.188276 | 0.1279441 | 23.96542
6429.875 | 4.188237 | 0.1269888 | 23.95863
6439 | 4.1881 | 0.1314975 | 23.95751
6448.125 | 4.188256 | 0.1283765 | 23.9551
6457.281 | 4.188409 | 0.128456 | 23.95639
6466.39 | 4.188522 | 0.1316312 | 23.95314
6475.515 | 4.188631 | 0.1280793 | 23.94606
6484.609 | 4.188795 | 0.128878 | 23.94767
6493.734 | 4.188887 | 0.1279677 | 23.95104
6502.921 | 4.188655 | 0.1284914 | 23.94281
6512.031 | 4.188711 | 0.1265779 | 23.94975
6521.156 | 4.188685 | 0.1271398 | 23.94434
6530.343 | 4.189184 | 0.1264367 | 23.93494
6539.421 | 4.18898 | 0.1255919 | 23.9347
6548.593 | 4.189154 | 0.1295541 | 23.93235
6557.703 | 4.189306 | 0.1271256 | 23.94318
6566.89 | 4.18931 | 0.1262538 | 23.94025
6576.046 | 4.189442 | 0.1253604 | 23.9413
6585.171 | 4.189303 | 0.1282612 | 23.93655
6594.265 | 4.189663 | 0.1305759 | 23.93737
6603.375 | 4.189516 | 0.1217756 | 23.93342
6612.5 | 4.189769 | 0.1248805 | 23.92845
6621.609 | 4.189716 | 0.1274373 | 23.93747
6630.765 | 4.189703 | 0.1280761 | 23.93083
6639.921 | 4.189963 | 0.127704 | 23.92515
6649.046 | 4.189974 | 0.1293066 | 23.93621
6658.156 | 4.18981 | 0.1273533 | 23.92173
6667.25 | 4.190179 | 0.1236389 | 23.92374
6676.359 | 4.190094 | 0.1266554 | 23.91557
6685.468 | 4.190304 | 0.1242885 | 23.92637
6694.625 | 4.19019 | 0.1268257 | 23.91794
6703.781 | 4.190633 | 0.1258624 | 23.91718
6713 | 4.190475 | 0.1259594 | 23.91294
6722.093 | 4.190508 | 0.1243844 | 23.90639
6731.187 | 4.19085 | 0.1245821 | 23.91548
6740.328 | 4.190743 | 0.123543 | 23.90287
6749.5 | 4.190791 | 0.1256804 | 23.90263
6758.609 | 4.190989 | 0.1231171 | 23.91315
6767.734 | 4.190985 | 0.1225964 | 23.89876
6776.843 | 4.191325 | 0.1221863 | 23.91
6785.968 | 4.191199 | 0.1260427 | 23.90789
6795.062 | 4.191245 | 0.1236934 | 23.90344
6804.203 | 4.191413 | 0.1232289 | 23.89938
6813.359 | 4.191406 | 0.1253944 | 23.89481
6822.468 | 4.191591 | 0.1218289 | 23.89845
6831.609 | 4.189063 | 0.1071026 | 23.89809
6840.703 | 4.188876 | 0.1071326 | 23.89929
6849.812 | 4.18898 | 0.1030465 | 23.89616
6858.921 | 4.188939 | 0.103095 | 23.89124
6868.046 | 4.188896 | 0.1076216 | 23.88164
6877.156 | 4.18883 | 0.1036077 | 23.88292
6886.281 | 4.188927 | 0.1024367 | 23.88609
6895.39 | 4.189022 | 0.1054966 | 23.88449
6904.515 | 4.18915 | 0.1042256 | 23.88395
6913.671 | 4.188919 | 0.1029525 | 23.88487
6922.781 | 4.189168 | 0.1028432 | 23.88674
6931.937 | 4.189224 | 0.1047514 | 23.87025
6941.062 | 4.18907 | 0.1071194 | 23.88062
6950.171 | 4.189139 | 0.1035131 | 23.88223
6959.265 | 4.189155 | 0.1030104 | 23.87122
6968.375 | 4.189143 | 0.1015499 | 23.87044
6977.5 | 4.189246 | 0.1038806 | 23.8625
6986.593 | 4.189137 | 0.1030839 | 23.86843
6995.718 | 4.189205 | 0.1068684 | 23.87197
7004.828 | 4.189461 | 0.103634 | 23.86875
7013.921 | 4.189644 | 0.1034458 | 23.86245
7023.078 | 4.189518 | 0.1022962 | 23.86977
7032.234 | 4.189602 | 0.1028345 | 23.87296
7041.359 | 4.189621 | 0.10136 | 23.8628
7050.531 | 4.18956 | 0.1044295 | 23.86714
7059.703 | 4.189735 | 0.1006605 | 23.86256
7068.812 | 4.189883 | 0.1022219 | 23.86506
7077.937 | 4.1898 | 0.1016527 | 23.86237
7087.093 | 4.189601 | 0.09949758 | 23.86422
7096.203 | 4.190109 | 0.1019751 | 23.86175
7105.296 | 4.189987 | 0.1009875 | 23.85774
7114.39 | 4.190243 | 0.1046386 | 23.85827
7123.5 | 4.190207 | 0.1034379 | 23.8507
7132.593 | 4.19028 | 0.09985718 | 23.8534
7141.703 | 4.190296 | 0.1026156 | 23.8511
7150.796 | 4.190418 | 0.1010145 | 23.85434
7159.906 | 4.190324 | 0.1007416 | 23.85681
7169 | 4.190677 | 0.1020276 | 23.84427
7178.125 | 4.190442 | 0.1021663 | 23.84459
7187.218 | 4.19043 | 0.1011087 | 23.84869
7196.328 | 4.190769 | 0.100657 | 23.85291
7205.406 | 4.19091 | 0.1031619 | 23.84395
7214.531 | 4.190925 | 0.1020603 | 23.84018
7223.625 | 4.190795 | 0.09439537 | 23.84388
7232.75 | 4.190943 | 0.09821817 | 23.83595
7241.843 | 4.191128 | 0.102111 | 23.83713
7250.968 | 4.191074 | 0.1005815 | 23.84118
7260.046 | 4.191174 | 0.09905505 | 23.83555
7269.171 | 4.191025 | 0.100936 | 23.83828
7278.281 | 4.191319 | 0.1013655 | 23.83322
7287.39 | 4.19156 | 0.1003509 | 23.83489
7296.5 | 4.188859 | 0.07745447 | 23.82505
7305.625 | 4.18868 | 0.0802894 | 23.82286
7314.718 | 4.188801 | 0.08030717 | 23.82567
7323.843 | 4.188352 | 0.07894872 | 23.834
7332.937 | 4.188764 | 0.08309099 | 23.83469
7342.093 | 4.188552 | 0.07810324 | 23.83127
7351.187 | 4.188558 | 0.0799221 | 23.83251
7360.296 | 4.18871 | 0.08307519 | 23.82806
7369.39 | 4.188433 | 0.07883717 | 23.82221
7378.515 | 4.188785 | 0.0830826 | 23.8266
7387.609 | 4.188584 | 0.08099061 | 23.82557
7396.703 | 4.188694 | 0.07787854 | 23.82756
7405.828 | 4.188623 | 0.0773945 | 23.82731
7414.937 | 4.189164 | 0.07714508 | 23.82403
7424.031 | 4.188806 | 0.07932192 | 23.82604
7433.125 | 4.189018 | 0.08098907 | 23.82401
7442.234 | 4.188691 | 0.0819801 | 23.82619
7451.328 | 4.188665 | 0.07925573 | 23.82792
7460.421 | 4.189024 | 0.08141325 | 23.81871
7469.562 | 4.188816 | 0.08002328 | 23.81836
7478.64 | 4.188981 | 0.07664906 | 23.82848
7487.75 | 4.188948 | 0.08074183 | 23.82196
7496.843 | 4.188786 | 0.07995451 | 23.81648
7505.953 | 4.189012 | 0.07940176 | 23.80896
7515.062 | 4.18905 | 0.078413 | 23.81809
7524.156 | 4.189081 | 0.07672016 | 23.81132
7533.421 | 4.188874 | 0.08196628 | 23.81362
7542.578 | 4.18928 | 0.07427156 | 23.81268
7551.796 | 4.189178 | 0.07867023 | 23.80309
7561.015 | 4.189444 | 0.07843567 | 23.81184
7570.203 | 4.189499 | 0.07800261 | 23.82088
7579.406 | 4.189367 | 0.08240366 | 23.81306
7588.546 | 4.189542 | 0.07958345 | 23.80832
7597.734 | 4.189263 | 0.08233635 | 23.81085
7606.937 | 4.189424 | 0.07833222 | 23.8053
7616.062 | 4.189488 | 0.0779372 | 23.81053
7625.203 | 4.189792 | 0.07803718 | 23.81664
7634.406 | 4.18993 | 0.07927315 | 23.80813
7643.531 | 4.189721 | 0.07563833 | 23.81025
7652.671 | 4.189498 | 0.07875294 | 23.81219
7661.89 | 4.189909 | 0.08014724 | 23.81361
7671 | 4.189703 | 0.0770542 | 23.81219
7680.14 | 4.189857 | 0.08082398 | 23.81163
7689.328 | 4.189823 | 0.08155952 | 23.80802
7698.437 | 4.190152 | 0.07686828 | 23.81378
7707.562 | 4.190232 | 0.0778464 | 23.81207
7716.671 | 4.190002 | 0.08103733 | 23.81355
7725.796 | 4.189941 | 0.07660617 | 23.81359
7734.906 | 4.190302 | 0.07783876 | 23.80379
7744.015 | 4.190335 | 0.07995211 | 23.80518
7753.125 | 4.190075 | 0.07578207 | 23.80623
7762.25 | 4.190237 | 0.07521171 | 23.80621
7771.359 | 4.190743 | 0.07420573 | 23.8053
7780.468 | 4.190341 | 0.08091814 | 23.80802
7789.593 | 4.190314 | 0.07200488 | 23.79858
7798.703 | 4.190799 | 0.07695042 | 23.79868
7807.812 | 4.190588 | 0.0742955 | 23.80181
7816.921 | 4.190624 | 0.07664591 | 23.79959
7826.046 | 4.190817 | 0.07927492 | 23.80614
7835.156 | 4.190805 | 0.07583389 | 23.79922
7844.265 | 4.19072 | 0.07902164 | 23.80031
7853.375 | 4.190618 | 0.07918571 | 23.79736
7862.468 | 4.19076 | 0.07594463 | 23.7952
7871.593 | 4.190954 | 0.07497519 | 23.80146
7880.687 | 4.190929 | 0.07630549 | 23.79298
7889.828 | 4.191204 | 0.07682583 | 23.78822
7898.921 | 4.191043 | 0.07740136 | 23.79799
7908.031 | 4.191501 | 0.0751401 | 23.79169
7917.125 | 4.191119 | 0.07573316 | 23.79535
7926.25 | 4.191306 | 0.07470342 | 23.7908
7935.343 | 4.191333 | 0.0749275 | 23.79071
7944.453 | 4.191305 | 0.07776443 | 23.78976
7953.562 | 4.191473 | 0.07643427 | 23.78653
7962.671 | 4.191585 | 0.07660703 | 23.78901
7971.781 | 4.188989 | 0.06111274 | 23.77744
7980.875 | 4.188646 | 0.05647723 | 23.78381
7989.968 | 4.188767 | 0.05825277 | 23.79019
7999.093 | 4.18887 | 0.05393618 | 23.79399
8008.187 | 4.188331 | 0.05639096 | 23.80009
8017.312 | 4.188521 | 0.05587854 | 23.78502
8026.406 | 4.188613 | 0.05525963 | 23.79131
8035.515 | 4.188523 | 0.05620028 | 23.78624
8044.625 | 4.188739 | 0.05763025 | 23.78662
8053.75 | 4.188603 | 0.05590061 | 23.79393
8062.843 | 4.188469 | 0.05737436 | 23.79224
8071.968 | 4.188607 | 0.05756282 | 23.79434
8081.062 | 4.188703 | 0.05776996 | 23.79315
8090.187 | 4.188758 | 0.05892607 | 23.79556
8099.296 | 4.188431 | 0.05765583 | 23.78799
8108.406 | 4.188516 | 0.05483743 | 23.78363
8117.546 | 4.188353 | 0.05826983 | 23.77807
8126.656 | 4.188636 | 0.05880626 | 23.77972
8135.828 | 4.188795 | 0.05871924 | 23.78312
8144.937 | 4.188852 | 0.05685204 | 23.78082
8154.062 | 4.188716 | 0.0565416 | 23.78075
8163.171 | 4.188594 | 0.05634113 | 23.79022
8172.296 | 4.188757 | 0.05557558 | 23.78586
8181.39 | 4.1889 | 0.05629346 | 23.78441
8190.515 | 4.188999 | 0.05512403 | 23.77427
8199.609 | 4.188836 | 0.05699663 | 23.78244
8208.718 | 4.188678 | 0.06095792 | 23.78435
8217.828 | 4.188696 | 0.05651426 | 23.78809
8226.937 | 4.188813 | 0.0553085 | 23.78545
8236.031 | 4.189001 | 0.05361607 | 23.78353
8245.171 | 4.18899 | 0.05509006 | 23.78668
8254.265 | 4.189193 | 0.0570066 | 23.78836
8263.39 | 4.188862 | 0.05734902 | 23.77886
8272.5 | 4.189037 | 0.05638606 | 23.78174
8281.656 | 4.189009 | 0.05674913 | 23.78248
8290.75 | 4.189134 | 0.05938505 | 23.78503
8299.859 | 4.189121 | 0.05697146 | 23.78192
8308.953 | 4.188937 | 0.05710895 | 23.77807
8318.078 | 4.189203 | 0.05719412 | 23.7796
8327.187 | 4.189351 | 0.05388206 | 23.77888
8336.281 | 4.189319 | 0.05839371 | 23.78134
8345.406 | 4.189339 | 0.05606055 | 23.78626
8354.5 | 4.189521 | 0.05683736 | 23.78174
8363.593 | 4.189327 | 0.05567297 | 23.78487
8372.703 | 4.189155 | 0.0541108 | 23.7825
8381.796 | 4.189523 | 0.05556967 | 23.77998
8390.906 | 4.189482 | 0.05281516 | 23.77956
8400 | 4.189167 | 0.05671436 | 23.78241
8409.14 | 4.189586 | 0.05488809 | 23.78327
8418.218 | 4.189656 | 0.05621498 | 23.77841
8427.328 | 4.189478 | 0.05541956 | 23.77633
8436.421 | 4.189831 | 0.05617062 | 23.77525
8445.546 | 4.189528 | 0.058315 | 23.78053
8454.64 | 4.189705 | 0.05468544 | 23.77626
8463.75 | 4.189666 | 0.05452922 | 23.7776
8472.828 | 4.189695 | 0.05596542 | 23.78425
8481.953 | 4.18964 | 0.05249027 | 23.78004
8491.046 | 4.189958 | 0.0532489 | 23.778
8500.156 | 4.189756 | 0.05441766 | 23.78121
8509.25 | 4.189758 | 0.05192569 | 23.77837
8518.359 | 4.189782 | 0.05640004 | 23.7856
8527.453 | 4.189885 | 0.05226581 | 23.77788
8536.562 | 4.190022 | 0.05493656 | 23.78528
8545.656 | 4.189925 | 0.05536417 | 23.77902
8554.75 | 4.189927 | 0.05458287 | 23.78596
8563.843 | 4.189781 | 0.05480054 | 23.78131
8572.968 | 4.189845 | 0.05535561 | 23.78107
8582.062 | 4.190089 | 0.05443629 | 23.77448
8591.171 | 4.19022 | 0.05490808 | 23.78085
8600.25 | 4.18976 | 0.05279891 | 23.77901
8609.375 | 4.1901 | 0.05377775 | 23.78052
8618.468 | 4.189826 | 0.05453157 | 23.78378
8627.578 | 4.190306 | 0.05386869 | 23.78241
8636.671 | 4.190265 | 0.05339636 | 23.77894
8645.781 | 4.190238 | 0.05324818 | 23.78268
8654.875 | 4.190479 | 0.05404457 | 23.78189
8663.968 | 4.190469 | 0.05504032 | 23.78898
8673.062 | 4.190455 | 0.05554481 | 23.78359
8682.171 | 4.190421 | 0.05333531 | 23.78008
8691.265 | 4.190531 | 0.05250546 | 23.78398
8700.39 | 4.190368 | 0.05355791 | 23.7817
8709.484 | 4.190459 | 0.05394063 | 23.78828
8718.593 | 4.190554 | 0.05194081 | 23.78918
8727.687 | 4.190784 | 0.04942651 | 23.78477
8736.796 | 4.190554 | 0.05583148 | 23.79079
8745.89 | 4.190907 | 0.05642876 | 23.78811
8755 | 4.190866 | 0.05334665 | 23.78746
8764.093 | 4.190776 | 0.05571824 | 23.78942
8773.203 | 4.190789 | 0.05044841 | 23.78798
8782.296 | 4.190861 | 0.05294073 | 23.78448
8791.406 | 4.190844 | 0.05414508 | 23.7888
8800.5 | 4.190935 | 0.05291055 | 23.78975
8809.609 | 4.19104 | 0.05244946 | 23.78607
8818.703 | 4.191198 | 0.05399205 | 23.78518
8827.828 | 4.190978 | 0.05296206 | 23.79191
8836.937 | 4.190916 | 0.05264822 | 23.79067
8846.046 | 4.191216 | 0.04898903 | 23.78336
8855.14 | 4.191274 | 0.0529397 | 23.78801
8864.281 | 4.191167 | 0.0526814 | 23.78458
8873.375 | 4.191173 | 0.05158758 | 23.78174
8882.5 | 4.191011 | 0.05186138 | 23.78187
8891.625 | 4.191135 | 0.05073565 | 23.78333
8900.734 | 4.19138 | 0.05195388 | 23.78293
8909.843 | 4.1913 | 0.05480233 | 23.78164
8918.953 | 4.191154 | 0.05181942 | 23.79224
8928.046 | 4.191447 | 0.05074476 | 23.78124
8937.171 | 4.19146 | 0.05102936 | 23.78614
8946.296 | 4.191355 | 0.0545926 | 23.79235
8955.437 | 4.191698 | 0.04937086 | 23.78332
8964.593 | 4.188848 | 0.03320686 | 23.78575
8973.718 | 4.188839 | 0.03515141 | 23.79573
8982.828 | 4.18882 | 0.03128325 | 23.78469
8991.937 | 4.188704 | 0.03168695 | 23.7914
9001.046 | 4.188542 | 0.03143572 | 23.7877
9010.14 | 4.188551 | 0.03194662 | 23.78594
9019.281 | 4.188471 | 0.03334428 | 23.7911
9028.375 | 4.188613 | 0.03227338 | 23.78668
9037.484 | 4.188378 | 0.0341964 | 23.78567
9046.578 | 4.188435 | 0.03625256 | 23.79296
9055.703 | 4.188286 | 0.03255522 | 23.79118
9064.812 | 4.188404 | 0.03538503 | 23.78409
9073.921 | 4.18846 | 0.0333945 | 23.78514
9083.046 | 4.18847 | 0.03154577 | 23.78928
9092.171 | 4.188475 | 0.03482472 | 23.7845
9101.265 | 4.188535 | 0.03435267 | 23.79306
9110.375 | 4.188455 | 0.03304226 | 23.78813
9119.468 | 4.188529 | 0.03073169 | 23.79466
9128.578 | 4.188446 | 0.03589169 | 23.79295
9137.671 | 4.188253 | 0.03462587 | 23.79356
9146.812 | 4.188579 | 0.03438929 | 23.78803
9155.906 | 4.18826 | 0.03464694 | 23.779
9165.015 | 4.188317 | 0.03340735 | 23.79612
9174.109 | 4.188651 | 0.03710252 | 23.79374
9183.234 | 4.188609 | 0.03346997 | 23.79174
9192.343 | 4.188462 | 0.03284804 | 23.80604
9201.453 | 4.188459 | 0.03480921 | 23.79182
9210.546 | 4.188512 | 0.03491838 | 23.80474
9219.671 | 4.18842 | 0.03218211 | 23.80054
9228.781 | 4.188454 | 0.03307761 | 23.80151
9237.875 | 4.18835 | 0.03262542 | 23.80859
9246.968 | 4.188497 | 0.03360846 | 23.80378
9256.078 | 4.188472 | 0.03375184 | 23.81021
9265.171 | 4.18847 | 0.03260928 | 23.80419
9274.281 | 4.188588 | 0.03436877 | 23.79751
9283.375 | 4.188585 | 0.03165632 | 23.80064
9292.484 | 4.188783 | 0.03429669 | 23.79531
9301.578 | 4.188769 | 0.03481903 | 23.79023
9310.703 | 4.188535 | 0.0356072 | 23.80829
9319.796 | 4.188795 | 0.03322422 | 23.80157
9328.89 | 4.18849 | 0.03452877 | 23.80406
9337.984 | 4.188571 | 0.03263918 | 23.79522
9347.109 | 4.188602 | 0.03296919 | 23.8005
9356.203 | 4.188592 | 0.03395221 | 23.80576
9365.312 | 4.188702 | 0.03295267 | 23.80982
9374.406 | 4.188629 | 0.0318276 | 23.80361
9383.515 | 4.188726 | 0.03610922 | 23.80082
9392.609 | 4.18861 | 0.03066188 | 23.80211
9401.718 | 4.188642 | 0.03381776 | 23.80695
9410.812 | 4.188737 | 0.03373004 | 23.81521
9419.921 | 4.188672 | 0.03079019 | 23.81187
9429.015 | 4.188852 | 0.0320055 | 23.80596
9438.125 | 4.188808 | 0.03360769 | 23.81297
9447.375 | 4.188819 | 0.03250139 | 23.80421
9456.625 | 4.188841 | 0.03411106 | 23.81303
9465.875 | 4.188846 | 0.03257631 | 23.81094
9475.062 | 4.18872 | 0.03234565 | 23.80707
9484.25 | 4.188977 | 0.0318191 | 23.80727
9493.421 | 4.18872 | 0.03157153 | 23.80904
9502.656 | 4.188849 | 0.02847728 | 23.80107
9511.781 | 4.188608 | 0.03070595 | 23.80422
9520.937 | 4.18895 | 0.03500671 | 23.8062
9530.156 | 4.188994 | 0.03491456 | 23.80859
9539.296 | 4.188982 | 0.03338075 | 23.80584
9548.375 | 4.189008 | 0.03586809 | 23.80016
9557.468 | 4.188795 | 0.03396376 | 23.80268
9566.593 | 4.188665 | 0.03396603 | 23.80804
9575.687 | 4.188961 | 0.03425535 | 23.8139
9584.765 | 4.188763 | 0.03494227 | 23.81977
9593.875 | 4.188883 | 0.03416197 | 23.81541
9602.953 | 4.188933 | 0.03400503 | 23.81163
9612.046 | 4.188716 | 0.03302305 | 23.80861
9621.125 | 4.188841 | 0.03370131 | 23.80929
9630.234 | 4.189009 | 0.03497322 | 23.8038
9639.328 | 4.189002 | 0.03592544 | 23.81196
9648.406 | 4.189033 | 0.03110635 | 23.81144
9657.515 | 4.188882 | 0.03301792 | 23.81467
9666.609 | 4.189257 | 0.03177635 | 23.81849
9675.687 | 4.189108 | 0.03608702 | 23.81407
9684.765 | 4.18911 | 0.03483408 | 23.82304
9693.812 | 4.189146 | 0.03216197 | 23.8159
9702.875 | 4.18913 | 0.031666 | 23.81371
9711.937 | 4.189149 | 0.03341746 | 23.81225
9720.984 | 4.189152 | 0.03748542 | 23.81597
9730.046 | 4.189278 | 0.03051679 | 23.81201
9739.125 | 4.189338 | 0.03443141 | 23.8148
9748.203 | 4.189057 | 0.03438638 | 23.81808
9757.312 | 4.189351 | 0.03326728 | 23.82139
9766.406 | 4.189323 | 0.03316322 | 23.8218
9775.484 | 4.189201 | 0.03126471 | 23.81554
9784.593 | 4.18924 | 0.03106693 | 23.81926
9793.687 | 4.189134 | 0.03351925 | 23.81565
9802.765 | 4.189162 | 0.03336862 | 23.82289
9811.859 | 4.18944 | 0.03070511 | 23.82722
9820.984 | 4.189476 | 0.03301189 | 23.8178
9830.093 | 4.189382 | 0.03586251 | 23.81129
9839.187 | 4.189453 | 0.03148552 | 23.81734
9848.265 | 4.189432 | 0.03251621 | 23.82352
9857.359 | 4.189307 | 0.03418286 | 23.81907
9866.468 | 4.189352 | 0.0337586 | 23.82657
9875.546 | 4.189473 | 0.03632574 | 23.82313
9884.64 | 4.189329 | 0.03419938 | 23.82452
9893.671 | 4.189374 | 0.03350911 | 23.83148
9902.734 | 4.189505 | 0.03142711 | 23.82627
9911.796 | 4.189367 | 0.03318801 | 23.8215
9920.828 | 4.189671 | 0.0328942 | 23.82138
9929.875 | 4.189367 | 0.03235511 | 23.81944
9938.953 | 4.18954 | 0.03216429 | 23.82573
9948.046 | 4.1895 | 0.03231263 | 23.82676
9957.093 | 4.18966 | 0.03165712 | 23.8341
9966.156 | 4.189614 | 0.03198172 | 23.83374
9975.203 | 4.189748 | 0.03567522 | 23.82582
9984.265 | 4.189642 | 0.03451077 | 23.8333
9993.359 | 4.189762 | 0.03167226 | 23.82745
10002.453 | 4.189725 | 0.03263437 | 23.83154
10011.578 | 4.189845 | 0.03127168 | 23.82684
10020.625 | 4.189897 | 0.03158424 | 23.82929
10029.656 | 4.1897 | 0.03146771 | 23.83739
10038.718 | 4.189712 | 0.03059623 | 23.83921
10047.812 | 4.189818 | 0.03324399 | 23.83452
10056.859 | 4.189918 | 0.03365193 | 23.84222
10065.906 | 4.189818 | 0.03341867 | 23.82788
10074.968 | 4.189829 | 0.03116601 | 23.82966
10084.031 | 4.189852 | 0.03290051 | 23.83413
10093.078 | 4.189793 | 0.03167335 | 23.83042
10102.156 | 4.189837 | 0.03084908 | 23.83342
10111.25 | 4.189878 | 0.03309373 | 23.8401
10120.296 | 4.189918 | 0.03237115 | 23.83843
10129.343 | 4.190063 | 0.03254234 | 23.83447
10138.39 | 4.189852 | 0.03252778 | 23.83525
10147.437 | 4.189715 | 0.03245743 | 23.83874
10156.531 | 4.189991 | 0.03307433 | 23.83794
10165.625 | 4.190122 | 0.03366908 | 23.8353
10174.703 | 4.190025 | 0.03093202 | 23.83498
10183.75 | 4.190027 | 0.03428464 | 23.84191
10192.812 | 4.19007 | 0.03263852 | 23.84722
10201.875 | 4.190213 | 0.03261161 | 23.842
10210.937 | 4.19 | 0.03075602 | 23.84121
10220 | 4.189989 | 0.03110909 | 23.83265
10229.062 | 4.190376 | 0.03231145 | 23.83259
10238.187 | 4.189935 | 0.03435832 | 23.83418
10247.281 | 4.190662 | 0.0344992 | 23.83579
10256.375 | 4.190322 | 0.0346736 | 23.83488
10265.468 | 4.189912 | 0.02944907 | 23.84098
10274.515 | 4.190114 | 0.03151499 | 23.84506
10283.578 | 4.190208 | 0.03086505 | 23.8433
10292.64 | 4.190249 | 0.02946515 | 23.83948
10301.687 | 4.190183 | 0.03148817 | 23.84148
10310.781 | 4.190411 | 0.02921557 | 23.84275
10319.828 | 4.190198 | 0.02761237 | 23.84354
10328.875 | 4.190581 | 0.03208323 | 23.84602
10337.921 | 4.19032 | 0.0326243 | 23.83815
10346.968 | 4.190368 | 0.03261684 | 23.83738
10356.031 | 4.190152 | 0.0262781 | 23.85158
10365.093 | 4.190592 | 0.03093812 | 23.84106
10374.156 | 4.190337 | 0.03131958 | 23.84106
10383.218 | 4.190494 | 0.0322125 | 23.84611
10392.281 | 4.190453 | 0.03100297 | 23.84627
10401.359 | 4.190625 | 0.03121163 | 23.85027
10410.406 | 4.190482 | 0.03298345 | 23.84924
10419.437 | 4.190398 | 0.0309207 | 23.84881
10428.515 | 4.1905 | 0.03333414 | 23.84391
10437.578 | 4.190687 | 0.0293372 | 23.85411
10446.64 | 4.190769 | 0.03350716 | 23.84433
10455.703 | 4.190597 | 0.03020267 | 23.8438
10464.796 | 4.19089 | 0.03077926 | 23.84122
10473.828 | 4.190719 | 0.03151457 | 23.84567
10482.875 | 4.190819 | 0.02967534 | 23.84631
10491.953 | 4.190788 | 0.02999312 | 23.84775
10501.015 | 4.190596 | 0.03107542 | 23.85268
10510.062 | 4.190581 | 0.03318242 | 23.85369
10519.125 | 4.190735 | 0.03232888 | 23.84838
10528.218 | 4.191029 | 0.03162217 | 23.85366
10537.265 | 4.190722 | 0.02806813 | 23.84963
10546.296 | 4.19091 | 0.0280203 | 23.85591
10555.343 | 4.190926 | 0.03292825 | 23.8571
10564.39 | 4.190926 | 0.02605202 | 23.85002
10573.437 | 4.190848 | 0.03256759 | 23.85112
10582.484 | 4.190932 | 0.03102832 | 23.86828
10591.531 | 4.190788 | 0.03429053 | 23.85989
10600.578 | 4.190807 | 0.0329025 | 23.86619
10609.625 | 4.191071 | 0.0296404 | 23.86402
10618.656 | 4.191012 | 0.03130068 | 23.86292
10627.703 | 4.19084 | 0.027853 | 23.8699
10636.765 | 4.190989 | 0.03075202 | 23.86894
10645.828 | 4.190917 | 0.02931088 | 23.86877
10654.921 | 4.190941 | 0.03110679 | 23.87644
10663.953 | 4.190889 | 0.02940591 | 23.86313
10673 | 4.191115 | 0.03132222 | 23.86792
10682.046 | 4.190889 | 0.03183807 | 23.86798
10691.156 | 4.190914 | 0.03116329 | 23.87079
10700.203 | 4.191081 | 0.02962676 | 23.86808
10709.25 | 4.191094 | 0.03112269 | 23.87352
10718.296 | 4.191264 | 0.03078143 | 23.87656
10727.343 | 4.191076 | 0.02889684 | 23.86796
10736.453 | 4.191283 | 0.02917343 | 23.87268
10745.515 | 4.19112 | 0.02781256 | 23.86547
10754.609 | 4.191038 | 0.02717085 | 23.87191
10763.703 | 4.191375 | 0.02852096 | 23.87331
10772.796 | 4.191407 | 0.03068058 | 23.86749
10781.859 | 4.191228 | 0.02724682 | 23.87938
10790.968 | 4.191312 | 0.03139574 | 23.86904
10800 | 4.191339 | 0.03153164 | 23.86758
10809.046 | 4.191498 | 0.02798489 | 23.8742
10818.14 | 4.191339 | 0.03178433 | 23.87519

## 阻抗摘要
循环编号 | Re(Ω) | Rct(Ω) | 环境温度(°C)
2 | 0.1054582 | 0.1487691 | 24
4 | 0.1029868 | 0.1308089 | 24
14 | 0.1018824 | 0.1374624 | 24
16 | 0.101261 | 0.1291598 | 24
26 | 0.1014676 | 0.1347412 | 24
28 | 0.1013931 | 0.1263893 | 24
38 | 0.1023442 | 0.1315821 | 24
40 | 0.1025168 | 0.1254869 | 24
50 | 0.1007126 | 0.1307355 | 24
52 | 0.1022623 | 0.1253184 | 24
54 | 0.1042869 | 0.1280449 | 24
56 | 0.1025951 | 0.1237198 | 24
66 | 0.1024125 | 0.1281591 | 24
68 | 0.1020481 | 0.1239919 | 24
78 | 0.10118 | 0.1277963 | 24
80 | 0.102127 | 0.1232898 | 24
90 | 0.1021006 | 0.1282673 | 24
92 | 0.1023128 | 0.1227785 | 24
102 | 0.1009844 | 0.1279031 | 24
104 | 0.1018815 | 0.1240098 | 24
106 | 0.1018699 | 0.125705 | 24
108 | 0.1027164 | 0.1216985 | 24
114 | 0.1043777 | 0.1239405 | 24
116 | 0.1040227 | 0.1243788 | 24
126 | 0.1035485 | 0.1268639 | 24
128 | 0.1032776 | 0.1229353 | 24
138 | 0.1033629 | 0.1273372 | 24
140 | 0.1042911 | 0.1229517 | 24
150 | 0.1011602 | 0.1290286 | 24
152 | 0.1035779 | 0.1234676 | 24
162 | 0.1021968 | 0.1274976 | 24
164 | 0.1015257 | 0.1257232 | 24
166 | 0.1037905 | 0.1273702 | 24
168 | 0.103294 | 0.1229882 | 24
178 | 0.1022661 | 0.1296661 | 24
180 | 0.1032208 | 0.1242591 | 24
190 | 0.1019048 | 0.1292324 | 24
192 | 0.1028893 | 0.1256748 | 24
202 | 0.1013863 | 0.1296317 | 24
204 | 0.1023155 | 0.1251981 | 24
214 | 0.1017469 | 0.1293402 | 24
216 | 0.1029341 | 0.1264013 | 24
226 | 0.1025947 | 0.1287868 | 24
228 | 0.1016678 | 0.1267938 | 24
238 | 0.1029105 | 0.128495 | 24
240 | 0.1042779 | 0.1244333 | 24
250 | 0.1031372 | 0.1272718 | 24
252 | 0.104443 | 0.1246608 | 24
262 | 0.1021322 | 0.1288926 | 24
264 | 0.1045321 | 0.1256189 | 24
274 | 0.1016778 | 0.1293853 | 24
276 | 0.1035343 | 0.1263883 | 24
280 | 0.1043952 | 0.12462 | 24
282 | 0.1044184 | 0.1238369 | 24
292 | 0.1023573 | 0.1296457 | 24
294 | 0.1022936 | 0.125625 | 24
304 | 0.1026462 | 0.1283554 | 24
306 | 0.1029038 | 0.1259509 | 24
316 | 0.1024767 | 0.1286476 | 24
318 | 0.1040857 | 0.1250606 | 24
328 | 0.1030743 | 0.1293021 | 24
330 | 0.1037415 | 0.1274069 | 24
332 | 0.1041371 | 0.1275311 | 24
334 | 0.1046731 | 0.1242466 | 24
344 | 0.1036271 | 0.1287062 | 24
346 | 0.1046814 | 0.1249708 | 24
356 | 0.1032286 | 0.1282011 | 24
358 | 0.1043657 | 0.1259321 | 24
368 | 0.1025485 | 0.1286208 | 24
370 | 0.1029259 | 0.1267294 | 24
380 | 0.1035927 | 0.1282842 | 24
382 | 0.1036153 | 0.1280596 | 24
384 | 0.1051804 | 0.1272056 | 24
386 | 0.1042563 | 0.1246627 | 24
396 | 0.1043897 | 0.1277332 | 24
398 | 0.1051441 | 0.1239625 | 24
408 | 0.104152 | 0.1301985 | 24
410 | 0.1036161 | 0.1263509 | 24
420 | 0.103115 | 0.1295187 | 24
422 | 0.103271 | 0.127108 | 24
432 | 0.104258 | 0.1287557 | 24
434 | 0.1039364 | 0.1275792 | 24
436 | 0.104404 | 0.1281535 | 24
438 | 0.1049627 | 0.1270114 | 24
448 | 0.1033922 | 0.1291583 | 24
450 | 0.103327 | 0.1280562 | 24
460 | 0.1023069 | 0.1296361 | 24
462 | 0.1038632 | 0.1292125 | 24
472 | 0.1032737 | 0.1281613 | 24
474 | 0.1065742 | 0.1252361 | 24
484 | 0.1038417 | 0.1279892 | 24
486 | 0.1045222 | 0.1289819 | 24