## 总体摘要
循环编号 | 类型 | 环境温度 | 数据点数 | 平均电压(V) | 最大电压(V) | 最小电压(V) | 平均电流(A) | Re(Ω) | Rct(Ω)
1 | discharge | 4 | 95 | 4.033097 | 4.187297 | 1.948762 | -0.253835
2 | charge | 4 | 2467 | 4.19856 | 4.363549 | 4.143082 | 0.02531162
4 | discharge | 4 | 95 | 4.014033 | 4.192658 | 1.9012 | -0.2930462
5 | charge | 4 | 2450 | 4.19764 | 4.352101 | 4.139118 | 0.02551626
6 | discharge | 4 | 93 | 4.039069 | 4.191826 | 1.964899 | -0.2593092
7 | charge | 4 | 2430 | 4.197414 | 4.362938 | 4.144124 | 0.02284455
8 | discharge | 4 | 92 | 4.035519 | 4.192087 | 1.925339 | -0.2611727
9 | charge | 4 | 2404 | 4.197386 | 4.364908 | 4.144109 | 0.02283771
10 | discharge | 4 | 61 | 3.980423 | 4.192302 | 1.913137 | -0.3928841
11 | charge | 4 | 2072 | 4.199404 | 4.360452 | 4.140381 | 0.02736959
12 | discharge | 4 | 92 | 4.032989 | 4.193626 | 1.862783 | -0.2603556
14 | charge | 4 | 2372 | 4.197453 | 4.37518 | 4.150282 | 0.02160057
16 | discharge | 4 | 91 | 4.033686 | 4.1912 | 1.914397 | -0.2642055
17 | charge | 4 | 2358 | 4.198412 | 4.357594 | 4.142667 | 0.02363332
18 | discharge | 4 | 90 | 4.0328 | 4.192542 | 1.893565 | -0.2665742
19 | charge | 4 | 2332 | 4.197177 | 4.35916 | 4.143921 | 0.02215806
20 | discharge | 4 | 88 | 4.024475 | 4.191749 | 1.839447 | -0.2703078
21 | charge | 4 | 2311 | 4.198326 | 4.367084 | 4.14334 | 0.02344517
22 | discharge | 4 | 89 | 4.057419 | 4.192711 | 1.976984 | -0.2259631
23 | charge | 4 | 2299 | 4.197033 | 4.36456 | 4.149385 | 0.01933773
24 | discharge | 4 | 88 | 4.02721 | 4.191685 | 1.873022 | -0.2720271
26 | charge | 4 | 2274 | 4.197875 | 4.380594 | 4.147966 | 0.02292426
28 | discharge | 4 | 85 | 4.050487 | 4.191474 | 1.947742 | -0.2360295
29 | charge | 4 | 2261 | 4.198134 | 4.373984 | 4.147384 | 0.02110024
30 | discharge | 4 | 87 | 4.025317 | 4.192663 | 1.848331 | -0.2734892
31 | charge | 4 | 2238 | 4.196992 | 4.362982 | 4.143417 | 0.02230171
32 | discharge | 4 | 86 | 4.052603 | 4.191171 | 1.959689 | -0.2334394
33 | charge | 4 | 2228 | 4.19709 | 4.372846 | 4.147916 | 0.0201695
34 | discharge | 4 | 86 | 4.054483 | 4.191475 | 1.999232 | -0.2347492
35 | charge | 4 | 2220 | 4.196713 | 4.367468 | 4.147293 | 0.01981027
36 | discharge | 4 | 85 | 4.049754 | 4.191413 | 1.925133 | -0.2356893
38 | charge | 4 | 2202 | 4.196597 | 4.378531 | 4.151961 | 0.01937129
40 | discharge | 4 | 85 | 4.051608 | 4.190379 | 1.974006 | -0.2370877
41 | charge | 4 | 2178 | 4.197294 | 4.369942 | 4.146007 | 0.02066436
42 | discharge | 4 | 84 | 4.04601 | 4.192073 | 1.869509 | -0.2374757
43 | charge | 4 | 2165 | 4.196085 | 4.368317 | 4.148031 | 0.0191864
44 | discharge | 4 | 52 | 3.989592 | 4.190489 | 1.926405 | -0.3840869
45 | charge | 4 | 2152 | 4.197431 | 4.369573 | 4.141891 | 0.02068565
46 | discharge | 4 | 50 | 3.985571 | 4.192034 | 1.930341 | -0.3994046
47 | charge | 4 | 2077 | 4.196847 | 4.368994 | 4.142514 | 0.0203261
48 | discharge | 4 | 49 | 3.980536 | 4.191331 | 1.919288 | -0.4070128
50 | charge | 4 | 1987 | 4.196139 | 4.379674 | 4.150778 | 0.02060262
52 | discharge | 4 | 88 | 4.044424 | 4.183658 | 1.895889 | -0.2270861
54 | charge | 4 | 2101 | 4.196445 | 4.376235 | 4.144417 | 0.02274463
56 | discharge | 4 | 87 | 4.046519 | 4.19019 | 1.850392 | -0.2282762
57 | charge | 4 | 2092 | 4.195718 | 4.367505 | 4.145601 | 0.01985957
58 | discharge | 4 | 85 | 4.048677 | 4.190078 | 1.918958 | -0.2361895
59 | charge | 4 | 2089 | 4.196584 | 4.370751 | 4.145555 | 0.0205317
60 | discharge | 4 | 52 | 3.987338 | 4.190881 | 1.890055 | -0.3826963
61 | charge | 4 | 2075 | 4.196496 | 4.370645 | 4.141514 | 0.02008027
62 | discharge | 4 | 86 | 4.044137 | 4.191091 | 1.817446 | -0.2306475
63 | charge | 4 | 2056 | 4.195956 | 4.368664 | 4.145643 | 0.01969846
64 | discharge | 4 | 83 | 4.044135 | 4.189833 | 1.883975 | -0.2406451
66 | charge | 4 | 2038 | 4.196923 | 4.385477 | 4.148909 | 0.0207176
68 | discharge | 4 | 83 | 4.043477 | 4.190041 | 1.87347 | -0.2402451
69 | charge | 4 | 2030 | 4.195946 | 4.368159 | 4.143923 | 0.02040327
70 | discharge | 4 | 82 | 4.042271 | 4.189985 | 1.88611 | -0.2433335
71 | charge | 4 | 2017 | 4.195636 | 4.36938 | 4.143223 | 0.02037743
72 | discharge | 4 | 82 | 4.04091 | 4.189414 | 1.873963 | -0.2430111
73 | charge | 4 | 2005 | 4.195929 | 4.369828 | 4.142699 | 0.02065807
74 | discharge | 4 | 81 | 4.03496 | 4.189938 | 1.80167 | -0.2444398
75 | charge | 4 | 1996 | 4.19554 | 4.37006 | 4.143367 | 0.02019546
76 | discharge | 4 | 80 | 4.036615 | 4.189328 | 1.854287 | -0.2485961
78 | charge | 4 | 1974 | 4.196458 | 4.387948 | 4.147053 | 0.02099581
80 | discharge | 4 | 81 | 4.037642 | 4.189084 | 1.843812 | -0.2455504
81 | charge | 4 | 1969 | 4.195407 | 4.37112 | 4.141992 | 0.02068988
82 | discharge | 4 | 79 | 4.034095 | 4.189242 | 1.838701 | -0.2514955
83 | charge | 4 | 1969 | 4.195368 | 4.370666 | 4.141238 | 0.02065564
84 | discharge | 4 | 66 | 4.012162 | 4.189007 | 1.839824 | -0.2999768
85 | charge | 4 | 1954 | 4.195656 | 4.37029 | 4.139885 | 0.02097297
86 | discharge | 4 | 49 | 3.965019 | 4.189396 | 1.811117 | -0.4022841
87 | charge | 4 | 1935 | 4.195971 | 4.368191 | 4.137066 | 0.02101845
88 | discharge | 4 | 10 | 3.340751 | 4.189767 | 1.750578 | -1.943108
90 | charge | 4 | 856 | 4.20248 | 4.377613 | 4.146031 | 0.04764686
92 | discharge | 4 | 10 | 3.376535 | 4.189928 | 1.794878 | -1.962069
93 | charge | 4 | 719 | 4.201785 | 4.317162 | 4.090358 | 0.05783644
94 | discharge | 4 | 9 | 3.51692 | 4.191984 | 1.975139 | -1.771921
95 | charge | 4 | 532 | 4.20454 | 4.33024 | 4.099186 | 0.06792888
96 | discharge | 4 | 10 | 3.356584 | 4.192299 | 1.772895 | -1.955951
97 | charge | 4 | 573 | 4.206146 | 4.312333 | 4.091794 | 0.07416134
98 | discharge | 4 | 9 | 3.506509 | 4.193422 | 1.930211 | -1.760705
99 | charge | 4 | 520 | 4.205769 | 4.332822 | 4.100743 | 0.06762893
100 | discharge | 4 | 9 | 3.5159 | 4.193648 | 1.965091 | -1.768134
102 | charge | 4 | 648 | 4.203997 | 4.390734 | 4.152899 | 0.05225962
104 | discharge | 4 | 457 | 3.311245 | 4.14604 | 1.998495 | -0.854361
106 | charge | 4 | 1854 | 4.202129 | 4.210064 | 3.605701 | 0.4384989
108 | discharge | 4 | 463 | 3.354176 | 4.165361 | 1.998048 | -0.7981741
109 | charge | 4 | 1843 | 4.202066 | 4.209716 | 3.586986 | 0.4222711
110 | discharge | 4 | 459 | 3.357061 | 4.187489 | 1.96926 | -0.7810568
111 | charge | 4 | 1835 | 4.202088 | 4.209572 | 3.597773 | 0.4106299
112 | discharge | 4 | 455 | 3.360601 | 4.186439 | 1.971183 | -0.7613195
113 | charge | 4 | 1820 | 4.202904 | 4.210756 | 3.623247 | 0.3994003
114 | discharge | 4 | 449 | 3.376454 | 4.186571 | 1.992457 | -0.742549
115 | charge | 4 | 1807 | 4.203246 | 4.211525 | 3.655934 | 0.3869743
116 | discharge | 4 | 447 | 3.367042 | 4.187027 | 1.986081 | -0.7321894
118 | charge | 4 | 1795 | 4.203619 | 4.211712 | 3.697814 | 0.3777283
120 | discharge | 4 | 442 | 3.36433 | 4.16377 | 1.964117 | -0.7199524
121 | charge | 4 | 1791 | 4.203654 | 4.212684 | 3.673357 | 0.3723039
122 | discharge | 4 | 440 | 3.375116 | 4.187201 | 1.973882 | -0.7118463
123 | charge | 4 | 1783 | 4.203774 | 4.21301 | 3.682089 | 0.3646923
124 | discharge | 4 | 432 | 3.362176 | 4.186784 | 1.962022 | -0.7087128
125 | charge | 4 | 1767 | 4.203935 | 4.214494 | 3.681637 | 0.3608439
126 | discharge | 4 | 433 | 3.368211 | 4.186125 | 1.965414 | -0.6979026
127 | charge | 4 | 1755 | 4.203788 | 4.215199 | 3.689609 | 0.3548216
128 | discharge | 4 | 430 | 3.370854 | 4.186746 | 1.986313 | -0.6933558
130 | charge | 4 | 1746 | 4.204078 | 4.214623 | 3.711048 | 0.3483794
132 | discharge | 4 | 426 | 3.358179 | 4.163159 | 1.963075 | -0.690288
133 | charge | 4 | 1736 | 4.203873 | 4.215372 | 3.694578 | 0.3487603
134 | discharge | 4 | 423 | 3.375982 | 4.186772 | 1.977943 | -0.6857269
135 | charge | 4 | 1722 | 4.20395 | 4.213014 | 3.701125 | 0.3433404
136 | discharge | 4 | 419 | 3.375216 | 4.186832 | 1.96394 | -0.6851604
137 | charge | 4 | 1712 | 4.203954 | 4.213489 | 3.702554 | 0.3400713
138 | discharge | 4 | 415 | 3.378276 | 4.186656 | 1.970298 | -0.6819163
139 | charge | 4 | 1703 | 4.20404 | 4.215293 | 3.706071 | 0.3368043
140 | discharge | 4 | 412 | 3.357683 | 4.187427 | 1.973038 | -0.6894186
142 | charge | 4 | 1698 | 4.204229 | 4.217825 | 3.714386 | 0.3343238
144 | discharge | 4 | 409 | 3.372443 | 4.162787 | 1.983876 | -0.6747861
145 | charge | 4 | 1696 | 4.204109 | 4.215207 | 3.707907 | 0.3326898
146 | discharge | 4 | 406 | 3.361648 | 4.187166 | 1.978835 | -0.6895849
147 | charge | 4 | 1682 | 4.204134 | 4.216115 | 3.701109 | 0.3336802
148 | discharge | 4 | 403 | 3.355787 | 4.187045 | 1.9814 | -0.6897175
149 | charge | 4 | 1671 | 4.204185 | 4.216926 | 3.700495 | 0.3325012
150 | discharge | 4 | 400 | 3.372761 | 4.186294 | 1.970914 | -0.6799725
151 | charge | 4 | 1661 | 4.204223 | 4.217289 | 3.707667 | 0.3275669
152 | discharge | 4 | 396 | 3.350993 | 4.187093 | 1.963309 | -0.6917951
154 | charge | 4 | 1653 | 4.204243 | 4.217038 | 3.716029 | 0.3256467
156 | discharge | 4 | 395 | 3.353273 | 4.162276 | 1.969633 | -0.6809064
157 | charge | 4 | 1648 | 4.204084 | 4.217279 | 3.704994 | 0.3270062
158 | discharge | 4 | 391 | 3.3628 | 4.186537 | 1.97455 | -0.6853245
159 | charge | 4 | 1634 | 4.204219 | 4.216739 | 3.706561 | 0.3248703
160 | discharge | 4 | 388 | 3.357156 | 4.186464 | 1.975771 | -0.6877788
161 | charge | 4 | 1622 | 4.204186 | 4.216873 | 3.705375 | 0.3227469
162 | discharge | 4 | 385 | 3.353212 | 4.186593 | 1.98454 | -0.6879305
163 | charge | 4 | 1516
3 | impedance | 24 | 1 |  |  |  |  | 0.05354335 | 0.1859019
13 | impedance | 24 | 1 |  |  |  |  | 0.05313415 | 0.1817678
15 | impedance | 24 | 1 |  |  |  |  | 0.05175083 | 0.1855171
25 | impedance | 24 | 1 |  |  |  |  | 0.05267745 | 0.1961572
27 | impedance | 24 | 1 |  |  |  |  | 0.0529248 | 0.1857635
37 | impedance | 24 | 1 |  |  |  |  | 0.0523893 | 0.1865464
39 | impedance | 24 | 1 |  |  |  |  | 0.05240392 | 0.1886777
49 | impedance | 24 | 1 |  |  |  |  | 0.05215321 | 0.1822733
51 | impedance | 24 | 1 |  |  |  |  | 0.05283107 | 0.1957106
53 | impedance | 24 | 1 |  |  |  |  | 0.05425757 | 0.1956665
55 | impedance | 24 | 1 |  |  |  |  | 0.05409027 | 0.2206684
65 | impedance | 24 | 1 |  |  |  |  | 0.05449062 | 0.1984674
67 | impedance | 24 | 1 |  |  |  |  | 0.05412062 | 0.1849572
77 | impedance | 24 | 1 |  |  |  |  | 0.05419941 | 0.1994987
79 | impedance | 24 | 1 |  |  |  |  | 0.05233227 | 0.1960525
89 | impedance | 24 | 1 |  |  |  |  | 0.05353844 | 0.183491
91 | impedance | 24 | 1 |  |  |  |  | 0.05515378 | 0.1840078
101 | impedance | 24 | 1 |  |  |  |  | 0.0536087 | 0.194092
103 | impedance | 24 | 1 |  |  |  |  | 0.05307709 | 0.2149165
105 | impedance | 24 | 1 |  |  |  |  | 0.05973967 | 0.2173695
107 | impedance | 24 | 1 |  |  |  |  | 0.05202272 | 0.1955549
117 | impedance | 24 | 1 |  |  |  |  | 0.05731981 | 0.2130381
119 | impedance | 24 | 1 |  |  |  |  | 0.05269041 | 0.2025055
129 | impedance | 24 | 1 |  |  |  |  | 0.05936869 | 0.210366
131 | impedance | 24 | 1 |  |  |  |  | 0.05477245 | 0.2105945
141 | impedance | 24 | 1 |  |  |  |  | 0.06162982 | 0.2090907
143 | impedance | 24 | 1 |  |  |  |  | 0.05574173 | 0.197343
153 | impedance | 24 | 1 |  |  |  |  | 0.06291676 | 0.2185105
155 | impedance | 24 | 1 |  |  |  |  | 0.05718926 | 0.1941292

## 充电1
时间(s) | 电压(V) | 电流(A) | 温度(°C)
0 | 4.186692 | -0.002109129 | 4.842367
9.391 | 4.187297 | -0.0007242121 | 4.851634
21.156 | 3.368703 | -4.026032 | 5.083024
32.125 | 3.240318 | -4.026379 | 5.52898
43.063 | 3.029488 | -4.027231 | 6.039562
54.016 | 2.702153 | -4.02561 | 6.721029
65 | 2.277445 | -4.026494 | 7.563255
76.047 | 1.948762 | -3.757226 | 8.53813
87.25 | 3.879096 | -0.002724539 | 9.440949
98.641 | 3.964034 | -0.003390824 | 9.800691
110.031 | 4.003365 | -0.004020961 | 9.925007
121.438 | 4.027617 | -0.002554937 | 9.899907
132.766 | 4.044272 | -0.002379887 | 9.843453
144.125 | 4.056427 | -0.003062455 | 9.832423
155.453 | 4.066079 | -0.002762575 | 9.783563
166.891 | 4.073537 | -0.001794359 | 9.672828
178.219 | 4.080067 | -0.001010454 | 9.575132
189.609 | 4.085517 | -0.002821602 | 9.503598
200.984 | 4.09004 | -0.002551402 | 9.441148
212.375 | 4.09419 | -0.002132523 | 9.374483
223.766 | 4.0978 | -0.001793182 | 9.268165
235.141 | 4.100732 | -0.0003599086 | 9.249815
246.547 | 4.103591 | -0.001035508 | 9.17468
257.859 | 4.106132 | -0.003427845 | 9.047074
269.219 | 4.108124 | -0.002506181 | 8.977544
280.578 | 4.110448 | -0.005001926 | 8.929463
291.938 | 4.112049 | -0.001745889 | 8.869227
303.281 | 4.11405 | -0.002156045 | 8.798319
314.672 | 4.115246 | -0.002712378 | 8.7371
326.031 | 4.116547 | -0.001781297 | 8.686133
337.344 | 4.117771 | 9.204668e-06 | 8.641674
348.672 | 4.118801 | -0.004524102 | 8.555739
360.078 | 4.120256 | -0.001663805 | 8.499832
371.438 | 4.121026 | -0.0006230626 | 8.464486
382.844 | 4.122 | 0.0002012812 | 8.408388
394.156 | 4.122834 | -0.002927979 | 8.343838
405.453 | 4.123776 | -0.002219173 | 8.315043
416.813 | 4.124309 | -0.002609993 | 8.280634
428.188 | 4.125195 | -0.00187071 | 8.229102
439.578 | 4.125984 | -0.003614972 | 8.164083
450.984 | 4.126578 | -0.003792009 | 8.131489
462.313 | 4.127154 | -0.0004254403 | 8.1047
473.656 | 4.12764 | -0.003443271 | 8.090197
485.016 | 4.128407 | -0.001610877 | 8.035109
496.438 | 4.128645 | -0.001890202 | 8.023525
507.781 | 4.129303 | -0.002207956 | 7.962138
519.109 | 4.129489 | -0.004295654 | 7.93382
530.469 | 4.130236 | -0.001774835 | 7.904122
541.781 | 4.130568 | -0.002361203 | 7.86948
553.078 | 4.131032 | -0.002843043 | 7.844718
564.469 | 4.131249 | -0.003049749 | 7.839087
575.766 | 4.131867 | -0.003325026 | 7.806318
587.094 | 4.132072 | -0.003246653 | 7.785338
598.406 | 4.132408 | -0.0037488 | 7.744342
609.703 | 4.132877 | -0.002292902 | 7.725169
621.078 | 4.133125 | -0.001937871 | 7.702312
632.453 | 4.133314 | -0.0002688336 | 7.667024
643.859 | 4.133646 | -0.003511544 | 7.657332
655.172 | 4.134016 | -0.00124074 | 7.633926
666.5 | 4.134414 | -0.00193728 | 7.616819
677.844 | 4.134319 | -0.005150557 | 7.584047
689.188 | 4.134571 | -0.002273278 | 7.571156
700.484 | 4.13529 | -0.002884122 | 7.574519
711.797 | 4.135168 | -0.00401174 | 7.563311
723.172 | 4.135255 | -0.000349681 | 7.527041
734.469 | 4.135638 | -0.002182208 | 7.524942
745.781 | 4.13603 | -0.001847707 | 7.513591
757.063 | 4.135948 | -0.002905672 | 7.520723
768.391 | 4.136171 | -0.004355305 | 7.49808
779.828 | 4.136338 | -0.002903323 | 7.497718
791.125 | 4.136896 | -0.00363541 | 7.484357
802.453 | 4.137005 | -0.002563643 | 7.492096
813.734 | 4.136852 | -0.002812306 | 7.482549
825.141 | 4.137187 | -0.002377629 | 7.469408
836.531 | 4.137182 | -0.002568129 | 7.46745
847.953 | 4.137464 | -0.002394195 | 7.447686
859.297 | 4.13748 | -0.006037888 | 7.453374
870.703 | 4.137898 | -0.003653654 | 7.44172
882.031 | 4.137772 | -0.003037842 | 7.44554
893.359 | 4.137965 | -0.003134226 | 7.442964
904.703 | 4.138316 | -0.002940429 | 7.442022
916.094 | 4.138036 | -0.003658375 | 7.443199
927.453 | 4.13843 | -0.004018765 | 7.440412
938.844 | 4.138586 | -0.002940573 | 7.43929
950.203 | 4.138664 | -0.002083912 | 7.447352
961.5 | 4.138938 | 4.958655e-05 | 7.394781
972.828 | 4.138939 | -0.003569804 | 7.072341
984.156 | 4.139113 | -0.0004521994 | 6.662032
995.531 | 4.138973 | -0.003667302 | 6.447123
1006.828 | 4.139426 | -0.001429419 | 6.353544
1018.203 | 4.139417 | -0.003932082 | 6.204733
1029.578 | 4.139644 | -0.003879793 | 5.984234
1040.953 | 4.139706 | -0.00462908 | 5.822236
1052.25 | 4.139908 | -0.001421945 | 5.744181
1063.609 | 4.139862 | -9.460508e-05 | 5.515028

## 充电83
时间(s) | 电压(V) | 电流(A) | 温度(°C)
0 | 4.141238 | -0.001441208 | 7.350522
2.5 | 4.356273 | 1.24855 | 7.408387
7.75 | 4.370666 | 1.224967 | 7.424692
14.125 | 4.340335 | 0.9657336 | 7.441906
19.797 | 4.310679 | 0.7528222 | 7.427462
25.422 | 4.286631 | 0.5951091 | 7.469423
31.063 | 4.266608 | 0.4715238 | 7.451967
36.672 | 4.249696 | 0.3746888 | 7.451771
42.313 | 4.236626 | 0.3013979 | 7.439382
47.906 | 4.227584 | 0.2558171 | 7.440333
53.531 | 4.219864 | 0.2167201 | 7.450962
59.125 | 4.214882 | 0.1911642 | 7.444247
64.75 | 4.211377 | 0.1771285 | 7.453329
70.344 | 4.20946 | 0.168697 | 7.446595
75.984 | 4.207709 | 0.1642541 | 7.452824
81.563 | 4.205852 | 0.1537512 | 7.449
87.172 | 4.205679 | 0.1586494 | 7.451835
92.734 | 4.205433 | 0.1569168 | 7.471778
98.344 | 4.20534 | 0.157276 | 7.4771
103.891 | 4.205394 | 0.1593154 | 7.463724
109.5 | 4.205294 | 0.1598555 | 7.463854
115.063 | 4.205152 | 0.1545797 | 7.47324
120.672 | 4.205216 | 0.1582792 | 7.480915
126.219 | 4.205199 | 0.1576841 | 7.478199
131.813 | 4.205129 | 0.158125 | 7.481173
137.375 | 4.20549 | 0.1594873 | 7.490352
142.984 | 4.205543 | 0.1561795 | 7.48458
148.547 | 4.205628 | 0.1560433 | 7.496491
154.094 | 4.205575 | 0.1553699 | 7.503995
159.703 | 4.205621 | 0.1582984 | 7.508869
165.25 | 4.205835 | 0.1560882 | 7.516346
170.859 | 4.20594 | 0.1557805 | 7.504492
176.406 | 4.205978 | 0.1541358 | 7.500836
182.031 | 4.206192 | 0.1556042 | 7.506118
187.578 | 4.206232 | 0.1552271 | 7.516263
193.188 | 4.206447 | 0.1555514 | 7.519698
198.766 | 4.206458 | 0.1545848 | 7.523834
204.313 | 4.206789 | 0.1560437 | 7.511906
209.969 | 4.205319 | 0.1459622 | 7.523416
215.516 | 4.20548 | 0.1474567 | 7.527401
221.125 | 4.205555 | 0.14709 | 7.524404
226.672 | 4.205491 | 0.1454322 | 7.521992
232.266 | 4.205735 | 0.1450966 | 7.525191
237.813 | 4.20577 | 0.1465635 | 7.545238
243.422 | 4.205849 | 0.1469575 | 7.533958
249.016 | 4.206036 | 0.1473309 | 7.526255
254.547 | 4.206092 | 0.1445768 | 7.539929
260.156 | 4.206304 | 0.1435325 | 7.531625
265.703 | 4.206336 | 0.1461233 | 7.545347
271.297 | 4.206525 | 0.1444309 | 7.534349
276.844 | 4.206616 | 0.1438764 | 7.55381
282.469 | 4.205308 | 0.1372144 | 7.554433
288.109 | 4.205403 | 0.1371668 | 7.555844
293.688 | 4.205256 | 0.1371503 | 7.560363
299.219 | 4.205482 | 0.1374377 | 7.569794
304.766 | 4.205437 | 0.1338783 | 7.562452
310.375 | 4.205652 | 0.1366423 | 7.570496
315.906 | 4.205654 | 0.1352002 | 7.579946
321.5 | 4.205708 | 0.1349716 | 7.58771
327.078 | 4.205853 | 0.1345728 | 7.579234
332.672 | 4.206088 | 0.134496 | 7.582064
338.219 | 4.205977 | 0.1334543 | 7.582012
343.766 | 4.206125 | 0.1329355 | 7.597994
349.359 | 4.206327 | 0.1341401 | 7.596476
354.906 | 4.206418 | 0.1346152 | 7.61049
360.516 | 4.20653 | 0.1339656 | 7.603886
366.063 | 4.206577 | 0.1324557 | 7.59213
371.688 | 4.205068 | 0.1257466 | 7.60499
377.297 | 4.205167 | 0.1238561 | 7.605198
382.828 | 4.205143 | 0.123884 | 7.610737
388.438 | 4.205301 | 0.1247408 | 7.607373
393.969 | 4.205305 | 0.1240651 | 7.599806
399.563 | 4.205489 | 0.1240014 | 7.576153
405.109 | 4.205399 | 0.1237418 | 7.508643
410.703 | 4.205646 | 0.123839 | 7.337223
416.25 | 4.205663 | 0.1230649 | 7.095788
421.859 | 4.205733 | 0.123901 | 6.867343
427.406 | 4.205802 | 0.1221589 | 6.704112
432.938 | 4.205988 | 0.1231016 | 6.619692
438.547 | 4.206101 | 0.1220765 | 6.611771
444.094 | 4.20622 | 0.1232421 | 6.893794
449.703 | 4.206297 | 0.1231795 | 6.828216
455.25 | 4.206375 | 0.1217261 | 6.769326
460.844 | 4.206521 | 0.1220954 | 6.641188
466.391 | 4.206702 | 0.1221296 | 6.518532
472.031 | 4.205566 | 0.1140978 | 6.516711
477.578 | 4.205385 | 0.1142118 | 6.404111
483.109 | 4.20561 | 0.1131592 | 6.277101
488.719 | 4.205631 | 0.1130821 | 6.23897
494.25 | 4.205719 | 0.1128759 | 6.181932
499.859 | 4.20592 | 0.1135298 | 6.109261
505.406 | 4.206019 | 0.1126332 | 6.068419
511 | 4.205994 | 0.1150882 | 5.987508
516.547 | 4.20615 | 0.1111034 | 5.893585
522.078 | 4.206244 | 0.1089621 | 5.860442
527.672 | 4.206528 | 0.1117014 | 5.778446
533.219 | 4.206634 | 0.1108099 | 5.733778
538.828 | 4.206638 | 0.1125841 | 5.707966
544.375 | 4.206804 | 0.1093637 | 5.632372
549.906 | 4.207029 | 0.1112313 | 5.586132
555.5 | 4.207089 | 0.1107526 | 5.52105
561.047 | 4.20718 | 0.109932 | 5.472895
566.656 | 4.207292 | 0.1103874 | 5.40871
572.188 | 4.207416 | 0.1096521 | 5.354941
577.797 | 4.207597 | 0.1075621 | 5.301918
583.359 | 4.206225 | 0.1020668 | 5.255125
588.906 | 4.206153 | 0.1009488 | 5.191022
594.484 | 4.206383 | 0.1018612 | 5.162326
600.031 | 4.206493 | 0.1021833 | 5.132717
605.625 | 4.206454 | 0.09376552 | 5.226739
611.188 | 4.206722 | 0.1007046 | 5.394287
616.75 | 4.205309 | 0.0964496 | 5.529531
622.344 | 4.205236 | 0.09228335 | 5.179327
627.875 | 4.205172 | 0.08910544 | 5.228125
633.406 | 4.205135 | 0.09069527 | 5.257964
639 | 4.205298 | 0.09273928 | 5.285004
644.547 | 4.205476 | 0.09065101 | 5.319022
650.094 | 4.205348 | 0.09279409 | 5.376413
655.688 | 4.205418 | 0.09184253 | 5.414712
661.234 | 4.205435 | 0.09103341 | 5.445526
666.844 | 4.205479 | 0.09171215 | 5.482455
672.391 | 4.205637 | 0.09328916 | 5.522466
677.938 | 4.205689 | 0.09140386 | 5.534478
683.531 | 4.206025 | 0.09489768 | 5.524817
689.078 | 4.205759 | 0.09131904 | 5.530755
694.609 | 4.205736 | 0.09172765 | 5.537087
700.203 | 4.206071 | 0.09251317 | 5.571663
705.75 | 4.205914 | 0.08999592 | 5.581899
711.281 | 4.205906 | 0.09023526 | 5.593922
716.891 | 4.206058 | 0.09180559 | 5.617547
722.438 | 4.206078 | 0.08956476 | 5.647435
727.969 | 4.206276 | 0.09093595 | 5.668556
733.563 | 4.206171 | 0.09021846 | 5.673865
739.125 | 4.206293 | 0.09147196 | 5.666796
744.75 | 4.206405 | 0.09105628 | 5.680947
750.297 | 4.206406 | 0.090935 | 5.687022
755.844 | 4.206415 | 0.08967093 | 5.700367
761.438 | 4.206588 | 0.09065407 | 5.715974
767 | 4.204982 | 0.08171133 | 5.738077
772.531 | 4.205026 | 0.08110804 | 5.748377
778.141 | 4.204915 | 0.08140966 | 5.745347
783.672 | 4.205 | 0.0805677 | 5.774806
789.281 | 4.204993 | 0.07990322 | 5.809326
794.813 | 4.204982 | 0.08049396 | 5.844946
800.406 | 4.205189 | 0.0833055 | 5.847882
805.953 | 4.204955 | 0.07959224 | 5.832185
811.484 | 4.205285 | 0.08201572 | 5.833705
817.063 | 4.205104 | 0.07944035 | 5.846993
822.609 | 4.205186 | 0.08160159 | 5.859691
828.219 | 4.204998 | 0.08204938 | 5.876643
833.734 | 4.205124 | 0.08194856 | 5.899953
839.281 | 4.20513 | 0.08031967 | 5.903548
844.859 | 4.204927 | 0.08128377 | 5.910794
850.406 | 4.205336 | 0.0810723 | 5.918516
856.016 | 4.205214 | 0.08123019 | 5.934798
861.922 | 4.205215 | 0.07871292 | 5.954889
867.625 | 4.205411 | 0.08101433 | 5.962867
873.313 | 4.20543 | 0.07983234 | 5.987079
878.953 | 4.205489 | 0.08006332 | 5.973907
884.625 | 4.20547 | 0.07947658 | 5.999426
890.328 | 4.205589 | 0.08169505 | 6.022929
895.953 | 4.20563 | 0.08128863 | 6.036234
901.625 | 4.205685 | 0.08021987 | 6.040964
907.328 | 4.205629 | 0.07959111 | 6.063743
913.031 | 4.205677 | 0.08013539 | 6.058702
918.656 | 4.205715 | 0.07921345 | 6.062355
924.344 | 4.205783 | 0.07965705 | 6.086789
930.031 | 4.205813 | 0.08103907 | 6.087657
935.734 | 4.205944 | 0.07959627 | 6.114015
941.375 | 4.205607 | 0.07934896 | 6.135881
947.063 | 4.205871 | 0.07937504 | 6.149367
952.75 | 4.206024 | 0.0809588 | 6.162295
958.484 | 4.206019 | 0.07818964 | 6.169859
964.125 | 4.20585 | 0.07886354 | 6.186241
969.797 | 4.206111 | 0.07713277 | 6.196137
975.5 | 4.205975 | 0.07948727 | 6.212355
981.203 | 4.206156 | 0.07913547 | 6.212819
986.844 | 4.206341 | 0.07863733 | 6.21789
992.531 | 4.206273 | 0.07742124 | 6.234415
998.234 | 4.20619 | 0.0785853 | 6.249866
1003.938 | 4.206413 | 0.0782532 | 6.255634
1009.563 | 4.206464 | 0.08092621 | 6.270369
1015.25 | 4.20622 | 0.07954518 | 6.267974
1020.953 | 4.206473 | 0.0778617 | 6.294125
1026.578 | 4.206455 | 0.07485823 | 6.296692
1032.266 | 4.206567 | 0.07606497 | 6.300478
1037.984 | 4.205003 | 0.0702567 | 6.321798
1043.688 | 4.205105 | 0.07326024 | 6.335105
1049.328 | 4.204908 | 0.06822851 | 6.33563
1055 | 4.205235 | 0.07119707 | 6.335992
1060.703 | 4.205121 | 0.06845295 | 6.345186
1066.406 | 4.205088 | 0.07091708 | 6.342076
1072.047 | 4.204981 | 0.07199918 | 6.373347
1077.734 | 4.205083 | 0.07264668 | 6.370998
1083.438 | 4.204919 | 0.07097685 | 6.375789
1089.125 | 4.205188 | 0.07166522 | 6.389743
1094.766 | 4.205218 | 0.07044834 | 6.392303
1100.438 | 4.205332 | 0.06985775 | 6.399524
1106.141 | 4.205272 | 0.07240772 | 6.407676
1111.844 | 4.205094 | 0.06842529 | 6.432194
1117.469 | 4.205225 | 0.07008527 | 6.418535
1123.156 | 4.205044 | 0.07024289 | 6.421651
1128.844 | 4.205207 | 0.06965672 | 6.4325
1134.484 | 4.205332 | 0.07035093 | 6.431197
1140.172 | 4.205531 | 0.06924969 | 6.472946
1145.859 | 4.205365 | 0.06767663 | 6.465238
1151.563 | 4.205434 | 0.06929718 | 6.47132
1157.203 | 4.205558 | 0.06941794 | 6.475944
1162.891 | 4.205449 | 0.06817848 | 6.503541
1168.594 | 4.205427 | 0.06817398 | 6.529905
1174.281 | 4.205593 | 0.0709117 | 6.522722
1179.922 | 4.20559 | 0.06961817 | 6.510769
1185.609 | 4.205437 | 0.06886461 | 6.536836
1191.297 | 4.2056 | 0.06943191 | 6.56169
1197 | 4.205521 | 0.07059166 | 6.563628
1202.641 | 4.205843 | 0.06904243 | 6.557634
1208.344 | 4.205784 | 0.06914662 | 6.553949
1214.031 | 4.205696 | 0.06791929 | 6.558497
1219.734 | 4.205738 | 0.06773039 | 6.587735
1225.375 | 4.205717 | 0.06985932 | 6.592674
1231.063 | 4.205869 | 0.0701821 | 6.619272
1236.766 | 4.205982 | 0.06963053 | 6.619651
1242.469 | 4.205818 | 0.06793087 | 6.623989
1248.109 | 4.20594 | 0.06780466 | 6.625146
1253.813 | 4.206009 | 0.06844006 | 6.636151
1259.516 | 4.206006 | 0.0681311 | 6.663771
1265.203 | 4.206014 | 0.06963773 | 6.64673
1270.922 | 4.206135 | 0.06834663 | 6.660633
1276.563 | 4.206166 | 0.06894802 | 6.662595
1282.266 | 4.206083 | 0.06845794 | 6.671451
1287.969 | 4.206183 | 0.06820983 | 6.666133
1293.688 | 4.206319 | 0.06803496 | 6.669091
1299.391 | 4.206342 | 0.06812149 | 6.674835
1305.031 | 4.206305 | 0.06791117 | 6.674003
1310.719 | 4.206379 | 0.06906647 | 6.720961
1316.406 | 4.206291 | 0.06903148 | 6.719692
1322.109 | 4.206409 | 0.0695091 | 6.722815
1327.75 | 4.206457 | 0.06832474 | 6.731087
1333.453 | 4.20654 | 0.06667506 | 6.724813
1339.141 | 4.206517 | 0.06814321 | 6.725505
1344.781 | 4.206373 | 0.06960824 | 6.745003
1350.453 | 4.206666 | 0.06820007 | 6.754127
1356.188 | 4.20512 | 0.05865473 | 6.752723
1361.875 | 4.205173 | 0.06139619 | 6.765162
1367.516 | 4.205028 | 0.06155877 | 6.771984
1373.188 | 4.205058 | 0.06081299 | 6.764197
1378.891 | 4.205025 | 0.06145133 | 6.777643
1384.594 | 4.204938 | 0.05917186 | 6.7708
1390.25 | 4.205149 | 0.05972798 | 6.792995
1395.922 | 4.204924 | 0.05821199 | 6.803206
1401.609 | 4.205126 | 0.06070572 | 6.809595
1407.328 | 4.204997 | 0.05970968 | 6.81764
1412.953 | 4.205095 | 0.05982433 | 6.817407
1418.625 | 4.204997 | 0.05950861 | 6.822143
1424.328 | 4.205092 | 0.05961685 | 6.826393
1430.031 | 4.205144 | 0.06018634 | 6.850676
1435.672 | 4.205009 | 0.06079975 | 6.859137
1441.359 | 4.204991 | 0.05925326 | 6.867876
1447.047 | 4.205104 | 0.0593643 | 6.876339
1452.734 | 4.205224 | 0.05807379 | 6.884279
1458.453 | 4.205354 | 0.06107298 | 6.89453
1464.078 | 4.205237 | 0.05789071 | 6.896634
1469.766 | 4.205332 | 0.05994714 | 6.907011
1475.453 | 4.205404 | 0.058484 | 6.921405
1481.156 | 4.205192 | 0.06119976 | 6.928346
1486.781 | 4.205371 | 0.06015185 | 6.92405
1492.484 | 4.205476 | 0.05777892 | 6.926488
1498.188 | 4.205447 | 0.05904528 | 6.944119
1503.891 | 4.205461 | 0.0572924 | 6.968378
1509.531 | 4.205445 | 0.06120944 | 6.9552
1515.203 | 4.205485 | 0.05764753 | 6.973851
1520.906 | 4.205479 | 0.06029329 | 6.971151
1526.609 | 4.20551 | 0.05796045 | 6.98487
1532.25 | 4.205653 | 0.06266187 | 7.000154
1537.922 | 4.205497 | 0.06024058 | 7.005734
1543.625 | 4.205549 | 0.06189022 | 7.007216
1549.266 | 4.205612 | 0.0588896 | 7.013898
1554.938 | 4.205562 | 0.05683563 | 7.029291
1560.641 | 4.205612 | 0.057384 | 7.033121
1566.344 | 4.205595 | 0.05632655 | 7.045803
1571.984 | 4.205704 | 0.05936004 | 7.057813
1577.656 | 4.205685 | 0.05952993 | 7.059021
1583.359 | 4.205688 | 0.05995645 | 7.07258
1589.063 | 4.205983 | 0.05729303 | 7.079324
1594.688 | 4.205875 | 0.05580548 | 7.087724
1600.359 | 4.205971 | 0.06102572 | 7.098935
1606.063 | 4.20592 | 0.05937317 | 7.097722
1611.797 | 4.206061 | 0.05786035 | 7.102554
1617.422 | 4.205947 | 0.0561569 | 7.107683
1623.109 | 4.20604 | 0.05838568 | 7.100784
1628.813 | 4.206016 | 0.05883592 | 7.121952
1634.5 | 4.206051 | 0.0600784 | 7.128297
1640.141 | 4.206088 | 0.05730122 | 7.148962
1645.844 | 4.206159 | 0.05875376 | 7.14184
1651.547 | 4.205958 | 0.05647144 | 7.159021
1657.25 | 4.206189 | 0.05980889 | 7.166629
1662.891 | 4.206324 | 0.0598818 | 7.177961
1668.578 | 4.206358 | 0.05821872 | 7.17883
1674.266 | 4.206323 | 0.05616629 | 7.19354
1679.906 | 4.206367 | 0.05919046 | 7.204693
1685.594 | 4.20623 | 0.0572748 | 7.215198
1691.281 | 4.206377 | 0.05748174 | 7.234722
1696.984 | 4.206456 | 0.05695151 | 7.218437
1702.625 | 4.206281 | 0.05676784 | 7.211989
1708.359 | 4.206416 | 0.05576015 | 7.207474
1714.063 | 4.206389 | 0.056749 | 7.214773
1719.734 | 4.206392 | 0.0582342 | 7.229807
1725.453 | 4.206536 | 0.05859993 | 7.19066
1731.094 | 4.206506 | 0.05743086 | 7.026043
1736.766 | 4.206609 | 0.05848443 | 6.778225
1742.5 | 4.205109 | 0.04783798 | 6.548065
1748.203 | 4.205124 | 0.04891487 | 6.380156
1753.844 | 4.205085 | 0.04933354 | 6.511644
1759.531 | 4.205109 | 0.04760969 | 6.55688
1765.234 | 4.205069 | 0.04692838 | 6.554955
1770.938 | 4.205024 | 0.0500397 | 6.496256
1776.563 | 4.205212 | 0.05181102 | 6.408646
1782.266 | 4.205071 | 0.04911328 | 6.337716
1787.969 | 4.205281 | 0.04703518 | 6.225122
1793.672 | 4.205433 | 0.04503247 | 6.146743
1799.313 | 4.205411 | 0.04840018 | 6.066396
1804.984 | 4.205489 | 0.04796508 | 5.996808
1810.688 | 4.205283 | 0.05032673 | 5.970515
1816.391 | 4.205264 | 0.04920428 | 5.840381
1822.031 | 4.205448 | 0.04870233 | 5.773609
1827.703 | 4.205492 | 0.04820732 | 5.739028
1833.406 | 4.205695 | 0.05032492 | 5.689168
1839.047 | 4.205597 | 0.04628391 | 5.611463
1844.719 | 4.205641 | 0.04821127 | 5.519182
1850.422 | 4.205698 | 0.04710602 | 5.518704
1856.125 | 4.205715 | 0.04654919 | 5.410542
1861.75 | 4.205795 | 0.04709994 | 5.340284
1867.438 | 4.20579 | 0.04744735 | 5.284647
1873.141 | 4.205834 | 0.04614612 | 5.24837
1878.844 | 4.205966 | 0.04627249 | 5.259302
1884.469 | 4.205988 | 0.04749309 | 5.183287
1890.172 | 4.206033 | 0.04674543 | 5.125093
1895.875 | 4.206116 | 0.04497401 | 5.052238
1901.563 | 4.206197 | 0.0463854 | 4.956125
1907.203 | 4.206143 | 0.04793893 | 4.975663
1912.875 | 4.20616 | 0.04676393 | 4.856203
1918.578 | 4.206338 | 0.04638254 | 4.935328
1924.281 | 4.206308 | 0.04662791 | 5.088299
1929.906 | 4.206365 | 0.04672813 | 5.226097
1935.625 | 4.20635 | 0.04521616 | 5.357592
1941.328 | 4.206415 | 0.04614844 | 4.970733
1947.031 | 4.206564 | 0.04578573 | 4.997529
1952.688 | 4.204863 | 0.03756495 | 5.008514
1958.375 | 4.204804 | 0.03821412 | 5.099171
1964.078 | 4.204749 | 0.03617774 | 5.137545
1969.781 | 4.204863 | 0.03795556 | 5.174791
1975.422 | 4.204831 | 0.03754403 | 5.181085
1981.094 | 4.204747 | 0.03802547 | 5.225769
1986.797 | 4.204604 | 0.04010387 | 5.288866
1992.5 | 4.204832 | 0.03671998 | 5.297268
1998.141 | 4.20481 | 0.03845539 | 5.336813
2003.813 | 4.204618 | 0.03756604 | 5.360022
2009.516 | 4.204766 | 0.03794338 | 5.370919
2015.234 | 4.204868 | 0.03722811 | 5.378061
2020.891 | 4.204717 | 0.03921282 | 5.379276
2026.563 | 4.204625 | 0.03923379 | 5.403874
2032.266 | 4.204824 | 0.03694366 | 5.421872
2037.984 | 4.204921 | 0.0398224 | 5.454133
2043.625 | 4.204925 | 0.03855989 | 5.469607
2049.344 | 4.204833 | 0.03834116 | 5.460345
2055.047 | 4.204779 | 0.03711997 | 5.456244
2060.75 | 4.204833 | 0.03711953 | 5.476244
2066.469 | 4.204952 | 0.03684266 | 5.52836
2072.094 | 4.204893 | 0.03720698 | 5.55509
2077.781 | 4.20509 | 0.03825616 | 5.556323
2083.484 | 4.205021 | 0.03831372 | 5.544094
2089.203 | 4.204832 | 0.03900841 | 5.556441
2094.844 | 4.204725 | 0.03754922 | 5.585654
2100.516 | 4.204739 | 0.03888132 | 5.623506
2106.219 | 4.205123 | 0.03980638 | 5.616524
2111.922 | 4.205076 | 0.03761886 | 5.611986
2117.578 | 4.204698 | 0.03773297 | 5.646667
2123.25 | 4.204815 | 0.0337918 | 5.662146
2128.953 | 4.204911 | 0.03906222 | 5.650047
2134.672 | 4.204806 | 0.04086049 | 5.678528
2140.313 | 4.205195 | 0.03711475 | 5.720462
2146.031 | 4.204955 | 0.03800693 | 5.723727
2151.75 | 4.20491 | 0.0374535 | 5.736383
2157.453 | 4.20493 | 0.03975955 | 5.743723
2163.156 | 4.205074 | 0.03630974 | 5.772115
2168.797 | 4.204943 | 0.03509141 | 5.779826
2174.484 | 4.205105 | 0.0373435 | 5.776283
2180.188 | 4.205073 | 0.03740079 | 5.80595
2185.891 | 4.205144 | 0.03596051 | 5.819193
2191.531 | 4.20509 | 0.03821671 | 5.847302
2197.219 | 4.205019 | 0.03596871 | 5.831883
2202.906 | 4.205174 | 0.03714332 | 5.829968
2208.656 | 4.205342 | 0.0375432 | 5.864745
2214.297 | 4.205332 | 0.03847405 | 5.908185
2219.969 | 4.205107 | 0.03737066 | 5.908062
2225.688 | 4.20531 | 0.03660595 | 5.902128
2231.406 | 4.205181 | 0.03710068 | 5.914852
2237.047 | 4.205144 | 0.0374798 | 5.916447
2242.75 | 4.205332 | 0.03715306 | 5.948914
2248.453 | 4.205323 | 0.03788635 | 5.957232
2254.172 | 4.205305 | 0.03856833 | 5.95311
2259.813 | 4.205343 | 0.0360539 | 5.949268
2265.484 | 4.205232 | 0.03535597 | 5.968168
2271.203 | 4.20529 | 0.03636292 | 5.981549
2276.844 | 4.205188 | 0.0364788 | 6.00841
2282.516 | 4.205327 | 0.03683555 | 6.007801
2288.219 | 4.205309 | 0.03513648 | 6.005199
2293.938 | 4.205352 | 0.03632948 | 6.01195
2299.578 | 4.205288 | 0.03664395 | 6.051313
2305.281 | 4.205367 | 0.03613058 | 6.057965
2310.984 | 4.205395 | 0.03623237 | 6.070817
2316.703 | 4.205375 | 0.03717102 | 6.084912
2322.344 | 4.205359 | 0.03595879 | 6.106557
2328.016 | 4.205493 | 0.03738039 | 6.11368
2333.734 | 4.205289 | 0.03480603 | 6.13314
2339.375 | 4.205435 | 0.03589849 | 6.144087
2345.063 | 4.205377 | 0.03646833 | 6.156751
2350.797 | 4.205592 | 0.03760268 | 6.174993
2356.516 | 4.205427 | 0.03677868 | 6.148648
2362.234 | 4.205539 | 0.03784954 | 6.167291
2367.953 | 4.205539 | 0.03696100837 | 6.185059
2373.672 | 4.205589 | 0.03564491 | 6.199402
2379.375 | 4.205546 | 0.03704836 | 6.221601
2385.094 | 4.205487 | 0.03713355 | 6.214167
2390.734 | 4.205624 | 0.03702523 | 6.231674
2396.422 | 4.20555 | 0.03591882 | 6.245113
2402.125 | 4.20558 | 0.03682053 | 6.247043
2407.75 | 4.20537 | 0.03402311 | 6.264245
2413.422 | 4.205603 | 0.03622225 | 6.283611
2419.125 | 4.205768 | 0.03753915 | 6.283277
2424.828 | 4.205911 | 0.03690759 | 6.269825
2430.469 | 4.205806 | 0.03728513 | 6.308135
2436.172 | 4.205602 | 0.03425517 | 6.296105
2441.875 | 4.205649 | 0.03540538 | 6.310659
2447.578 | 4.205568 | 0.03633082 | 6.32772
2453.203 | 4.205828 | 0.03730409 | 6.333816
2458.891 | 4.205785 | 0.03712001 | 6.356191
2464.609 | 4.205753 | 0.03461708 | 6.342453
2470.328 | 4.20584 | 0.03602075 | 6.360859
2475.953 | 4.205923 | 0.03513593 | 6.368925
2481.641 | 4.205592 | 0.03522602 | 6.383249
2487.344 | 4.205617 | 0.03534587 | 6.402832
2493.047 | 4.205735 | 0.03584706 | 6.403889
2498.688 | 4.205823 | 0.03513508 | 6.422913
2504.359 | 4.205863 | 0.03479487 | 6.439198
2510.063 | 4.205773 | 0.03499336 | 6.459299
2515.766 | 4.205713 | 0.03497335 | 6.475654
2521.391 | 4.205878 | 0.03602071 | 6.467141
2527.078 | 4.205943 | 0.03368222 | 6.46985
2532.781 | 4.206271 | 0.03386339 | 6.450472
2538.469 | 4.205934 | 0.03644144 | 6.502305
2544.109 | 4.205839 | 0.03625062 | 6.507584
2549.797 | 4.205896 | 0.03523565 | 6.512764
2555.484 | 4.205839 | 0.03743852 | 6.506601
2561.219 | 4.205753 | 0.03534694 | 6.528515
2566.859 | 4.206288 | 0.03579441 | 6.528237
2572.531 | 4.205956 | 0.03626747 | 6.530558
2578.234 | 4.205917 | 0.03486687 | 6.53874
2583.938 | 4.206112 | 0.03473271 | 6.542846
2589.563 | 4.206289 | 0.03186732 | 6.584273
2595.266 | 4.206049 | 0.03323982 | 6.587752
2600.953 | 4.205869 | 0.0370784 | 6.576269
2606.844 | 4.206026 | 0.03739558 | 6.587644
2612.547 | 4.206058 | 0.03689156 | 6.615287
2618.281 | 4.206144 | 0.03241536 | 6.623513
2624.016 | 4.206172 | 0.03622472 | 6.606112
2629.75 | 4.206068 | 0.03660987 | 6.61218
2635.5 | 4.206128 | 0.03494356 | 6.611463
2641.234 | 4.206198 | 0.03464517 | 6.616868
2646.984 | 4.206288 | 0.03398737 | 6.630265
2652.719 | 4.206141 | 0.03508112 | 6.632401
2658.469 | 4.206202 | 0.03382973 | 6.648144
2664.203 | 4.206266 | 0.03403249 | 6.639217
2669.922 | 4.206399 | 0.03469528 | 6.657111
2675.656 | 4.20627 | 0.03554228 | 6.674801
2681.391 | 4.206546 | 0.03546563 | 6.675116
2687.141 | 4.206575 | 0.03533058 | 6.68468
2692.859 | 4.206317 | 0.03620487 | 6.692405
2698.594 | 4.206392 | 0.03621686 | 6.69009
2704.281 | 4.206409 | 0.03577421 | 6.699157
2710.016 | 4.206443 | 0.03594444 | 6.70364
2715.672 | 4.206491 | 0.03445043 | 6.715427
2721.344 | 4.206431 | 0.03463525 | 6.717464
2727.047 | 4.20646 | 0.03445253 | 6.726906
2732.766 | 4.206435 | 0.03317875 | 6.731473
2738.422 | 4.206438 | 0.03552227 | 6.7338
2744.188 | 4.206552 | 0.03516919 | 6.752671
2749.891 | 4.206411 | 0.03629474 | 6.759559
2755.547 | 4.206687 | 0.03212467 | 6.75828
2761.219 | 4.206638 | 0.03442422 | 6.762843
2766.938 | 4.206646 | 0.03357822 | 6.768462
2772.641 | 4.206641 | 0.03399248 | 6.789257
2778.297 | 4.206713 | 0.03746001 | 6.790627
2783.984 | 4.206483 | 0.03601792 | 6.803116
2789.688 | 4.206771 | 0.03255683 | 6.802426
2795.391 | 4.206312 | 0.03741918 | 6.827536
2801.031 | 4.206729 | 0.03529717 | 6.824974
2806.719 | 4.206642 | 0.03701518 | 6.833907
2812.422 | 4.206608 | 0.03435602 | 6.836406
2818.141 | 4.206703 | 0.03490832 | 6.842468
2823.781 | 4.206826 | 0.03423832 | 6.856246
2829.469 | 4.206504 | 0.03573151 | 6.858133
2835.172 | 4.206914 | 0.03271223 | 6.861559
2840.813 | 4.206695 | 0.03384223 | 6.877618
2846.484 | 4.206846 | 0.03334212 | 6.895223
2852.203 | 4.206879 | 0.0337453 | 6.897218
2857.906 | 4.20669 | 0.03358555 | 6.898951
2863.563 | 4.206981 | 0.03488717 | 6.912562
2869.25 | 4.206713 | 0.03493921 | 6.907701
2874.969 | 4.206943 | 0.03498841 | 6.930877
2880.672 | 4.206919 | 0.03245568 | 6.926139
2886.391 | 4.207108 | 0.03348208 | 6.930298
2892.031 | 4.206839 | 0.03362972 | 6.935616
2897.719 | 4.206853 | 0.03519734 | 6.948495
2903.422 | 4.206736 | 0.03393852 | 6.965959
2909.063 | 4.207 | 0.03477892 | 6.982132
2914.766 | 4.206995 | 0.03458928 | 6.991061
2920.469 | 4.207076 | 0.0332153 | 6.999283
2926.188 | 4.20703 | 0.03196375 | 7.010699
2931.891 | 4.207034 | 0.03288457 | 7.025281
2937.609 | 4.206941 | 0.0334262 | 7.02768
2943.25 | 4.207186 | 0.03208974 | 7.031095
2948.922 | 4.207069 | 0.03068596 | 7.035392
2954.625 | 4.206953 | 0.03235377 | 7.040097
2960.344 | 4.206983 | 0.03286686 | 7.054823
2965.984 | 4.2073 | 0.03416174 | 7.058833
2971.719 | 4.207007 | 0.03338659 | 7.076694
2977.438 | 4.206946 | 0.03380802 | 7.089343
2983.156 | 4.20713 | 0.03231181 | 7.099567
2988.875 | 4.207079 | 0.03213522 | 7.100975
2994.594 | 4.20726 | 0.03091234 | 7.113809
3000.359 | 4.207297 | 0.03202873 | 7.125904
3006.078 | 4.20698 | 0.03283182 | 7.122179
3011.781 | 4.207529 | 0.03247894 | 7.129886
3017.484 | 4.20747 | 0.03051275 | 7.113713
3023.203 | 4.207189 | 0.03340854 | 7.103486
3028.844 | 4.20733 | 0.0309687 | 7.092449
3034.563 | 4.207234 | 0.03374544 | 6.994388
3040.281 | 4.207326 | 0.03182208 | 6.778481
3046.016 | 4.20736 | 0.03317625 | 6.533444
3051.734 | 4.207272 | 0.03005356 | 6.291155
3057.453 | 4.207538 | 0.03183922 | 6.217577
3063.172 | 4.20726 | 0.03398603 | 6.415136
3068.891 | 4.207511 | 0.03174748 | 6.494568
3074.594 | 4.2074 | 0.0321936 | 6.443477
3080.313 | 4.207603 | 0.03064094 | 6.37462
3085.984 | 4.205948 | 0.02486584 | 6.335678
3091.656 | 4.205881 | 0.02464535 | 6.200292
3097.359 | 4.205949 | 0.02511354 | 6.100543
3103.063 | 4.205946 | 0.02536179 | 6.042463
3108.703 | 4.205904 | 0.02514811 | 6.004357
3114.375 | 4.205878 | 0.02481352 | 5.935156
3120.078 | 4.205986 | 0.02306189 | 5.895496
3125.797 | 4.205788 | 0.02353624 | 5.82691
3131.438 | 4.20602 | 0.0256099 | 5.693607
3137.109 | 4.205876 | 0.02483045 | 5.681833
3142.813 | 4.205905 | 0.02787305 | 5.606177
3148.516 | 4.206017 | 0.02430907 | 5.585976
3154.156 | 4.20585 | 0.02146534 | 5.505796
3159.844 | 4.205959 | 0.02393637 | 5.448778
3165.547 | 4.205989 | 0.02468418 | 5.363179
3171.25 | 4.205928 | 0.02416559 | 5.341415
3176.891 | 4.206082 | 0.02504947 | 5.265656
3182.609 | 4.206117 | 0.02261987 | 5.19323
3188.313 | 4.206176 | 0.02514059 | 5.127292
3194.016 | 4.206262 | 0.02418675 | 5.092087
3199.719 | 4.206189 | 0.02377921 | 5.024503
3205.359 | 4.205959 | 0.02498543 | 4.970083
3211.031 | 4.205945 | 0.02465578 | 4.928066
3216.719 | 4.206158 | 0.02201759 | 4.9556
3222.438 | 4.206256 | 0.02499292 | 4.859779
3228.078 | 4.206302 | 0.02324279 | 4.848897
3233.75 | 4.206115 | 0.02202784 | 4.748304
3239.453 | 4.206198 | 0.02637801 | 4.753894
3245.156 | 4.206383 | 0.02290279 | 4.870676
3250.813 | 4.206369 | 0.02380324 | 4.995023
3256.484 | 4.20634 | 0.02381397 | 5.133632
3262.188 | 4.206517 | 0.02346555 | 4.732562
3267.891 | 4.206403 | 0.02424408 | 4.804797
3273.531 | 4.206526 | 0.02350103 | 4.819719
3279.266 | 4.20651 | 0.02204747 | 4.867236
3284.891 | 4.206507 | 0.02494211 | 4.921467
3290.469 | 4.206521 | 0.0256172 | 4.946382
3296.078 | 4.206401 | 0.0224399 | 5.020054
3301.672 | 4.206653 | 0.02229481 | 5.067751
3307.281 | 4.205026 | 0.01546161 | 5.077578
3312.906 | 4.160398 | -0.00249264 | 5.128397
3318.422 | 4.177287 | -0.001205831 | 5.189441
3323.953 | 4.181478 | -0.003235571 | 5.224881
3329.5 | 4.183986 | -0.001002105 | 5.264762
3335.016 | 4.185296 | -0.002606493 | 5.288028
3340.5 | 4.186344 | -0.001846239 | 5.325806
3345.953 | 4.187453 | -0.002832703 | 5.336638
3351.359 | 4.188054 | -0.0009460013 | 5.339263
3356.781 | 4.188674 | -0.004180668 | 5.341026
3362.219 | 4.188933 | -0.002675752 | 5.401978
3367.641 | 4.189427 | -0.002263639 | 5.437266
3373.063 | 4.189669 | -0.003196519 | 5.428032
3378.5 | 4.190117 | -0.003372358 | 5.419135
3383.922 | 4.190379 | -0.003412494 | 5.458939
3389.328 | 4.190443 | -0.001146504 | 5.489549
3394.781 | 4.190844 | -0.003345352 | 5.505783
3400.188 | 4.19094 | -0.00180065 | 5.521174
3405.609 | 4.191203 | -0.001522482 | 5.525097
3411.047 | 4.191093 | -0.002290737 | 5.513548
3416.453 | 4.191367 | -0.003045744 | 5.542255
3421.875 | 4.19152 | -0.002356101 | 5.540638
3427.328 | 4.191777 | -0.0004284019 | 5.564168
3432.766 | 4.19171 | -0.002390991 | 5.593236
3438.156 | 4.191985 | -0.002547865 | 5.629481
3443.578 | 4.192043 | -0.0009662639 | 5.626399
3448.984 | 4.191921 | -0.002419128 | 5.647615
3454.375 | 4.192035 | -0.00346334 | 5.643135
3459.797 | 4.192284 | -0.001520603 | 5.653322
3465.203 | 4.19225 | -0.001877214 | 5.67147
3470.594 | 4.19192 | -0.002611707 | 5.700219
3476.016 | 4.192313 | -0.001974701 | 5.705614
3481.422 | 4.192327 | -0.002543331 | 5.710592
3486.813 | 4.192354 | -0.003029428 | 5.692981
3492.234 | 4.192413 | -0.001138835 | 5.703519
3497.641 | 4.192512 | -0.001922463 | 5.760036
3503.031 | 4.192451 | -0.003836349 | 5.765196
3508.453 | 4.192634 | -0.002987482 | 5.782531
3513.859 | 4.192715 | -0.004004682 | 5.791052
3519.25 | 4.192716 | -0.005716959 | 5.814336
3524.672 | 4.192664 | -0.002702626 | 5.804855
3530.078 | 4.192517 | -0.0002033791 | 5.813425
3535.469 | 4.192847 | -0.00451843 | 5.847844
3540.891 | 4.192562 | -0.00209516 | 5.841799
3546.297 | 4.192899 | -0.00533719 | 5.868602
3551.719 | 4.192883 | -0.002796637 | 5.897874
3557.109 | 4.192607 | -0.001282467 | 5.925643
3562.516 | 4.192705 | -0.001661704 | 5.916261
3567.938 | 4.192868 | -0.00349097 | 5.905233
3573.344 | 4.192687 | -0.001111161 | 5.937724
3578.734 | 4.192826 | -0.002591436 | 5.930615
3584.156 | 4.193019 | -0.003336421 | 5.970311
3589.563 | 4.192763 | -0.002357915 | 5.980953
3594.969 | 4.192982 | -0.005469637 | 5.993146
3600.391 | 4.192942 | -0.004753913 | 6.01129
3605.781 | 4.193105 | -0.003101737 | 6.017437
3611.188 | 4.192893 | -0.001615066 | 6.044814
3616.609 | 4.193085 | -0.002843516 | 6.041999
3622 | 4.192798 | -0.003305407 | 6.012528
3627.406 | 4.192976 | -0.002710635 | 6.010762
3632.828 | 4.192794 | -0.001811286 | 6.049927
3638.219 | 4.19271 | -0.0005337847 | 6.086952
3643.625 | 4.192683 | -0.0008069654 | 6.108501
3649.047 | 4.192702 | -0.0009535806 | 6.107091
3654.438 | 4.192883 | -0.002390051 | 6.114617
3659.844 | 4.192932 | -0.003155347 | 6.113227
3665.266 | 4.19296 | -0.001953625 | 6.147722
3670.656 | 4.192917 | -0.003965756 | 6.168519
3676.063 | 4.193056 | -0.00281279 | 6.188539
3681.484 | 4.19291 | -0.003413932 | 6.203041
3686.891 | 4.192768 | -0.001260757 | 6.201316
3692.281 | 4.192881 | -0.002351228 | 6.205803
3697.703 | 4.192936 | -0.003032772 | 6.225474
3703.109 | 4.192817 | -0.002552536 | 6.254996
3708.5 | 4.192757 | -0.003018053 | 6.27241
3713.922 | 4.192842 | -0.003168652 | 6.273284
3719.328 | 4.19284 | -0.002526204 | 6.294789
3724.734 | 4.192838 | -0.001110612 | 6.30769
3730.156 | 4.19285 | -0.002111521 | 6.306999
3735.563 | 4.19282 | -0.002191521 | 6.314963
3740.969 | 4.19296 | -0.003340142 | 6.328243
3746.391 | 4.192949 | -0.003021939 | 6.354603
3751.781 | 4.192855 | -0.002259308 | 6.363872
3757.188 | 4.192896 | -0.002371683 | 6.366323
3762.594 | 4.192861 | -0.002135927 | 6.374987
3768 | 4.192969 | -0.003061088 | 6.370012
3773.406 | 4.192808 | -0.001528885 | 6.379557
3778.828 | 4.192859 | -0.00204553 | 6.393403
3784.219 | 4.192882 | -0.003035412 | 6.419835
3789.625 | 4.192951 | -0.00328196 | 6.427252
3795.047 | 4.192804 | 0.0002443696 | 6.422624
3800.438 | 4.192831 | -0.003500057 | 6.420627
3805.844 | 4.192865 | -0.002399512 | 6.428384
3811.266 | 4.192989 | -0.002177762 | 6.461956
3816.656 | 4.192549 | -0.001860011 | 6.459377
3822.094 | 4.192775 | -0.001754684 | 6.473459
3827.484 | 4.192684 | -0.001524602 | 6.487299
3832.891 | 4.192781 | -0.002314164 | 6.478136
3838.328 | 4.192756 | 0.0002088393 | 6.496304
3843.734 | 4.192731 | -0.001747867 | 6.497716
3849.141 | 4.192779 | -0.002087737 | 6.517588
3854.563 | 4.192719 | -0.002903882 | 6.538869
3859.969 | 4.192618 | -0.002881783 | 6.549479
3865.375 | 4.192796 | 0.0003567278 | 6.542648
3870.781 | 4.192726 | -0.001748259 | 6.562686
3876.188 | 4.192667 | -0.001935211 | 6.578993
3881.594 | 4.192721 | -0.002170072 | 6.592541
3887.016 | 4.192827 | -0.00162147 | 6.592137
3892.406 | 4.192603 | -0.002419854 | 6.573642
3897.813 | 4.192645 | 0.0007486566 | 6.583272
3903.234 | 4.192883 | -0.00260965 | 6.613005
3908.641 | 4.192632 | -0.001686519 | 6.616152
3914.047 | 4.192728 | -0.001724401 | 6.635084
3919.469 | 4.192801 | -0.001595143 | 6.637748
3924.859 | 4.192829 | -0.0003511331 | 6.653527
3930.266 | 4.192636 | -0.002871937 | 6.685696
3935.688 | 4.192533 | -0.001323613 | 6.685712
3941.094 | 4.192759 | -0.002069364 | 6.697969
3946.484 | 4.192649 | -0.002842613 | 6.694919
3951.906 | 4.192636 | -0.002744366 | 6.700525
3957.313 | 4.192454 | -0.002359782 | 6.713582
3962.719 | 4.192537 | -0.002870766 | 6.711456
3968.109 | 4.192735 | -0.002977378 | 6.717603
3973.531 | 4.192497 | -0.002517346 | 6.71472
3978.938 | 4.192544 | -0.004221103 | 6.729048
3984.375 | 4.192535 | -0.0003521517 | 6.722425
3989.797 | 4.192639 | -0.002969238 | 6.725727
3995.203 | 4.192519 | -0.00199671 | 6.726856
4000.641 | 4.192602 | -0.003048423 | 6.742998
4006.063 | 4.192378 | -0.003155551 | 6.738418
4011.469 | 4.192647 | -0.001044986 | 6.749902
4016.906 | 4.192487 | -0.001881534 | 6.768344
4022.328 | 4.192541 | -0.001899484 | 6.772087
4027.734 | 4.192336 | -0.001881158 | 6.792074
4033.172 | 4.192543 | -0.002645028 | 6.805482
4038.594 | 4.192285 | -0.001818316 | 6.820195
4044.016 | 4.19253 | -0.004865516 | 6.798473
4049.453 | 4.192299 | -0.001490736 | 6.819123
4054.859 | 4.192384 | -0.001563334 | 6.826735
4060.281 | 4.192301 | -0.003740703 | 6.829587
4065.719 | 4.192369 | -0.0005615876 | 6.839481
4071.125 | 4.192341 | -0.00325659 | 6.866594
4076.547 | 4.192577 | -0.002494043 | 6.870159
4081.984 | 4.192394 | -0.001315105 | 6.852592
4087.406 | 4.192434 | -0.00197049 | 6.871004
4092.844 | 4.192165 | -0.00330379 | 6.877677
4098.25 | 4.192442 | -0.003955666 | 6.893706
4103.672 | 4.192391 | -0.00106718 | 6.897083
4109.125 | 4.192113 | -0.003648128 | 6.887686
4114.531 | 4.192426 | -0.00294836 | 6.900391
4119.953 | 4.19232 | -0.004190119 | 6.925527
4125.406 | 4.192297 | -0.005121245 | 6.925594
4130.813 | 4.192457 | -0.001945525 | 6.930535
4136.234 | 4.1924 | -0.003990812 | 6.960546
4141.672 | 4.192401 | -0.001746395 | 6.959775
4147.094 | 4.192271 | -0.001725175 | 6.981017
4152.5 | 4.192269 | -0.00170886 | 6.997215
4157.938 | 4.192387 | -0.0005765358 | 7.008888
4163.359 | 4.19227 | -0.002476168 | 7.005116
4168.781 | 4.192317 | -0.002613542 | 7.021912
4174.219 | 4.192125 | -0.002435814 | 7.019291
4179.641 | 4.192141 | -0.001190052 | 7.006019
4185.047 | 4.192341 | -0.005589566 | 7.03009
4190.5 | 4.192126 | -0.003156584 | 7.043425
4195.922 | 4.192192 | -0.003554843 | 7.033199
4201.328 | 4.192204 | -0.001258971 | 7.032728
4206.766 | 4.19226 | -0.001484838 | 7.044844
4212.188 | 4.192247 | -0.0005098972 | 7.048279
4217.594 | 4.192357 | -0.004164646 | 7.051431
4223.031 | 4.192246 | -0.002812742 | 7.054488
4228.453 | 4.192164 | 0.0008127994 | 7.053423
4233.859 | 4.19219 | -0.003045176 | 7.065765
4239.313 | 4.191906 | -0.00225267 | 7.060235
4244.719 | 4.192043 | -0.001058673 | 7.088932
4250.125 | 4.192213 | -0.0008916092 | 7.097971
4255.578 | 4.192134 | -0.001933803 | 7.086456
4261 | 4.191976 | -0.00209457 | 7.085813
4266.406 | 4.192055 | 0.0003503172 | 7.095133
4271.844 | 4.192166 | -0.00118785 | 7.102549
4277.25 | 4.192173 | -0.004495163 | 7.108842
4282.672 | 4.191819 | -0.001352633 | 7.118809
4288.094 | 4.192177 | -0.00168868 | 7.13606
4293.516 | 4.191906 | 0.001314702 | 7.138999
4298.938 | 4.191864 | -0.003982274 | 7.141016
4304.375 | 4.191933 | -0.002484659 | 7.160362
4309.781 | 4.192195 | -0.003022329 | 7.160656
4315.203 | 4.192087 | -0.004474489 | 7.177964
4320.641 | 4.192172 | -0.002147996 | 7.158764
4326.063 | 4.191925 | -0.002112889 | 7.167441
4331.484 | 4.19211 | -0.001875382 | 7.176241
4336.906 | 4.191696 | -0.002489549 | 7.190892
4342.328 | 4.191921 | -0.001103288 | 7.193413
4347.75 | 4.192069 | -0.001774918 | 7.192126
4353.172 | 4.192174 | -0.0004322676 | 7.207322
4358.594 | 4.192116 | -0.002585799 | 7.214006
4364.047 | 4.19196 | 0.0003612821 | 7.219164
4369.453 | 4.191924 | -0.002557768 | 7.195469
4374.875 | 4.191934 | -0.0003513753 | 7.193598
4380.313 | 4.191885 | -0.0004947914 | 7.182297
4385.734 | 4.191635 | -0.0005618342 | 7.150405
4391.141 | 4.191793 | -0.004339997 | 7.03669
4396.578 | 4.191753 | -0.002622595 | 6.795068
4402 | 4.191875 | -0.002616665 | 6.55726
4407.406 | 4.192026 | 0.0004314703 | 6.363445
4412.844 | 4.192069 | -0.00117815 | 6.261354
4418.25 | 4.191744 | -0.001658796 | 6.272751
4423.672 | 4.191967 | -0.003595369 | 6.646662
4429.109 | 4.191814 | -0.002132579 | 6.594867
4434.531 | 4.191851 | -0.003100089 | 6.499847
4439.938 | 4.191945 | -0.002752584 | 6.418852
4445.375 | 4.192023 | -0.001600913 | 6.363511
4450.797 | 4.1918 | -0.00321893 | 6.269494
4456.203 | 4.191884 | -0.002184718 | 6.208045
4461.656 | 4.191822 | -0.001284837 | 6.162894
4467.063 | 4.191789 | -0.00343035 | 6.082288
4472.484 | 4.191834 | -0.00258436 | 5.99103
4477.922 | 4.19176 | -0.002150726 | 5.931023
4483.328 | 4.191731 | -0.00287233 | 5.893535
4488.75 | 4.191861 | -0.002266251 | 5.853894
4494.203 | 4.192078 | -0.002618438 | 5.760044
4499.609 | 4.192001 | -0.002015036 | 5.67074
4505.031 | 4.191912 | -0.002253831 | 5.597198
4510.469 | 4.19204 | -0.00341333 | 5.569122
4515.875 | 4.19182 | -0.003210009 | 5.519679
4521.297 | 4.192063 | -0.003175531 | 5.424135
4526.734 | 4.191999 | -0.003875803 | 5.425149
4532.156 | 4.191789 | -0.001858039 | 5.364595
4537.578 | 4.191838 | -0.00205363 | 5.281093
4543.016 | 4.192216 | -0.0006981464 | 5.268464
4548.422 | 4.192148 | -0.002702549 | 5.196382
4553.844 | 4.192036 | -0.002894767 | 5.159364
4559.281 | 4.192057 | 0.0005914624 | 5.09592
4564.703 | 4.191861 | -0.003195978 | 5.081519
4570.125 | 4.191983 | -0.003411587 | 5.019631
4575.547 | 4.191999 | -0.004020977 | 4.952425
4580.969 | 4.19219 | -0.002782347 | 4.890571
4586.391 | 4.192098 | -0.002298846 | 4.871412
4591.828 | 4.191916 | -0.002928214 | 4.794372
4597.25 | 4.192044 | -0.003672255 | 4.78549
4602.656 | 4.191824 | -0.002641586 | 4.747643
4608.109 | 4.191951 | -0.001437681 | 4.794442
4613.516 | 4.192038 | -0.003567986 | 5.047518
4618.938 | 4.192019 | -0.003265342 | 5.104453
4624.375 | 4.192166 | -0.002518845 | 4.795617
4629.797 | 4.191913 | -0.002745378 | 4.777361
4635.25 | 4.192158 | -0.001484173 | 4.860976
4640.672 | 4.192228 | -0.001911322 | 4.904958
4646.078 | 4.192091 | -0.004574501 | 4.93343
4651.5 | 4.192167 | -0.0009576789 | 4.960758
4656.906 | 4.192108 | -0.001300488 | 4.989635
4662.313 | 4.192175 | -0.002642712 | 5.071288
4667.719 | 4.192134 | -0.003001061 | 5.118412
4673.125 | 4.191888 | -0.0003731222 | 5.130865
4678.531 | 4.192053 | -0.002240302 | 5.149955
4683.953 | 4.191989 | -0.001955265 | 5.167373
4689.359 | 4.192024 | -0.001835762 | 5.187496
4694.766 | 4.192001 | -0.002225173 | 5.200394
4700.172 | 4.192047 | -0.003512899 | 5.238271
4705.578 | 4.191995 | -0.001139324 | 5.245515
4710.984 | 4.192093 | -0.001109437 | 5.282186
4716.406 | 4.192113 | -0.004114231 | 5.283647
4721.813 | 4.192047 | -0.002494211 | 5.33499
4727.219 | 4.192037 | -0.003427048 | 5.370363
4732.641 | 4.192075 | -0.00360074 | 5.380957
4738.031 | 4.191905 | -0.004715146 | 5.408697
4743.438 | 4.192014 | 0.0009943884 | 5.42103
4748.859 | 4.191977 | -0.003811112 | 5.395192
4754.266 | 4.191789 | -0.002040678 | 5.414312
4759.672 | 4.191979 | -0.002463453 | 5.440959
4765.094 | 4.192096 | -0.004264061 | 5.464951
4770.5 | 4.192023 | 0.0005496058 | 5.49872
4775.906 | 4.19198 | -0.004243544 | 5.498323
4781.328 | 4.191957 | -0.002546323 | 5.515478
4786.734 | 4.191799 | -0.000502061 | 5.519478
4792.141 | 4.192023 | -0.002850763 | 5.552373
4797.563 | 4.191878 | -0.003404225 | 5.590006
4802.969 | 4.191927 | -0.001174562 | 5.590393
4808.375 | 4.19203 | -0.004326865 | 5.607179
4813.797 | 4.191966 | -0.004009143 | 5.616663
4819.203 | 4.191835 | -0.001773212 | 5.616394
4824.609 | 4.19194 | -0.003429149 | 5.621458
4830.031 | 4.191967 | -0.00231305 | 5.645504
4835.438 | 4.191974 | -0.004513892 | 5.662264
4840.844 | 4.19174 | -0.001387782 | 5.669509
4846.266 | 4.191774 | -0.001324661 | 5.691959
4851.672 | 4.19167 | 5.296528e-05 | 5.712998
4857.063 | 4.191903 | -0.003010893 | 5.745317
4862.484 | 4.191757 | -0.001610907 | 5.74995
4867.891 | 4.191933 | -0.001431114 | 5.746681
4873.297 | 4.191789 | -0.002030601 | 5.766498
4878.719 | 4.191787 | -0.001895853 | 5.791344
4884.125 | 4.191813 | -0.003001334 | 5.8179
4889.531 | 4.191797 | -0.003900885 | 5.823004
4894.953 | 4.191797 | -0.004165339 | 5.832373
4900.359 | 4.191921 | -0.001814527 | 5.846011
4905.781 | 4.191896 | -0.001455064 | 5.878491
4911.188 | 4.191846 | -0.003432064 | 5.882147
4916.594 | 4.191828 | -0.003044862 | 5.884093
4922.016 | 4.191674 | -0.002667452 | 5.907888
4927.422 | 4.191739 | -0.001570825 | 5.939062
4932.828 | 4.191684 | -0.004172758 | 5.949004
4938.25 | 4.191729 | -0.001288476 | 5.950691
4943.656 | 4.191607 | -0.002447117 | 5.967987
4949.063 | 4.191675 | -0.003459868 | 5.985472
4954.484 | 4.191645 | 0.0002524118 | 5.989288
4959.891 | 4.191761 | -0.004610106 | 5.997637
4965.297 | 4.191638 | -0.001644136 | 6.009129
4970.719 | 4.191737 | -0.002119282 | 6.045286
4976.109 | 4.191764 | -0.0006963911 | 6.054083
4981.516 | 4.191729 | -0.002047597 | 6.055681
4986.938 | 4.191723 | -0.002370656 | 6.05853
4992.344 | 4.191773 | -0.003174914 | 6.073883
4997.75 | 4.191591 | -0.001031315 | 6.099449
5003.172 | 4.191724 | -0.002785902 | 6.102655
5008.578 | 4.191741 | -0.001130024 | 6.117454
5013.984 | 4.191635 | -0.001623701 | 6.127221
5019.406 | 4.191692 | -0.002821342 | 6.139673
5024.797 | 4.191762 | -0.001753321 | 6.157092
5030.203 | 4.191471 | -0.0008037131 | 6.182925
5035.625 | 4.191488 | -0.001408252 | 6.174531
5041.031 | 4.19165 | -0.002665324 | 6.173397
5046.438 | 4.191715 | -0.00336014 | 6.199425
5051.859 | 4.191609 | -0.001458898 | 6.218133
5057.25 | 4.191471 | -0.004065891 | 6.247698
5062.656 | 4.191703 | -0.0008976672 | 6.262928
5068.078 | 4.191465 | -0.001113407 | 6.266312
5073.469 | 4.191665 | -0.004587828 | 6.321737
5078.875 | 4.191371 | 0.0009799634 | 6.31477
5084.297 | 4.191526 | -0.000951785 | 6.322204
5089.703 | 4.191589 | -0.001633194 | 6.324947
5095.109 | 4.191314 | 0.0006661358 | 6.342664
5100.531 | 4.191639 | 0.001543452 | 6.351885
5105.938 | 4.191373 | -0.00258724 | 6.360527
5111.344 | 4.19152 | -0.0008179554 | 6.388807
5116.766 | 4.191647 | -0.001913311 | 6.409565
5122.172 | 4.191652 | -0.00404432 | 6.400299
5127.578 | 4.191604 | -0.001864954 | 6.415938
5133 | 4.191541 | -0.005465834 | 6.432462
5138.406 | 4.191821 | -0.002809887 | 6.441807
5143.797 | 4.191571 | -0.002210833 | 6.462212
5149.219 | 4.19135 | -0.002343241 | 6.477498
5154.625 | 4.19132 | 0.0005153377 | 6.482026
5160.031 | 4.191354 | 0.0008929939 | 6.47947
5165.453 | 4.191397 | -0.00139033 | 6.502095
5170.859 | 4.191599 | -0.005301945 | 6.502026
5176.578 | 4.1914 | -0.004368033 | 6.508753
5182.016 | 4.191302 | -0.001793157 | 6.52429
5187.438 | 4.191278 | -0.002924214 | 6.531488
5192.859 | 4.19135 | -0.003080474 | 6.54543
5198.297 | 4.191533 | -0.00310986 | 6.536429
5203.719 | 4.191213 | -0.00212796 | 6.541752
5209.156 | 4.191494 | -0.002997178 | 6.560121
5214.578 | 4.191189 | -0.002360963 | 6.575933
5220.016 | 4.191235 | -0.001009879 | 6.599308
5225.453 | 4.191617 | -0.002045329 | 6.581483
5230.875 | 4.19123 | -0.0034378 | 6.603459
5236.297 | 4.191415 | -0.002910654 | 6.622331
5241.719 | 4.191158 | -0.001872885 | 6.634958
5247.141 | 4.191512 | -0.0008132551 | 6.633286
5252.563 | 4.191213 | 0.0004568039 | 6.630485
5257.984 | 4.191243 | -0.00116879 | 6.652152
5263.406 | 4.19135 | -0.003978458 | 6.656402
5268.813 | 4.19121 | -0.003172896 | 6.669211
5274.234 | 4.19129 | -0.00504088 | 6.66314
5279.656 | 4.191205 | -0.001565168 | 6.664379
5285.063 | 4.191103 | -0.002676611 | 6.697705
5290.484 | 4.191249 | -0.000855511 | 6.698245
5295.891 | 4.191133 | -0.002163864 | 6.716226
5301.313 | 4.191145 | 0.001463995 | 6.708401
5306.734 | 4.191384 | 0.0002426833 | 6.719238
5312.156 | 4.191361 | 0.0004993187 | 6.752645
5317.563 | 4.19134 | -0.004191137 | 6.755699
5322.984 | 4.191253 | -0.0008230169 | 6.749285
5328.406 | 4.191386 | -0.002821388 | 6.748947
5333.813 | 4.191348 | -0.0026649 | 6.746976
5339.234 | 4.191166 | -0.002833638 | 6.753523
5344.641 | 4.191304 | -0.004843068 | 6.759408
5350.047 | 4.190929 | -0.004222336 | 6.742795
5355.469 | 4.191247 | -0.0005708568 | 6.770325
5360.875 | 4.191068 | -0.002088462 | 6.770795
5366.281 | 4.19121 | -0.003928232 | 6.781331
5371.703 | 4.191236 | -0.001656809 | 6.79076
5377.109 | 4.191237 | -0.0041246 | 6.83196
5382.516 | 4.191163 | -0.002588354 | 6.836103
5387.922 | 4.191162 | -0.001123559 | 6.83569
5393.328 | 4.19133 | -0.002866549 | 6.835313
5398.75 | 4.191257 | -0.005472632 | 6.838327
5404.156 | 4.191104 | -0.001638393 | 6.858818
5409.563 | 4.191048 | -0.002206933 | 6.872972
5414.984 | 4.191074 | 9.327697e-05 | 6.889848
5420.406 | 4.191053 | -0.001773746 | 6.893281
5425.813 | 4.190972 | -0.001700821 | 6.897395
5431.234 | 4.191086 | -0.001339266 | 6.909114
5436.641 | 4.19113 | -0.004112111 | 6.913392
5442.047 | 4.191019 | -0.004875872 | 6.920608
5447.469 | 4.191136 | -0.002895292 | 6.931008
5452.875 | 4.191012 | -0.003751194 | 6.926138
5458.281 | 4.19115 | -0.005674423 | 6.933644
5463.703 | 4.191301 | -0.002490026 | 6.931513
5469.109 | 4.191155 | -0.0005063363 | 6.937289
5474.516 | 4.190917 | -0.002857529 | 6.945293
5479.922 | 4.19108 | -0.002346839 | 6.962586
5485.328 | 4.191053 | -0.0034343 | 6.96611
5490.734 | 4.191141 | -0.003817581 | 6.974794
5496.156 | 4.191192 | -0.002802568 | 6.982939
5501.563 | 4.191109 | 0.0003564262 | 6.992827
5506.969 | 4.190996 | -0.0009952345 | 6.998693
5512.391 | 4.190924 | -0.005394069 | 7.011455
5517.797 | 4.191141 | -0.003658354 | 7.005624
5523.203 | 4.19108 | -0.00162401 | 7.02104
5528.625 | 4.19092 | -0.004626253 | 7.026038
5534.031 | 4.191113 | -0.002773854 | 7.036827
5539.438 | 4.190976 | -0.002581954 | 7.044722
5544.859 | 4.191086 | -0.003181093 | 7.052916
5550.266 | 4.190877 | -0.001405062 | 7.047911
5555.672 | 4.19091 | -0.003709738 | 7.064721
5561.094 | 4.191042 | -0.003552736 | 7.06753
5566.5 | 4.190988 | -0.003152545 | 7.064069
5571.891 | 4.190711 | -0.002902173 | 7.08431
5577.313 | 4.191007 | -0.0006162995 | 7.091335
5582.734 | 4.191034 | -0.002385663 | 7.095214
5588.141 | 4.190777 | -0.004695118 | 7.100678
5593.547 | 4.190958 | -0.0005909404 | 7.100669
5598.953 | 4.190939 | -0.003839686 | 7.105037
5604.359 | 4.191001 | -0.003610907 | 7.109972
5609.781 | 4.190952 | -0.002787714 | 7.128554
5615.188 | 4.190783 | -0.004048129 | 7.14543
5620.594 | 4.191031 | -0.0006644398 | 7.144158
5626.016 | 4.190935 | -0.001954855 | 7.150186
5631.422 | 4.190958 | -0.003630431 | 7.168845
5636.828 | 4.190845 | 9.643725e-05 | 7.162597
5642.234 | 4.190753 | -0.003297395 | 7.179917
5647.656 | 4.190879 | -0.0007510956 | 7.195875
5653.063 | 4.190612 | -0.001693664 | 7.202138
5658.484 | 4.190943 | -0.002816308 | 7.202674
5663.891 | 4.190751 | -0.002445387 | 7.225305
5669.281 | 4.190946 | -0.00274168 | 7.22449
5674.703 | 4.190756 | -0.002713615 | 7.238323
5680.109 | 4.190749 | -0.002627092 | 7.237028
5685.516 | 4.190917 | -0.001015449 | 7.258428
5690.938 | 4.190923 | 0.002915852 | 7.268836
5696.344 | 4.19085 | -0.0009821164 | 7.277328
5701.766 | 4.190864 | -0.0004690045 | 7.287761
5707.172 | 4.19063 | -0.003101494 | 7.299016
5712.578 | 4.190777 | -0.002519359 | 7.316013
5718 | 4.190621 | -0.003172264 | 7.317957
5723.406 | 4.190633 | -0.003706687 | 7.332293
5728.813 | 4.190805 | -0.001194691 | 7.341191
5734.234 | 4.190775 | -0.002931915 | 7.324152
5739.625 | 4.190618 | -0.005765029 | 7.351289
5745.031 | 4.190676 | -0.001582102 | 7.344218
5750.453 | 4.19065 | -0.003465575 | 7.342089
5755.859 | 4.190684 | 0.0007712949 | 7.356159
5761.266 | 4.190821 | -0.002516397 | 7.355654
5766.688 | 4.190745 | -0.005241235 | 7.341816
5772.094 | 4.190655 | -0.004524056 | 7.208718
5777.484 | 4.190688 | -0.002916508 | 6.99658
5782.906 | 4.190759 | -0.005620929 | 6.76127
5788.313 | 4.190749 | -0.001506588 | 6.543293
5793.734 | 4.190686 | -0.0006317264 | 6.463516
5799.141 | 4.190457 | -0.001710789 | 6.485792
5804.563 | 4.190669 | -0.003574153 | 6.590405
5809.953 | 4.190711 | -0.002445261 | 6.786217
5815.375 | 4.190712 | -0.003405722 | 6.734751
5820.781 | 4.190703 | -0.004439022 | 6.658856
5826.188 | 4.19089 | -0.00144724 | 6.598886
5831.609 | 4.190772 | -0.004044552 | 6.512135
5837.016 | 4.190801 | -0.002335404 | 6.426371
5842.422 | 4.190873 | -0.001405112 | 6.378738
5847.844 | 4.19081 | -0.003050137 | 6.265992
5853.234 | 4.190787 | -0.001874329 | 6.258826
5858.641 | 4.190708 | -0.00254555 | 6.180292
5864.063 | 4.190708 | -0.003537632 | 6.131655
5869.469 | 4.190694 | -0.002419226 | 6.074608
5874.875 | 4.190592 | -0.0006427842 | 5.910104
5880.297 | 4.190861 | -0.002130242 | 5.87352
5885.688 | 4.190794 | -0.002389064 | 5.656278
5891.094 | 4.190685 | -0.002560195 | 5.667617
5896.516 | 4.190863 | -0.004563121 | 5.53021
5901.922 | 4.190826 | -0.002214742 | 5.502173
5907.328 | 4.190867 | -0.002653885 | 5.57235
5912.75 | 4.190875 | -0.0008156912 | 5.371185
5918.156 | 4.190814 | -6.96358e-06 | 5.29312
5923.563 | 4.190666 | -0.002355707 | 5.388089
5928.984 | 4.190872 | -7.016334e-05 | 5.348148
5934.375 | 4.190726 | -0.00363173 | 5.313644
5939.781 | 4.190808 | -0.002349755 | 4.921918
5945.203 | 4.19094 | -0.001629931 | 5.047812
5950.609 | 4.190935 | -0.002085793 | 5.101707
5956.016 | 4.190744 | 0.0001511425 | 5.054395
5961.438 | 4.191035 | -0.001824902 | 5.040546
5966.844 | 4.190847 | -0.001687864 | 4.861016
5972.266 | 4.190867 | -0.003459977 | 4.543577
5977.672 | 4.190782 | -0.002102544 | 4.604936
5983.078 | 4.190967 | -0.001471492 | 4.981494
5988.5 | 4.190846 | -0.00191003 | 5.064352
5993.906 | 4.19094 | -0.0006128978 | 4.877707
5999.313 | 4.190981 | -0.0006903433 | 4.853396
6004.734 | 4.191089 | -0.00258953 | 4.921022
6010.141 | 4.191024 | -0.0006366793 | 4.943082
6015.547 | 4.191033 | -0.004635532 | 4.959841
6020.969 | 4.19078 | -0.004692019 | 4.984515
6026.359 | 4.191016 | -0.003023859 | 5.03274
6031.766 | 4.19102 | -0.00335894 | 5.096708
6037.188 | 4.190965 | -0.002271856 | 5.149229
6042.594 | 4.190856 | -0.00236463 | 5.183874
6048 | 4.190762 | -2.507143e-05 | 5.179636
6053.422 | 4.191061 | 0.002140923 | 5.206506
6058.828 | 4.191008 | -0.00317828 | 5.234855
6064.234 | 4.190963 | -0.003182604 | 5.253129
6069.656 | 4.190931 | -0.002713325 | 5.239449
6075.063 | 4.191152 | -0.002335226 | 5.249308
6080.453 | 4.190958 | -0.003274554 | 5.300426
6085.875 | 4.190913 | -0.00248651 | 5.307044
6091.281 | 4.190962 | -0.001571545 | 5.308303
6096.688 | 4.19097 | -0.004380465 | 5.339155
6102.109 | 4.191073 | -0.0007690012 | 5.345052
6107.516 | 4.190836 | -0.002762049 | 5.376021
6112.922 | 4.190927 | -0.003234467 | 5.365332
6118.344 | 4.190856 | -0.002054689 | 5.393219
6123.734 | 4.190826 | -0.0003468948 | 5.429636
6129.141 | 4.191047 | -0.00237426 | 5.469822
6134.563 | 4.190804 | -0.001319612 | 5.471257
6139.969 | 4.190861 | -0.001385864 | 5.460238
6145.375 | 4.190939 | -0.0006419996 | 5.490618
6150.797 | 4.190781 | -0.003240758 | 5.479521
6156.203 | 4.190965 | -0.001325583 | 5.497743
6161.609 | 4.19102 | -0.00273593 | 5.507448
6167.031 | 4.190924 | -0.002614283 | 5.518598
6172.422 | 4.190787 | -0.002745795 | 5.549607
6177.828 | 4.191088 | -0.00198914 | 5.540364
6183.25 | 4.190826 | -0.0009027254 | 5.558969
6188.656 | 4.190865 | 0.0005190852 | 5.573751
6194.063 | 4.190914 | -0.00290509 | 5.57716
6199.484 | 4.191002 | -0.004968683 | 5.597171
6204.891 | 4.191039 | -0.000680461 | 5.627314
6210.297 | 4.190739 | -0.003352332 | 5.651597
6215.703 | 4.190756 | -0.003435189 | 5.640462
6221.109 | 4.19083 | -0.00358475 | 5.647174
6226.516 | 4.19053 | -0.003192984 | 5.673182
6231.938 | 4.190777 | -0.002295392 | 5.700114
6237.344 | 4.190912 | -0.002461659 | 5.711541
6242.766 | 4.190822 | -0.00110082 | 5.727718
6248.172 | 4.190751 | -0.004395292 | 5.736967
6253.578 | 4.190873 | -0.001664837 | 5.754474
6259 | 4.191024 | -0.0003434238 | 5.76455
6264.406 | 4.190951 | -0.001028584 | 5.761048
6269.813 | 4.190763 | -0.004497463 | 5.767827
6275.234 | 4.190945 | -0.002647158 | 5.776414
6280.641 | 4.190671 | -0.002489882 | 5.776329
6286.047 | 4.190446 | -0.0007630741 | 5.830281
6291.453 | 4.19059 | -0.001670566 | 5.858535
6296.859 | 4.190868 | -0.00293426 | 5.865566
6302.266 | 4.190783 | -0.004079682 | 5.866823
6307.688 | 4.190959 | -0.001389828 | 5.887791
6313.094 | 4.190787 | -0.002700888 | 5.880284
6318.5 | 4.190524 | -0.00185071 | 5.92636
6323.922 | 4.190652 | -0.002357823 | 5.945474
6329.328 | 4.190462 | -0.002869104 | 5.945879
6334.734 | 4.190744 | -0.003212831 | 5.956235
6340.156 | 4.190753 | 5.400019e-05 | 5.968751
6345.563 | 4.190547 | -0.0006242469 | 5.975847
6350.969 | 4.19065 | -0.0004131651 | 6.016632
6356.391 | 4.19078 | -0.00149295 | 6.01014
6361.781 | 4.190769 | -0.003970552 | 6.019658
6367.188 | 4.190854 | -0.001521657 | 6.021127
6372.609 | 4.19061 | -0.002244962 | 6.035056
6378.016 | 4.190477 | -0.001169891 | 6.033967
6383.422 | 4.190896 | -0.002348007 | 6.073196
6388.844 | 4.190444 | -0.003752077 | 6.076683
6394.25 | 4.190185 | -3.549636e-06 | 6.08707
6399.656 | 4.190586 | 0.0003671212 | 6.096633
6405.063 | 4.190484 | -0.000309607 | 6.100957
6410.469 | 4.190673 | -0.002281142 | 6.10536
6415.875 | 4.190511 | -0.0006018515 | 6.114237
6421.297 | 4.190612 | -0.002944177 | 6.098952
6426.703 | 4.190875 | -0.003720642 | 6.131701
6432.109 | 4.190552 | -0.002595449 | 6.149111
6437.516 | 4.190494 | -0.001911554 | 6.164429
6442.922 | 4.190488 | -0.002395204 | 6.182535
6448.328 | 4.190415 | -0.001979479 | 6.197436
6453.75 | 4.190757 | -0.004668237 | 6.195513
6459.156 | 4.190414 | -0.001857442 | 6.220179
6464.563 | 4.190528 | -0.003420733 | 6.233976
6469.984 | 4.190514 | -0.004368083 | 6.258659
6475.391 | 4.190393 | 0.0001059811 | 6.246258
6480.781 | 4.190435 | 0.0005290759 | 6.265191
6486.203 | 4.190393 | -0.0006448925 | 6.256939
6491.609 | 4.190377 | -0.002513976 | 6.273289
6497.016 | 4.190615 | -0.002884621 | 6.301966
6502.438 | 4.190293 | -0.001030686 | 6.300218
6507.844 | 4.190621 | 0.0005619118 | 6.304713
6513.266 | 4.190505 | -0.002153652 | 6.313283
6518.672 | 4.190746 | -0.005974714 | 6.317267
6524.078 | 4.19047 | -0.003326146 | 6.330998
6529.516 | 4.190406 | -0.003542297 | 6.36672
6534.922 | 4.190533 | 0.001296919 | 6.365751
6540.328 | 4.190664 | 0.0001778964 | 6.385399
6545.734 | 4.190549 | -0.002919815 | 6.415325
6551.141 | 4.190584 | -0.002393664 | 6.424787
6556.547 | 4.190512 | -0.0003444373 | 6.419854
6561.969 | 4.190496 | -0.005934248 | 6.418424
6567.375 | 4.190382 | -0.003039955 | 6.438537
6572.781 | 4.190525 | -0.001848908 | 6.456515
6578.203 | 4.190667 | -0.004595197 | 6.463795
6583.609 | 4.190317 | -0.0007341573 | 6.489583
6589.016 | 4.190557 | -0.002078092 | 6.487932
6594.422 | 4.190636 | -0.000641685 | 6.528333
6599.828 | 4.190547 | -0.003879718 | 6.52148
6605.234 | 4.190124 | -0.0001147261 | 6.509556
6610.656 | 4.1905 | 0.0006769308 | 6.541197
6616.063 | 4.190465 | -0.002389292 | 6.534022
6621.469 | 4.190434 | -0.003608604 | 6.537666
6626.891 | 4.190479 | -0.002355567 | 6.544387
6632.297 | 4.190297 | -0.001783466 | 6.569425
6637.688 | 4.190283 | -0.004879756 | 6.568286
6643.109 | 4.190347 | -0.003640222 | 6.569914
6648.516 | 4.190539 | -0.00205724 | 6.599531
6653.922 | 4.190418 | -0.002350104 | 6.60944
6659.344 | 4.190212 | -0.0008967684 | 6.623314
6664.75 | 4.190461 | -0.003644855 | 6.633127
6670.156 | 4.190342 | -0.003433532 | 6.648042
6675.563 | 4.190325 | -0.003186851 | 6.680527
6680.969 | 4.190351 | -0.002383158 | 6.668245
6686.375 | 4.190357 | -0.001899268 | 6.671686
6691.797 | 4.190267 | -0.001572203 | 6.683076
6697.203 | 4.190207 | -0.001496324 | 6.687258
6702.609 | 4.190184 | 0.0004453386 | 6.690882
6708.016 | 4.190377 | -0.003703125 | 6.693481
6713.422 | 4.190373 | -0.002128025 | 6.718732
6718.828 | 4.19035 | -0.003639006 | 6.722558
6724.25 | 4.190088 | -0.003758076 | 6.724056
6729.656 | 4.19026 | -0.002507921 | 6.719624
6735.063 | 4.190209 | -0.00312962 | 6.723592
6740.484 | 4.19026 | -0.002428464 | 6.739112
6745.891 | 4.190165 | -0.001639027 | 6.738907
6751.297 | 4.190197 | -0.002396003 | 6.743174
6756.703 | 4.190282 | -0.002945972 | 6.754394
6762.109 | 4.190323 | -0.002147569 | 6.761427
6767.516 | 4.190286 | -0.0003147073 | 6.761137
6772.938 | 4.190369 | -0.001080095 | 6.779052
6778.344 | 4.190199 | -0.003857447 | 6.791555
6783.766 | 4.190376 | -0.001533452 | 6.796885
6789.172 | 4.190449 | -0.002575952 | 6.814423
6794.578 | 4.190129 | -0.003403577 | 6.818153
6800 | 4.190261 | -0.001643932 | 6.826809
6805.406 | 4.190364 | -0.0021462 | 6.833121
6810.813 | 4.190198 | -0.001447994 | 6.848647
6816.234 | 4.190185 | -0.001287568 | 6.849946
6821.641 | 4.190358 | -0.002279968 | 6.852112
6827.047 | 4.190041 | -0.001411754 | 6.835338
6832.469 | 4.190154 | -0.0008852567 | 6.847972
6837.875 | 4.190111 | -0.003360286 | 6.851957
6843.281 | 4.190406 | -0.003075238 | 6.86682
6848.688 | 4.190309 | -0.003836794 | 6.874671
6854.094 | 4.190184 | -0.0009291055 | 6.881673
6859.5 | 4.190186 | -0.003320436 | 6.891534
6864.922 | 4.190173 | -0.00237895 | 6.875125
6870.328 | 4.190229 | -0.001674342 | 6.887594
6875.734 | 4.189949 | -0.001786552 | 6.904107
6881.156 | 4.190134 | -0.003015742 | 6.890163
6886.563 | 4.190062 | 0.0001212016 | 6.891188
6891.969 | 4.190152 | -0.001650915 | 6.910819
6897.375 | 4.190178 | -0.001643052 | 6.90655
6902.781 | 4.190052 | 0.0002077772 | 6.919835
6908.188 | 4.190275 | -0.002949047 | 6.91574
6913.609 | 4.190125 | -0.001992979 | 6.928028
6919.016 | 4.190089 | -0.001908082 | 6.939594
6924.422 | 4.190107 | -0.003884008 | 6.945663
6929.844 | 4.190134 | -0.004634202 | 6.947986
6935.25 | 4.189907 | -0.001333701 | 6.959343
6940.656 | 4.190157 | -0.00185502 | 6.97401
6946.078 | 4.190093 | -0.0008637534 | 6.985862
6951.484 | 4.190106 | -0.003407907 | 6.985102
6956.875 | 4.190134 | -0.000362517 | 7.006977
6962.297 | 4.189991 | -0.002547697 | 7.017617
6967.703 | 4.19016 | -0.001503951 | 7.01364
6973.109 | 4.18991 | -0.0009293369 | 7.034574
6978.531 | 4.189956 | 0.0006613636 | 7.043553
6983.938 | 4.190041 | -0.002832956 | 7.076804
6989.344 | 4.190033 | -0.001656802 | 7.088776
6994.75 | 4.189871 | -0.001067265 | 7.088609
7000.156 | 4.189873 | -0.002532926 | 7.100912
7005.563 | 4.190123 | -0.001609136 | 7.108418
7010.984 | 4.189927 | -0.001892048 | 7.121265
7016.391 | 4.189967 | -0.006086322 | 7.126921
7021.797 | 4.190109 | -0.004301953 | 7.148527
7027.219 | 4.189901 | -0.0008565303 | 7.142509
7032.625 | 4.189983 | -0.004472809 | 7.147254
7038.031 | 4.189928 | -0.001934584 | 7.160182
7043.453 | 4.189979 | -0.002131709 | 7.151896
7048.859 | 4.189989 | -0.002254187 | 7.170498
7054.297 | 4.190202 | -0.007471451 | 7.171894
7059.719 | 4.189939 | -0.001909274 | 7.182316
7065.141 | 4.190025 | -0.000607696 | 7.192108
7070.563 | 4.190091 | -0.002350887 | 7.193353
7075.984 | 4.190016 | -0.0009543641 | 7.202341
7081.391 | 4.190043 | -0.002454196 | 7.216663
7086.813 | 4.189782 | -0.00381636 | 7.219959
7092.219 | 4.189972 | -0.002698988 | 7.231388
7097.641 | 4.190162 | -0.003214066 | 7.238883
7103.047 | 4.189908 | 0.0001553126 | 7.237478
7108.469 | 4.189987 | -0.00172031 | 7.235336
7113.875 | 4.19002 | -0.004405831 | 7.217971
7119.297 | 4.189876 | -0.002992878 | 7.212817
7124.703 | 4.189981 | -5.516449e-05 | 7.116548
7130.125 | 4.189918 | -0.002794944 | 6.961868
7135.547 | 4.190088 | -0.001367874 | 6.732688
7140.953 | 4.189856 | -0.002446101 | 6.516542
7146.359 | 4.189922 | -0.004106054 | 6.377878
7151.781 | 4.189893 | 0.0008597359 | 6.24885
7157.203 | 4.189908 | -0.00291735 | 6.327646
7162.609 | 4.189864 | -0.004457722 | 6.51257
7168.031 | 4.189717 | -0.001138263 | 6.450317
7173.438 | 4.189963 | -0.001426386 | 6.346077
7178.844 | 4.189943 | -0.001394 | 6.276367
7184.266 | 4.189946 | -0.0003505283 | 6.161316
7189.672 | 4.189872 | -0.0004231023 | 6.140932
7195.094 | 4.190127 | -0.0062475 | 6.075429
7200.516 | 4.19009 | -0.001194351 | 5.992122
7205.922 | 4.190069 | -0.002697539 | 5.910895
7211.328 | 4.189964 | -0.003754513 | 5.815432
7216.75 | 4.189897 | 5.062266e-05 | 5.783222
7222.172 | 4.189962 | -0.002425019 | 5.718334
7227.578 | 4.19007 | -0.001753044 | 5.622694
7233 | 4.190155 | -0.003133427 | 5.544429
7238.406 | 4.19 | -0.003207957 | 5.503174
7243.828 | 4.190098 | -0.002287299 | 5.446121
7249.234 | 4.190103 | -0.002390927 | 5.380624
7254.656 | 4.189983 | -0.001673102 | 5.300254
7260.063 | 4.190111 | -0.001631722 | 5.244643
7265.484 | 4.190109 | -0.001268971 | 5.181205
7270.891 | 4.190051 | -0.002678303 | 5.090131
7276.297 | 4.190133 | -0.002246074 | 4.982895
7281.719 | 4.190111 | -0.001302879 | 4.87486
7287.125 | 4.190045 | -0.001248779 | 4.853473
7292.547 | 4.190223 | -0.001616719 | 4.937211
7297.953 | 4.190064 | -0.002170727 | 4.678232
7303.375 | 4.190045 | -0.002665005 | 4.712419
7308.781 | 4.190307 | -0.004133721 | 4.618199
7314.203 | 4.190001 | -0.0009632652 | 4.667239
7319.609 | 4.190104 | -0.002911504 | 4.831613
7325.047 | 4.190246 | -0.001921074 | 4.808735
7330.469 | 4.190113 | -0.00196302 | 4.766519
7335.875 | 4.190106 | -0.001989054 | 4.706375
7341.297 | 4.190244 | -0.00229975 | 4.663696
7346.719 | 4.190096 | -0.004152172 | 4.690142
7352.125 | 4.190317 | 0.0005906388 | 4.731744
7357.547 | 4.190168 | -0.00138632 | 4.754958
7362.953 | 4.190238 | -0.002665321 | 4.600205
7368.359 | 4.190296 | -0.002631405 | 4.649623
7373.781 | 4.19044 | -0.001424644 | 4.689328
7379.203 | 4.190351 | -0.003539494 | 4.686759
7384.609 | 4.190344 | -0.003389441 | 4.701472
7390.031 | 4.190205 | -0.002460991 | 4.792124
7395.438 | 4.190357 | -0.001680614 | 4.835639
7400.859 | 4.190274 | -0.001982882 | 4.875122
7406.266 | 4.190286 | -0.002582593 | 4.921764
7411.688 | 4.190367 | -0.004456198 | 4.940313
7417.094 | 4.190249 | -4.193193e-05 | 4.986072
7422.516 | 4.190128 | -0.002777858 | 4.999417
7427.938 | 4.190362 | -0.002236091 | 5.029287
7433.344 | 4.190182 | -0.00561597 | 5.066673
7438.766 | 4.190255 | -0.001569479 | 5.11885
7444.172 | 4.190327 | -0.003829678 | 5.147399
7449.594 | 4.190237 | -0.003006201 | 5.168141
7455.016 | 4.190375 | -0.002108494 | 5.182677
7460.422 | 4.190225 | -0.001264593 | 5.194428
7465.828 | 4.190343 | -0.002449662 | 5.209102
7471.25 | 4.190353 | -0.001901948 | 5.252007
7476.656 | 4.190368 | -5.019762e-05 | 5.285584
7482.063 | 4.190217 | -0.0005537584 | 5.308329
7487.484 | 4.190307 | -0.001522116 | 5.320459
7492.891 | 4.19019 | -0.001796603 | 5.33461
7498.297 | 4.190334 | 0.001066499 | 5.326132
7503.703 | 4.1901 | -0.002782206 | 5.363069
7509.109 | 4.190349 | -0.001141134 | 5.399858
7514.516 | 4.190173 | -0.004511449 | 5.411865
7519.938 | 4.190289 | -0.00306505 | 5.32965
7525.344 | 4.19019 | -0.002133791 | 5.339271
7530.75 | 4.190297 | -0.002793498 | 5.338364
7536.156 | 4.190036 | -0.0041028 | 5.371235
7541.563 | 4.190269 | -0.004652139 | 5.360451
7546.969 | 4.19016 | -0.001376192 | 5.39142
7552.391 | 4.190195 | -0.001794315 | 5.420659
7557.797 | 4.190054 | 0.001417647 | 5.447465
7563.203 | 4.190103 | -0.001279053 | 5.433992
7568.625 | 4.19029 | -0.0006281876 | 5.444164
7574.031 | 4.190109 | -0.002093492 | 5.46951
7579.438 | 4.190556 | -0.002250117 | 5.482391
7584.859 | 4.190152 | -0.005592848 | 5.507956
7590.266 | 4.190204 | -0.004617333 | 5.540692
7595.688 | 4.190136 | -0.003567862 | 5.558653
7601.094 | 4.190198 | 0.0006014619 | 5.555722
7606.5 | 4.189971 | -0.001300541 | 5.585875
7611.922 | 4.190319 | -0.002219076 | 5.601276
7617.328 | 4.190035 | -0.002224613 | 5.609196
7622.734 | 4.19019 | -0.002482233 | 5.623721
7628.156 | 4.190112 | -0.002201613 | 5.609371
7633.563 | 4.190248 | -0.004218127 | 5.62258
7638.969 | 4.189805 | 0.0004746904 | 5.647654
7644.391 | 4.190137 | -0.0007766179 | 5.667618
7649.797 | 4.190185 | -0.001810678 | 5.68442
7655.203 | 4.19004 | -0.001945999 | 5.695313
7660.625 | 4.189845 | -0.001060483 | 5.699834
7666.031 | 4.19006 | -0.00110442 | 5.725356
7671.422 | 4.190138 | -0.003091826 | 5.731194
7676.844 | 4.1898 | -0.002646698 | 5.732683
7682.25 | 4.190162 | -0.004548014 | 5.742144
7687.656 | 4.190027 | -0.002825144 | 5.766604
7693.078 | 4.190012 | -0.0003490598 | 5.797703
7698.484 | 4.189948 | -0.003245465 | 5.831445
7703.891 | 4.189986 | -0.0002903477 | 5.823731
7709.609 | 4.190032 | -0.003160355 | 5.820312
7715.031 | 4.190062 | -0.00195209 | 5.816628
7720.469 | 4.189766 | -0.004323047 | 5.825018
7725.906 | 4.190144 | -0.001474385 | 5.855159
7731.344 | 4.189931 | -0.0006508202 | 5.867415
7736.781 | 4.189916 | -0.001530683 | 5.893484
7742.219 | 4.189829 | -0.001202364 | 5.902907
7747.734 | 4.190061 | -0.002160611 | 5.915691
7753.25 | 4.189908 | -0.00283766 | 5.906288
7758.75 | 4.189999 | -0.002909081 | 5.910137
7764.25 | 4.189921 | -0.0008596384 | 5.956665
7769.688 | 4.189962 | -0.00142526 | 5.955749
7775.125 | 4.189934 | 0.0001611522 | 5.972376
7780.547 | 4.189926 | -0.0009804988 | 5.980845
7785.984 | 4.190035 | 0.0001894366 | 5.973523
7791.422 | 4.189786 | -0.005084587 | 6.00045
7796.844 | 4.18993 | -0.001911913 | 6.023911
7802.266 | 4.189932 | -0.0021795 | 6.031129
7807.688 | 4.189897 | -0.004878826 | 5.986427
7813.125 | 4.190085 | -0.00362057 | 5.988753
7818.547 | 4.189864 | -0.005069145 | 5.998492
7823.969 | 4.189979 | -0.001490264 | 5.98732
7829.391 | 4.189875 | -0.003880695 | 6.022604
7834.844 | 4.189979 | -0.002053023 | 6.038534
7840.25 | 4.190123 | -0.001706864 | 6.05348
7845.688 | 4.18975 | -0.004995526 | 6.064576
7851.109 | 4.189855 | -0.000988928 | 6.064403
7856.531 | 4.189911 | -0.001074888 | 6.062435
7861.953 | 4.189957 | -0.003600467 | 6.087857
7867.375 | 4.189885 | -0.003053734 | 6.096308
7872.797 | 4.189879 | -0.001366285 | 6.117162
7878.219 | 4.189833 | -0.001775195 | 6.118965
7883.641 | 4.189884 | -0.000752916 | 6.122117
7889.047 | 4.189843 | -0.000145837 | 6.152651
7894.469 | 4.189759 | -0.00264141 | 6.180753
7899.891 | 4.189919 | -0.0004490131 | 6.194956
7905.313 | 4.189915 | -0.002365151 | 6.174583
7910.734 | 4.189912 | 0.001068469 | 6.195303
7916.156 | 4.189714 | -0.003756005 | 6.194565
7921.578 | 4.189978 | -0.003552738 | 6.212143
7927 | 4.189845 | -0.0006602585 | 6.237259
7932.422 | 4.189805 | -0.002726426 | 6.243388
7937.844 | 4.189857 | -0.001624414 | 6.263764
7943.25 | 4.189703 | -0.002552054 | 6.267004
7948.672 | 4.189774 | -0.0008802258 | 6.283584
7954.094 | 4.189751 | -0.002225056 | 6.281605
7959.5 | 4.189745 | -0.001255471 | 6.277489
7964.938 | 4.189851 | -6.978308e-05 | 6.30365
7970.344 | 4.189751 | -0.00182007 | 6.296029
7975.75 | 4.189779 | -0.001937169 | 6.317669
7981.172 | 4.189857 | 0.001994784 | 6.329249
7986.578 | 4.189573 | -0.003060886 | 6.346843
7992 | 4.189873 | -0.002204108 | 6.34661
7997.422 | 4.189746 | -0.002258944 | 6.347305
8002.828 | 4.189788 | -0.002285176 | 6.379124
8008.25 | 4.189791 | -0.001005139 | 6.383679
8013.656 | 4.18964 | -0.003058161 | 6.382
8019.078 | 4.189638 | -0.002525056 | 6.404468
8024.484 | 4.189709 | -0.004389786 | 6.413353
8029.906 | 4.189772 | -0.00180186 | 6.451747
8035.313 | 4.189729 | -0.001145972 | 6.446147
8040.734 | 4.189733 | -0.005179239 | 6.448198
8046.156 | 4.189588 | -0.003239917 | 6.45301
8051.578 | 4.189621 | -0.001488184 | 6.466293
8057 | 4.189861 | -0.003300148 | 6.484674
8062.406 | 4.189774 | -0.004091703 | 6.488928
8067.828 | 4.189774 | -0.001348185 | 6.490481
8073.234 | 4.189767 | -0.002208803 | 6.500799
8078.656 | 4.189643 | -0.003397667 | 6.511918
8084.078 | 4.189693 | -0.004128753 | 6.536576
8089.484 | 4.18954 | -0.002734346 | 6.528789
8094.906 | 4.189594 | -0.003555552 | 6.53449
8100.313 | 4.189672 | -0.004344314 | 6.529622
8105.766 | 4.189613 | -0.002992977 | 6.542728
8111.172 | 4.189666 | -0.004872077 | 6.559027
8116.594 | 4.189635 | -0.001264577 | 6.570707
8122.016 | 4.18969 | -0.002697825 | 6.566283
8127.422 | 4.189489 | -0.001099554 | 6.57918
8132.828 | 4.189569 | -0.003229755 | 6.594456
8138.25 | 4.189682 | -0.0009971649 | 6.601059
8143.672 | 4.18991 | -0.0005747012 | 6.594933
8149.078 | 4.189564 | -0.0016593 | 6.60958
8154.5 | 4.189528 | -0.002623989 | 6.624419
8159.906 | 4.189579 | -0.002135439 | 6.633692
8165.328 | 4.189507 | -0.002318115 | 6.633888
8170.75 | 4.189674 | -0.003145502 | 6.638228
8176.156 | 4.189454 | -0.003351914 | 6.646751
8181.563 | 4.189439 | -0.001533104 | 6.647499
8186.984 | 4.189451 | 3.342255e-05 | 6.664835
8192.391 | 4.189622 | -0.002232755 | 6.655723
8197.813 | 4.189542 | -0.001942449 | 6.66258
8203.219 | 4.18957 | -0.001923382 | 6.677498
8208.641 | 4.189535 | -0.0001301207 | 6.681769
8214.047 | 4.189673 | 0.0004234284 | 6.688376
8219.469 | 4.189389 | -0.00123502 | 6.696306
8224.875 | 4.189556 | -0.004121586 | 6.70977
8230.281 | 4.189585 | -0.001356554 | 6.733238
8235.703 | 4.189674 | -0.002066129 | 6.738555
8241.094 | 4.189532 | -0.0004257759 | 6.728065
8246.5 | 4.189688 | 0.001252538 | 6.740712
8251.922 | 4.189637 | -0.003129951 | 6.744626
8257.328 | 4.189446 | -0.002717545 | 6.757609
8262.75 | 4.189684 | -0.00237561 | 6.762829
8268.156 | 4.189757 | -0.001944713 | 6.76439
8273.563 | 4.189701 | -0.001920794 | 6.769965
8278.969 | 4.189601 | -0.0009682602 | 6.777035
8284.391 | 4.189421 | -0.002459086 | 6.781967
8289.797 | 4.18943 | -0.002189078 | 6.796088
8295.219 | 4.189515 | -0.004574047 | 6.81087
8300.625 | 4.189528 | -0.00401384 | 6.807931
8306.047 | 4.189476 | -0.001740597 | 6.812034
8311.453 | 4.189366 | -0.005696171 | 6.814002
8316.875 | 4.189456 | -0.00353026 | 6.833737
8322.281 | 4.189564 | -0.002993842 | 6.838476
8327.688 | 4.189534 | -0.002859568 | 6.844832
8333.109 | 4.18954 | -0.003670749 | 6.861524
8338.516 | 4.1894 | -0.00158842 | 6.857378
8343.922 | 4.189575 | -0.00429998 | 6.877603
8349.344 | 4.18946 | -0.001047315 | 6.884558
8354.75 | 4.189464 | -0.002591274 | 6.888717
8360.156 | 4.189388 | -0.0003173674 | 6.901475
8365.578 | 4.189494 | -0.004028381 | 6.908515
8371 | 4.189447 | -0.001895348 | 6.906077
8376.438 | 4.189366 | -0.00214326 | 6.910863
8381.844 | 4.18945 | -0.001337072 | 6.924315
8387.25 | 4.189502 | 3.310815e-05 | 6.92927
8392.688 | 4.189516 | -7.509607e-05 | 6.935927
8398.094 | 4.18944 | -0.002659981 | 6.940986
8403.5 | 4.189372 | -0.004600643 | 6.951266
8408.922 | 4.189344 | -0.001049438 | 6.953151
8414.328 | 4.18943 | -0.001856483 | 6.963439
8419.75 | 4.18954 | -0.001538454 | 6.985922
8425.172 | 4.18936 | -0.002041781 | 6.981525
8430.578 | 4.189447 | -0.0038306 | 6.988153
8436 | 4.189483 | -0.002009109 | 7.003368
8441.422 | 4.189537 | -0.001543075 | 7.01212
8446.828 | 4.189351 | -0.001958775 | 7.012104
8452.234 | 4.189405 | -0.002664413 | 7.024604
8457.656 | 4.189168 | -0.001894268 | 7.037208
8463.078 | 4.189252 | 0.0003168814 | 7.037274
8468.469 | 4.18951 | 0.001922809 | 7.064239
8473.891 | 4.18955 | -0.002716455 | 7.063649
8479.297 | 4.189522 | -0.002782851 | 7.07732
8484.703 | 4.189403 | -0.003848418 | 7.069605
8490.125 | 4.189385 | -0.00149673 | 7.089421
8495.531 | 4.189457 | -0.00508405 | 7.074335
8500.938 | 4.189303 | -0.003963636 | 7.054786
8506.359 | 4.18947 | -0.00146117 | 7.000409
8511.766 | 4.189415 | -0.001647887 | 6.872729
8517.172 | 4.189314 | -0.003497236 | 6.653247
8522.578 | 4.189387 | -0.00138233 | 6.416661
8527.984 | 4.189448 | -0.002215839 | 6.24655
8533.391 | 4.189339 | -0.0003493758 | 6.155377
8538.813 | 4.189382 | -0.0006650181 | 6.094695
8544.219 | 4.189261 | -0.001735744 | 6.136954
8549.625 | 4.1894 | -0.0008676655 | 6.016668
8555.031 | 4.189392 | -0.001238084 | 6.001892
8560.438 | 4.189167 | -0.001680791 | 5.911749
8565.844 | 4.189435 | -0.001581084 | 5.791845
8571.266 | 4.189375 | -0.001097899 | 5.78761
8576.672 | 4.189446 | -0.003066825 | 5.704949
8582.078 | 4.189449 | -0.003585476 | 5.709566
8587.484 | 4.189366 | -0.002402846 | 5.627721
8592.891 | 4.18933 | -0.002359217 | 5.429893
8598.297 | 4.189437 | -0.00172631 | 5.561608
8603.719 | 4.189447 | -0.002873754 | 5.339975
8609.125 | 4.189368 | -0.002095927 | 5.280946
8614.531 | 4.189687 | -0.003256253 | 5.191062
8619.938 | 4.189459 | -0.002960791 | 5.194915
8625.344 | 4.189417 | -0.001123739 | 5.068639
8630.75 | 4.189568 | -0.000171877 | 5.021579
8636.172 | 4.189533 | -0.002540006 | 4.99081
8641.578 | 4.189505 | -0.004009382 | 4.927478
8647.016 | 4.189618 | -0.003871283 | 4.953541
8652.406 | 4.189484 | -0.001725804 | 4.901351
8657.813 | 4.189412 | -0.003301167 | 4.817656
8663.234 | 4.189283 | 1.784075e-05 | 4.832517
8668.641 | 4.189392 | -0.004056396 | 4.718029
8674.063 | 4.189648 | -0.002232209 | 4.348876
8679.484 | 4.189538 | -0.003951513 | 4.353052
8684.875 | 4.189731 | -0.0008627915 | 4.307334
8690.281 | 4.189679 | -0.003567479 | 4.262132
8695.703 | 4.189572 | -0.004018207 | 4.191424
8701.109 | 4.189569 | -0.003330642 | 4.186736
8706.516 | 4.189698 | -0.003759202 | 4.31961
8711.938 | 4.189686 | 0.0001296331 | 4.49179
8717.328 | 4.189632 | -0.001993061 | 4.523041
8722.734 | 4.18961 | -0.001424393 | 4.582435
8728.156 | 4.189769 | -0.001612987 | 4.645777
8733.563 | 4.189478 | -0.001995242 | 4.681026
8738.984 | 4.189599 | -0.003626202 | 4.67699
8744.391 | 4.189633 | -0.005575908 | 4.704044
8750.078 | 4.18962 | -0.0007168815 | 4.746602
8755.5 | 4.189444 | 0.0004570238 | 4.769895
8760.938 | 4.189378 | -0.001862262 | 4.792518
8766.375 | 4.189409 | -0.001728533 | 4.824696
8771.781 | 4.189639 | -0.002361045 | 4.87244
8777.188 | 4.189934 | -0.0005780881 | 4.906293
8782.594 | 4.18944 | -0.0002120999 | 4.939159
8788.016 | 4.189986 | -0.003461646 | 4.942688
8793.422 | 4.189276 | 0.0007192224 | 4.937857
8798.828 | 4.18981 | -0.003665424 | 4.956314
8804.234 | 4.189579 | 0.001745566 | 4.974859
8809.656 | 4.189556 | 0.001256158 | 4.980506
8815.063 | 4.18948 | 0.0004107663 | 5.012891
8820.469 | 4.189487 | -0.001443335 | 5.02541
8825.875 | 4.189614 | -0.002487312 | 5.0273
8831.281 | 4.189663 | -0.003777043 | 5.029602
8836.688 | 4.18975 | -0.004081726 | 5.072479
8842.109 | 4.189643 | -0.003787581 | 5.076146
8847.516 | 4.189619 | -0.001847476 | 5.085886
8852.922 | 4.189505 | -0.002043909 | 5.11012
8858.344 | 4.189791 | -0.0005477938 | 5.128244
8863.75 | 4.189809 | -0.005698121 | 5.151552
8869.156 | 4.189584 | -0.0004716841 | 5.145161
8874.578 | 4.189464 | -0.001574579 | 5.162156
8879.984 | 4.189811 | -0.003699321 | 5.196529
8885.375 | 4.189567 | -0.002893429 | 5.215994
8890.797 | 4.189487 | -0.002723901 | 5.220188
8896.203 | 4.189518 | -0.002601091 | 5.224296
8901.641 | 4.189503 | -0.002327541 | 5.239429
8907.047 | 4.18958 | -0.004420691 | 5.253486
8912.453 | 4.189392 | -0.003377138 | 5.26495
8917.875 | 4.189471 | 0.0002618283 | 5.27154
8923.281 | 4.189707 | -0.00182168 | 5.283143
8928.688 | 4.189528 | -0.003193718 | 5.323011
8934.094 | 4.189572 | -0.002624074 | 5.340594
8939.5 | 4.189804 | -0.005637004 | 5.341858
8944.906 | 4.189653 | -0.0009292039 | 5.352659
8950.328 | 4.189655 | -0.001903359 | 5.368005
8955.734 | 4.189517 | -0.003498098 | 5.374206
8961.141 | 4.189676 | -0.005702998 | 5.364995
8966.547 | 4.189544 | -0.001388618 | 5.377757
8971.969 | 4.189625 | -0.003210369 | 5.401454
8977.375 | 4.18966 | -0.005642984 | 5.426845
8982.797 | 4.189486 | -0.000925569 | 5.449551
8988.188 | 4.189618 | -0.00228304 | 5.472318
8993.609 | 4.189368 | 0.000611396 | 5.48908
8999.016 | 4.189433 | -0.0006423171 | 5.482176
9004.438 | 4.189447 | -0.002074646 | 5.472424
9009.844 | 4.189455 | -0.002225075 | 5.494714
9015.25 | 4.189447 | -0.001745968 | 5.511378
9020.656 | 4.189497 | -0.002370309 | 5.555462
9026.063 | 4.189199 | -0.002928199 | 5.549639
9031.484 | 4.189537 | -0.001550446 | 5.555107
9036.906 | 4.189665 | -0.002713369 | 5.574463
9042.297 | 4.189703 | -0.005094332 | 5.589226
9047.719 | 4.189279 | -0.003230142 | 5.628062
9053.125 | 4.189537 | -0.002713226 | 5.623377
9058.531 | 4.189485 | 0.0009302084 | 5.629166
9063.953 | 4.189471 | -0.002672687 | 5.629341
9069.359 | 4.189403 | -0.002443794 | 5.63116
9074.766 | 4.189522 | -0.003254552 | 5.643113
9080.172 | 4.189117 | 0.002345786 | 5.647797
9085.578 | 4.189381 | -0.002752685 | 5.642009
9091 | 4.189363 | -0.002105792 | 5.665374
9096.422 | 4.189392 | -0.003429646 | 5.689431
9101.828 | 4.189231 | -0.002562254 | 5.699803
9107.234 | 4.189673 | -0.006796312 | 5.707097
9112.656 | 4.18965 | -0.005004237 | 5.727993
9118.063 | 4.189432 | 0.0002082588 | 5.747303
9123.469 | 4.189126 | -0.0002558026 | 5.749557
9128.891 | 4.189302 | -0.003276114 | 5.768521
9134.297 | 4.189272 | -0.002880153 | 5.782946
9139.703 | 4.189265 | -0.001525573 | 5.774152
9145.125 | 4.189445 | -0.001932025 | 5.786796
9150.531 | 4.189283 | -0.002672792 | 5.795396
9155.938 | 4.18939 | 0.00107525 | 5.811821
9161.359 | 4.189321 | -0.004949964 | 5.842379
9166.766 | 4.189176 | -0.001218179 | 5.828542
9172.203 | 4.189441 | -0.004739046 | 5.820389
9177.609 | 4.189437 | -0.0009797673 | 5.846387
9183.016 | 4.189333 | -0.003253901 | 5.869595
9188.438 | 4.189236 | -0.004428912 | 5.89361
9193.844 | 4.189274 | -0.002163499 | 5.906387
9199.266 | 4.189332 | -0.004382141 | 5.91632
9204.672 | 4.18941 | -0.00682806 | 5.930321
9210.094 | 4.189275 | -0.00155037 | 5.926511
9215.5 | 4.189367 | 0.0007355842 | 5.897261
9220.922 | 4.189229 | -0.004996629 | 5.90795
9226.328 | 4.189208 | -0.004236902 | 5.940856
9231.75 | 4.189218 | -0.0002863086 | 5.971282
9237.156 | 4.189373 | -0.002055368 | 6.002782
9242.563 | 4.189389 | -0.002485277 | 6.026602
9247.984 | 4.189359 | -0.003065483 | 6.020685
9253.391 | 4.189355 | -0.002437598 | 6.011336
9258.813 | 4.189371 | -0.0008430407 | 6.009462
9264.219 | 4.189406 | -0.003815481 | 6.012192
9269.641 | 4.189124 | -0.002172799 | 6.049297
9275.047 | 4.189624 | -0.001384243 | 6.072521
9280.453 | 4.189386 | -0.0009840578 | 6.082668
9285.875 | 4.189269 | -0.001169351 | 6.075659
9291.281 | 4.189373 | -0.002643529 | 6.060466
9296.688 | 4.189388 | -0.001240176 | 6.07149
9302.094 | 4.189108 | -3.767076e-05 | 6.091475
9307.5 | 4.189022 | 0.0008691686 | 6.131269
9312.922 | 4.189283 | -0.001396343 | 6.12755
9318.328 | 4.189296 | 9.493451e-05 | 6.127146
9323.734 | 4.189205 | -0.001460114 | 6.126577
9329.141 | 4.18928 | -0.000338944 | 6.129402
9334.563 | 4.188912 | -0.006016496 | 6.143036
9339.969 | 4.189021 | -0.005304682 | 6.155225
9345.375 | 4.189092 | -0.001748909 | 6.179019
9350.797 | 4.189203 | -0.002923245 | 6.20062
9356.203 | 4.189232 | 0.0009607392 | 6.202272
9361.594 | 4.189151 | -0.0008168809 | 6.194447
9367.016 | 4.189159 | -0.002806705 | 6.214763
9372.422 | 4.189088 | -0.003434072 | 6.222658
9377.828 | 4.189153 | -0.004083104 | 6.21939
9383.25 | 4.189236 | -0.0009985633 | 6.225586
9388.656 | 4.189315 | -0.003476891 | 6.231294
9394.078 | 4.1892 | -0.0006646211 | 6.2401
9399.484 | 4.18909 | -0.003704537 | 6.236009
9404.891 | 4.189234 | -0.002246475 | 6.247
9410.297 | 4.189093 | -0.003035664 | 6.265663
9415.719 | 4.189242 | 0.0004335227 | 6.270408
9421.109 | 4.189086 | -0.005098209 | 6.303117
9426.516 | 4.189278 | -0.001480819 | 6.317205
9431.938 | 4.189022 | -0.001172451 | 6.313955
9437.359 | 4.189298 | -0.004194964 | 6.311322
9442.797 | 4.189203 | -0.002838932 | 6.313389
9448.203 | 4.189142 | -7.198439e-05 | 6.3211
9453.609 | 4.189186 | -0.00169195 | 6.327148
9459.031 | 4.188861 | -0.0007173955 | 6.33857
9464.438 | 4.189379 | -0.001092889 | 6.338699
9469.844 | 4.188917 | 0.0002095855 | 6.346265
9475.266 | 4.189147 | -0.003843425 | 6.361763
9480.672 | 4.189196 | -0.004028163 | 6.353108
9486.094 | 4.189207 | -0.0004217684 | 6.36804
9491.5 | 4.189255 | -0.001570849 | 6.36782
9496.922 | 4.189127 | -0.00405138 | 6.376325
9502.328 | 4.189092 | 0.0003243565 | 6.392929
9507.75 | 4.189168 | -0.00219188 | 6.384767
9513.156 | 4.189053 | -0.001561463 | 6.39296
9518.578 | 4.189304 | -0.002033581 | 6.404461
9524 | 4.188899 | -0.005193661 | 6.41641
9529.406 | 4.18916 | -0.001594893 | 6.427857
9534.813 | 4.189072 | -0.001697995 | 6.443573
9540.234 | 4.18906 | -0.001329452 | 6.448205
9545.625 | 4.189484 | -0.003173955 | 6.449881
9551.047 | 4.188983 | -0.006316216 | 6.456108
9556.469 | 4.189123 | 3.042295e-05 | 6.457111
9561.875 | 4.189049 | -0.002206234 | 6.460004
9567.281 | 4.189044 | -0.001307414 | 6.473618
9572.703 | 4.189084 | -0.001450393 | 6.490472
9578.094 | 4.188863 | -0.00329705 | 6.499089
9583.516 | 4.189046 | -0.0008760118 | 6.510845
9588.922 | 4.189027 | -0.0009382695 | 6.512135
9594.344 | 4.18914 | 0.0006323322 | 6.525293
9599.75 | 4.188906 | -0.003592336 | 6.532872
9605.172 | 4.188983 | -0.002589944 | 6.542418
9610.594 | 4.189161 | -0.00130147 | 6.542282
9616 | 4.189043 | -0.001576897 | 6.558382
9621.438 | 4.189055 | -0.002050132 | 6.55972
9626.844 | 4.189023 | -0.001193279 | 6.576883
9632.25 | 4.188866 | -0.005032663 | 6.579639
9637.672 | 4.188852 | -0.001136957 | 6.588288
9643.078 | 4.188933 | -0.00235557 | 6.591548
9648.5 | 4.18884 | -0.005189176 | 6.606488
9653.922 | 4.189137 | -0.002171955 | 6.607194
9659.344 | 4.188779 | -0.004236608 | 6.623256
9664.766 | 4.1889 | -0.003185754 | 6.637117
9670.188 | 4.1891 | -0.00338449 | 6.638936
9675.594 | 4.189024 | -0.001669259 | 6.645076
9681.016 | 4.188864 | -0.00274472 | 6.654252
9686.422 | 4.189029 | -0.001367194 | 6.661138
9691.844 | 4.188892 | -0.003420379 | 6.662074
9697.25 | 4.188814 | -0.000702636 | 6.67351
9702.672 | 4.189042 | 0.0005774875 | 6.683061
9708.094 | 4.18899 | -0.001680446 | 6.693848
9713.531 | 4.189049 | 0.0007960334 | 6.701708
9718.938 | 4.189186 | -0.001277918 | 6.706327
9724.359 | 4.18908 | -0.005186581 | 6.710436
9729.781 | 4.189204 | -0.00250039 | 6.724009
9735.203 | 4.188896 | -0.000312711 | 6.731095
9740.609 | 4.188766 | -0.004892133 | 6.739108
9746.031 | 4.189172 | -0.001647238 | 6.740325
9751.438 | 4.188991 | -0.002779195 | 6.739398
9756.859 | 4.18878 | -0.001268084 | 6.755047
9762.281 | 4.188827 | -0.005905432 | 6.748999
9767.688 | 4.188805 | -0.00415804 | 6.754869
9773.109 | 4.189047 | -0.002618267 | 6.77003
9778.531 | 4.188692 | -0.005846005 | 6.766571
9783.938 | 4.188943 | -0.002132761 | 6.768242
9789.375 | 4.189074 | -0.002268951 | 6.768925
9794.797 | 4.188865 | -0.002987769 | 6.758584
9800.219 | 4.189085 | 0.0003544898 | 6.685907
9805.641 | 4.18876 | -0.004329791 | 6.488881
9811.078 | 4.188897 | -0.001834836 | 6.258393
9816.484 | 4.188832 | -0.001200425 | 6.032425
9821.922 | 4.188816 | -0.00225934 | 5.869012
9827.344 | 4.188825 | -0.002808925 | 5.764101
9832.766 | 4.18905 | -0.001589335 | 5.673622
9838.188 | 4.18898 | -0.002305728 | 5.666458
9843.625 | 4.188715 | -0.00259399 | 5.605581
9849.047 | 4.188833 | -0.005704829 | 5.544373
9854.625 | 4.188934 | -0.00201441 | 5.480323
9860.109 | 4.188858 | -0.004114341 | 5.383648
9865.609 | 4.189119 | -0.002346246 | 5.269669
9871.094 | 4.188858 | -0.003150559 | 5.219685
9876.609 | 4.188856 | -0.0007192867 | 5.185054
9882.094 | 4.189208 | -0.001693266 | 5.20302
9887.531 | 4.189152 | -0.0003794387 | 5.124915
9892.969 | 4.188772 | -0.00533133 | 5.014871
9898.656 | 4.18902 | -0.001421244 | 4.950927
9904.094 | 4.188917 | -0.001745641 | 4.89645
9910.141 | 4.189221 | -0.001159126 | 4.837208
9915.563 | 4.189077 | -0.005718347 | 4.740312
9921.125 | 4.189093 | 0.0002014531 | 4.701667
9926.594 | 4.188902 | -0.003600617 | 4.66191
9932.078 | 4.189232 | -0.001214693 | 4.61973
9937.563 | 4.189018 | -0.001807948 | 4.564462
9943.047 | 4.189101 | -0.003102735 | 4.548947
9948.531 | 4.189261 | -0.001599363 | 4.469519
9954.016 | 4.189148 | -0.00228629 | 4.413954
9959.5 | 4.188986 | -0.00366497 | 4.347498
9964.984 | 4.18927 | -0.004531411 | 4.290215
9970.469 | 4.189178 | -0.002225138 | 4.38742
9975.953 | 4.189118 | 0.0004303284 | 4.393549
9981.438 | 4.189155 | -0.0005029718 | 4.274029
9986.922 | 4.189148 | -0.001928069 | 4.193157
9992.406 | 4.189104 | -0.002534594 | 4.112404
9997.891 | 4.189313 | -0.003131329 | 4.11754
10003.375 | 4.189359 | -0.002869636 | 4.189509
10008.859 | 4.189291 | -0.003246668 | 4.299579
10014.344 | 4.189319 | -0.004418472 | 4.422318
10019.813 | 4.189248 | -0.003031928 | 4.395728
10025.281 | 4.189457 | -0.001215941 | 4.50767
10030.75 | 4.189528 | -0.004627922 | 4.592054
10036.219 | 4.189522 | -0.003123849 | 4.62431
10041.703 | 4.189026 | -0.0003093051 | 4.653689
10047.172 | 4.189119 | -0.001413817 | 4.657972
10052.641 | 4.189439 | -0.004295054 | 4.710077
10058.109 | 4.189091 | 0.0002241071 | 4.754019
10063.594 | 4.189413 | -0.001949067 | 4.79434
10069.063 | 4.18927 | 0.0002108673 | 4.838049
10074.531 | 4.189124 | -0.003885564 | 4.861049
10080.016 | 4.189388 | -0.0009710342 | 4.860217
10085.484 | 4.188981 | -0.001323573 | 4.852804
10090.969 | 4.189418 | -0.001581446 | 4.861417
10096.438 | 4.189178 | -0.002108092 | 4.899968
10101.906 | 4.188972 | -0.002306902 | 4.938002
10107.375 | 4.189569 | -0.004499334 | 4.94122
10112.844 | 4.188942 | -0.006390328 | 4.94086
10118.328 | 4.189258 | 6.941955e-05 | 4.97507
10123.797 | 4.188936 | -0.002683005 | 5.011021
10129.266 | 4.189241 | -0.001972534 | 5.003288
10134.734 | 4.189108 | -0.002927845 | 5.024463
10140.219 | 4.189087 | -0.005358218 | 5.022973
10145.688 | 4.189243 | -0.004991126 | 5.070322
10151.156 | 4.1892 | -0.001078529 | 5.054702
10156.625 | 4.18942 | -3.376517e-05 | 5.0836
10162.109 | 4.189 | -0.001993069 | 5.101869
10167.578 | 4.189282 | -0.00292385 | 5.117756
10173.063 | 4.188956 | -0.001981599 | 5.122888
10178.563 | 4.18914 | -0.0009334001 | 5.135736
10184.047 | 4.189172 | -0.0008042479 | 5.147277
10189.516 | 4.189247 | -0.004085054 | 5.186484
10195.016 | 4.189218 | 0.0006168139 | 5.216242
10200.5 | 4.189101 | -0.004588994 | 5.245102
10205.969 | 4.189453 | -0.003666783 | 5.242649
10211.438 | 4.189082 | -0.002315293 | 5.243529
10216.906 | 4.189197 | -0.002800128 | 5.240821
10222.391 | 4.189256 | -0.0007444042 | 5.251296
10227.859 | 4.189216 | -0.004044361 | 5.268686
10233.328 | 4.189293 | -0.002855269 | 5.296484
10238.797 | 4.189175 | -0.001848758 | 5.322874
10244.453 | 4.189128 | -0.005490243 | 5.347319
10249.875 | 4.189125 | -0.00206591 | 5.352908
10255.328 | 4.189227 | -0.002713948 | 5.358411
10260.766 | 4.188976 | -0.002113734 | 5.387175
10266.266 | 4.189307 | -0.002184353 | 5.370065
10271.781 | 4.189174 | -9.295638e-05 | 5.391518
10277.281 | 4.189099 | -0.0005128629 | 5.410311
10282.813 | 4.189182 | -0.002576423 | 5.435859
10288.266 | 4.18924 | 0.00223367 | 5.442088
10293.703 | 4.18916 | -0.002252796 | 5.43212
10299.141 | 4.1893 | -0.001841985 | 5.445337
10304.578 | 4.189175 | -0.001796501 | 5.487594
10310.016 | 4.189128 | -0.006248592 | 5.504968
10315.453 | 4.188994 | -0.003785445 | 5.5292
10320.875 | 4.18913 | -0.001814069 | 5.555899
10326.313 | 4.189303 | -0.001452951 | 5.545626
10331.75 | 4.18917 | -0.00117059 | 5.561998
10337.188 | 4.189277 | 0.0004130472 | 5.573085
10342.609 | 4.188851 | -0.003873199 | 5.603332
10348.047 | 4.189052 | -0.001460554 | 5.614328
10353.469 | 4.188919 | -0.004543709 | 5.64105
10358.891 | 4.189062 | 0.0004286513 | 5.64064
10364.313 | 4.189112 | -0.0005615382 | 5.642534
10369.75 | 4.188941 | -0.006383035 | 5.650096
10375.172 | 4.188991 | -0.002524836 | 5.652284
10380.594 | 4.189115 | -0.0006344782 | 5.686941
10386.016 | 4.189063 | -0.002697112 | 5.705802
10391.438 | 4.188858 | -0.002588194 | 5.717634
10396.859 | 4.189107 | -0.002156902 | 5.730503
10402.297 | 4.189105 | -0.00337762 | 5.742614
10407.719 | 4.188934 | -0.004157699 | 5.751034
10413.125 | 4.189142 | -0.0009290931 | 5.771474
10418.563 | 4.188912 | -0.005163021 | 5.776086
10423.984 | 4.189067 | -0.001911103 | 5.789938
10429.391 | 4.189089 | -0.003030312 | 5.806796
10434.844 | 4.18922 | -0.003421504 | 5.812758
10440.266 | 4.188615 | -0.005693278 | 5.840856
10445.672 | 4.18892 | 0.0003102395 | 5.839627
10451.109 | 4.188973 | -0.001366667 | 5.850403
10456.516 | 4.189045 | -0.0007423439 | 5.842747
10461.938 | 4.189006 | -0.001896283 | 5.857017
10467.359 | 4.188974 | -0.005418488 | 5.874615
10472.781 | 4.189188 | -0.002513215 | 5.893919
10478.203 | 4.189299 | -0.004632573 | 5.894185
10483.625 | 4.189114 | -0.001754345 | 5.903336
10489.047 | 4.189049 | -9.63221e-05 | 5.928818
10494.469 | 4.188807 | -0.003148856 | 5.940716
10499.891 | 4.188887 | -0.004622063 | 5.93374
10505.297 | 4.188733 | -0.008136948 | 5.934495
10510.719 | 4.188847 | -0.003998961 | 5.944162
10516.125 | 4.189158 | -0.001782248 | 5.959519
10521.547 | 4.188982 | -0.003568352 | 5.991179
10526.969 | 4.188859 | -0.0009408875 | 6.012081
10532.391 | 4.188997 | 0.0004061285 | 6.003126
10537.813 | 4.189011 | -0.0008839308 | 6.00923
10543.219 | 4.188992 | -0.004536959 | 6.00462
10548.641 | 4.188926 | -0.002504371 | 6.015533
10554.063 | 4.188931 | -0.001831387 | 6.046307
10559.484 | 4.18897 | -0.001938427 | 6.054157
10564.906 | 4.188957 | -0.002584977 | 6.062694
10570.328 | 4.188906 | -0.002729161 | 6.08725
10575.75 | 4.188874 | -0.0009168538 | 6.097483
10581.172 | 4.188708 | -0.0009100318 | 6.106707
10586.594 | 4.188943 | -0.001681499 | 6.10214
10592.016 | 4.188991 | 0.0005029915 | 6.106109
10597.438 | 4.188869 | 0.00140055 | 6.107088
10602.859 | 4.189033 | -0.002387401 | 6.140384
10608.266 | 4.188784 | -0.003842794 | 6.157523
10613.688 | 4.188774 | -0.003680515 | 6.15458
10619.109 | 4.188934 | -0.006977546 | 6.171917
10624.531 | 4.188911 | 0.0004665033 | 6.168666
10629.953 | 4.188829 | 6.08437e-05 | 6.189485
10635.359 | 4.189017 | -0.003077914 | 6.187457
10640.766 | 4.188889 | -0.001635889 | 6.18676
10646.188 | 4.188959 | -0.003374764 | 6.190848
10651.609 | 4.188956 | -0.003020656 | 6.20902
10657.031 | 4.188865 | -0.0004192911 | 6.227626
10662.453 | 4.188816 | -0.00254951 | 6.221655
10667.875 | 4.188695 | -0.003192919 | 6.220468
10673.281 | 4.188822 | -5.187152e-05 | 6.225426
10678.703 | 4.188992 | 0.001285956 | 6.262506
10684.125 | 4.188792 | 0.0002098432 | 6.275555
10689.547 | 4.188883 | -0.002024359 | 6.280559
10694.969 | 4.18894 | -0.003115613 | 6.290886
10700.391 | 4.188992 | -0.002201791 | 6.2907
10705.828 | 4.188984 | -0.002098888 | 6.294615
10711.234 | 4.188806 | -0.002826082 | 6.297295
10716.656 | 4.188811 | -0.002005141 | 6.30351
10722.078 | 4.18901 | -0.003785071 | 6.305658
10727.484 | 4.188823 | -0.005299439 | 6.312267
10732.906 | 4.188945 | -0.003073351 | 6.345753
10738.328 | 4.188925 | -0.005394755 | 6.363247
10743.734 | 4.189015 | -0.002782782 | 6.366443
10749.156 | 4.188644 | -0.001857547 | 6.364476
10754.578 | 4.188809 | -0.002119263 | 6.365705
10759.984 | 4.188627 | -0.004195647 | 6.378781
10765.391 | 4.188687 | -0.001420304 | 6.368783
10770.813 | 4.188774 | -0.0001617333 | 6.386011
10776.234 | 4.188707 | -0.00225472 | 6.388467
10781.641 | 4.188616 | -0.004723172 | 6.400576
10787.063 | 4.188702 | -0.001829096 | 6.407664
10792.469 | 4.188636 | -0.002343636 | 6.407942
10797.875 | 4.188622 | -0.004005141 | 6.41639
10803.297 | 4.188643 | -0.001842155 | 6.434382

## 充电163
时间(s) | 电压(V) | 电流(A) | 温度(°C)
0 | 3.705418 | -0.001753447 | 6.906783
2.593 | 3.998462 | 1.509302 | 6.926584
8.812 | 4.023734 | 1.509854 | 6.933286
15.062 | 4.04107 | 1.51151 | 6.949161
21.281 | 4.055668 | 1.509382 | 6.980472
27.546 | 4.068918 | 1.51139 | 7.008461
33.781 | 4.081215 | 1.511575 | 7.032569
40.015 | 4.092544 | 1.510588 | 7.05729
46.234 | 4.10334 | 1.513069 | 7.093414
52.468 | 4.113513 | 1.509658 | 7.135958
58.734 | 4.123328 | 1.510335 | 7.181046
64.953 | 4.132938 | 1.510994 | 7.215834
71.187 | 4.142007 | 1.509299 | 7.26191
77.39 | 4.151017 | 1.511121 | 7.295369
83.625 | 4.159636 | 1.510958 | 7.326318
89.875 | 4.168092 | 1.507511 | 7.369954
96.14 | 4.17679 | 1.50995 | 7.407008
102.328 | 4.184957 | 1.509943 | 7.454283
108.531 | 4.193059 | 1.507998 | 7.485086
114.765 | 4.200866 | 1.509858 | 7.529267
121.406 | 4.208142 | 1.502969 | 7.572428
127.796 | 4.212143 | 1.486628 | 7.617595
134.187 | 4.215535 | 1.46594 | 7.666229
140.578 | 4.216865 | 1.443309 | 7.70668
146.906 | 4.215915 | 1.41067 | 7.742038
153.234 | 4.216164 | 1.388184 | 7.786512
159.625 | 4.21618 | 1.369762 | 7.832735
166 | 4.215815 | 1.348748 | 7.863714
172.39 | 4.214685 | 1.329137 | 7.902523
178.734 | 4.213773 | 1.308613 | 7.928911
185.046 | 4.211961 | 1.291387 | 7.965495
191.375 | 4.210453 | 1.271492 | 8.004982
197.687 | 4.210209 | 1.261078 | 8.043506
204.015 | 4.209767 | 1.250489 | 8.066666
210.328 | 4.209479 | 1.239985 | 8.079165
216.64 | 4.209004 | 1.229052 | 8.098547
222.968 | 4.208484 | 1.221397 | 7.994122
229.281 | 4.208172 | 1.211473 | 7.784205
235.593 | 4.207616 | 1.200208 | 7.530075
241.921 | 4.206818 | 1.193083 | 7.337428
248.234 | 4.206483 | 1.181313 | 7.194279
254.515 | 4.207486 | 1.178434 | 7.132464
260.828 | 4.207217 | 1.168425 | 7.466637
267.109 | 4.208307 | 1.167201 | 7.385809
273.421 | 4.207942 | 1.157718 | 7.294693
279.75 | 4.207357 | 1.148405 | 7.214512
286.031 | 4.20838 | 1.145774 | 7.098253
292.359 | 4.207745 | 1.135415 | 7.064445
298.671 | 4.207282 | 1.127091 | 7.031539
304.953 | 4.208052 | 1.125009 | 6.924914
311.234 | 4.207677 | 1.113243 | 6.884533
317.546 | 4.207 | 1.104528 | 6.87551
323.828 | 4.207854 | 1.10503 | 6.779643
330.156 | 4.207243 | 1.093153 | 6.716582
336.437 | 4.20794 | 1.091426 | 6.698229
343.109 | 4.207639 | 1.081569 | 6.633807
349.593 | 4.206672 | 1.072434 | 6.496775
356.031 | 4.207588 | 1.072094 | 6.448997
362.437 | 4.206717 | 1.059332 | 6.465826
368.89 | 4.207773 | 1.060292 | 6.369682
375.312 | 4.207548 | 1.051281 | 6.285142
381.703 | 4.208044 | 1.051273 | 6.227551
388.171 | 4.20763 | 1.041212 | 6.210419
394.593 | 4.206647 | 1.030646 | 6.139513
401.046 | 4.20759 | 1.02844 | 6.11346
407.484 | 4.206849 | 1.021755 | 6.022845
413.921 | 4.207518 | 1.019036 | 5.978134
420.343 | 4.208453 | 1.017013 | 5.884819
426.828 | 4.20755 | 1.005369 | 5.814185
433.218 | 4.208433 | 1.006898 | 5.785742
439.656 | 4.209418 | 1.005065 | 5.721199
446.078 | 4.208672 | 0.993784 | 5.671543
452.515 | 4.207845 | 0.9873981 | 5.656312
458.921 | 4.208477 | 0.9849706 | 5.787868
465.328 | 4.209057 | 0.9853338 | 5.980348
471.75 | 4.208084 | 0.9751901 | 6.117764
478.187 | 4.207094 | 0.9666042 | 6.103101
484.593 | 4.207264 | 0.9656303 | 6.041438
491 | 4.207837 | 0.9626835 | 6.075576
497.421 | 4.206521 | 0.9564293 | 6.100303
503.828 | 4.207011 | 0.9552832 | 6.146509
510.234 | 4.207258 | 0.9549748 | 6.215968
516.64 | 4.207846 | 0.952925 | 6.262004
523.046 | 4.208051 | 0.9515615 | 6.304386
529.468 | 4.208539 | 0.9527393 | 6.340257
535.921 | 4.20904 | 0.9498224 | 6.397999
542.312 | 4.207844 | 0.9414911 | 6.420944
548.75 | 4.206442 | 0.9353819 | 6.419221
555.156 | 4.206485 | 0.9347895 | 6.451289
561.546 | 4.206873 | 0.9325105 | 6.491375
567.953 | 4.207233 | 0.9337048 | 6.514501
574.359 | 4.207219 | 0.9318717 | 6.55597
580.781 | 4.207683 | 0.932037 | 6.565527
587.218 | 4.208065 | 0.9319778 | 6.618096
593.656 | 4.208547 | 0.9296692 | 6.62108
600.062 | 4.208814 | 0.9287087 | 6.664586
606.484 | 4.207429 | 0.919343 | 6.685486
612.89 | 4.207665 | 0.921327 | 6.707051
619.328 | 4.206094 | 0.9119651 | 6.716239
625.734 | 4.206435 | 0.9134055 | 6.753692
632.125 | 4.206466 | 0.9114233 | 6.780362
638.531 | 4.206718 | 0.91018 | 6.804208
644.937 | 4.206929 | 0.9118615 | 6.823497
651.375 | 4.207205 | 0.9099089 | 6.855596
657.765 | 4.207547 | 0.9092616 | 6.883508
664.171 | 4.207857 | 0.9095191 | 6.902526
670.578 | 4.208079 | 0.9096455 | 6.898358
676.968 | 4.208582 | 0.9074795 | 6.914453
683.421 | 4.207006 | 0.8993186 | 6.956957
689.828 | 4.207277 | 0.9014974 | 6.978818
696.562 | 4.207684 | 0.8995985 | 6.995432
703.125 | 4.20795 | 0.8950774 | 7.009368
709.656 | 4.207928 | 0.8952582 | 7.030212
716.546 | 4.208293 | 0.8994588 | 7.053916
723.234 | 4.208576 | 0.8982853 | 7.084243
729.953 | 4.207172 | 0.8884799 | 7.106104
736.671 | 4.207382 | 0.88522 | 7.123108
743.359 | 4.207743 | 0.8868905 | 7.137908
750.062 | 4.20777 | 0.8893694 | 7.157489
756.765 | 4.208013 | 0.8852043 | 7.16256
763.375 | 4.208399 | 0.8857632 | 7.177722
770.046 | 4.20862 | 0.8853321 | 7.221295
776.765 | 4.207237 | 0.8791785 | 7.244879
783.468 | 4.207329 | 0.8780858 | 7.243869
790.14 | 4.207727 | 0.877755 | 7.271468
796.859 | 4.207749 | 0.8754185 | 7.275544
803.5 | 4.207931 | 0.8761925 | 7.314733
810.187 | 4.208273 | 0.8761198 | 7.313147
816.875 | 4.208542 | 0.8773964 | 7.344521
823.484 | 4.208844 | 0.8761581 | 7.374797
830.187 | 4.20749 | 0.8645949 | 7.373427
836.89 | 4.207477 | 0.8655672 | 7.385066
843.562 | 4.207741 | 0.8652704 | 7.420961
850.265 | 4.208064 | 0.8672978 | 7.430921
856.921 | 4.208233 | 0.8650569 | 7.440026
863.625 | 4.208407 | 0.8642898 | 7.460828
870.296 | 4.208876 | 0.8642847 | 7.489201
877.015 | 4.20746 | 0.8562907 | 7.507364
883.703 | 4.207353 | 0.8539895 | 7.507913
890.406 | 4.207589 | 0.8546733 | 7.48965
897.093 | 4.207905 | 0.85599 | 7.500685
903.796 | 4.208085 | 0.8546461 | 7.527478
910.421 | 4.208378 | 0.8541333 | 7.583244
917.062 | 4.208566 | 0.8531049 | 7.577257
923.781 | 4.207351 | 0.8449369 | 7.589295
930.468 | 4.207407 | 0.8457853 | 7.610251
937.078 | 4.207548 | 0.8430906 | 7.635212
943.734 | 4.207824 | 0.8447309 | 7.652995
950.421 | 4.20814 | 0.8440303 | 7.668018
957.125 | 4.208075 | 0.8433079 | 7.672554
963.734 | 4.208514 | 0.8411204 | 7.670603
970.406 | 4.208879 | 0.8415289 | 7.685503
977.125 | 4.207519 | 0.8331323 | 7.70223
983.843 | 4.207231 | 0.8337251 | 7.719973
990.5 | 4.207644 | 0.8334564 | 7.722888
997.218 | 4.20786 | 0.8326642 | 7.752648
1003.875 | 4.208062 | 0.8321754 | 7.754193
1010.562 | 4.208194 | 0.8310751 | 7.780669
1017.171 | 4.208517 | 0.8317271 | 7.766199
1023.843 | 4.208946 | 0.8306098 | 7.785049
1030.546 | 4.207489 | 0.8210482 | 7.815191
1037.218 | 4.207726 | 0.8227867 | 7.839071
1043.921 | 4.207863 | 0.822577 | 7.833456
1050.625 | 4.208008 | 0.8196835 | 7.83207
1057.328 | 4.208266 | 0.8204543 | 7.83754
1064.093 | 4.208621 | 0.8194107 | 7.864078
1070.812 | 4.207331 | 0.8117353 | 7.856905
1077.5 | 4.207484 | 0.8114143 | 7.883267
1084.187 | 4.207444 | 0.8121732 | 7.887551
1090.89 | 4.207771 | 0.8116977 | 7.910707
1097.593 | 4.207873 | 0.8094243 | 7.911636
1104.296 | 4.208206 | 0.8107919 | 7.945375
1110.984 | 4.208488 | 0.8088415 | 7.939896
1117.593 | 4.208823 | 0.8112725 | 7.966369
1124.265 | 4.207412 | 0.8016409 | 7.974747
1130.953 | 4.207566 | 0.800196 | 7.97085
1137.64 | 4.207613 | 0.8004943 | 7.976327
1144.296 | 4.208148 | 0.7982349 | 8.003164
1150.968 | 4.208278 | 0.7992756 | 7.999991
1157.625 | 4.208282 | 0.8006385 | 8.000608
1164.296 | 4.208592 | 0.7967143 | 8.019644
1171.015 | 4.207458 | 0.7888368 | 8.033296
1177.718 | 4.207403 | 0.7906975 | 8.034739
1184.39 | 4.207738 | 0.790154 | 8.034751
1191.093 | 4.207846 | 0.7893239 | 8.03367
1197.75 | 4.208205 | 0.7880975 | 8.030536
1204.437 | 4.20838 | 0.7878275 | 8.069214
1211.125 | 4.208593 | 0.7873737 | 8.078949
1217.843 | 4.20569 | 0.770609 | 8.078392
1224.484 | 4.204143 | 0.7639262 | 8.069738
1231.156 | 4.203942 | 0.7633655 | 8.10193
1237.859 | 4.203928 | 0.7626038 | 8.11541
1244.5 | 4.202435 | 0.7560108 | 8.118501
1251.218 | 4.204042 | 0.7638775 | 8.128923
1257.906 | 4.204271 | 0.7631914 | 8.145848
1264.531 | 4.204497 | 0.7619341 | 8.145092
1271.218 | 4.204768 | 0.7627759 | 8.156234
1277.906 | 4.2051 | 0.7614152 | 8.167715
1284.625 | 4.203562 | 0.7514229 | 8.175602
1291.234 | 4.203519 | 0.7539784 | 8.167383
1297.921 | 4.205598 | 0.7610942 | 8.198034
1304.546 | 4.205772 | 0.7595562 | 8.19589
1311.218 | 4.206387 | 0.7584311 | 8.204562
1317.921 | 4.206503 | 0.758033 | 8.213904
1324.671 | 4.206806 | 0.7570574 | 8.220602
1331.375 | 4.207201 | 0.7562687 | 8.226747
1338 | 4.207441 | 0.7578782 | 8.22829
1344.703 | 4.207941 | 0.7564562 | 8.251335
1351.39 | 4.208185 | 0.7554639 | 8.250867
1358.015 | 4.208493 | 0.7552482 | 8.242147
1364.703 | 4.208919 | 0.7533374 | 8.262404
1371.343 | 4.207632 | 0.7455006 | 8.252434
1378.062 | 4.207712 | 0.7458956 | 8.261021
1384.718 | 4.207879 | 0.7442052 | 8.268152
1391.421 | 4.208138 | 0.7428486 | 8.275162
1398.093 | 4.208436 | 0.7428448 | 8.292394
1404.781 | 4.208773 | 0.7417641 | 8.291628
1411.515 | 4.207766 | 0.7343715 | 8.306732
1418.281 | 4.206072 | 0.7262287 | 8.306723
1424.984 | 4.206016 | 0.7257712 | 8.306747
1431.625 | 4.206187 | 0.7251866 | 8.320676
1438.296 | 4.206546 | 0.7259855 | 8.327366
1445 | 4.206759 | 0.7240827 | 8.333639
1451.64 | 4.205243 | 0.7167129 | 8.340895
1458.296 | 4.205347 | 0.7163284 | 8.346901
1464.953 | 4.205507 | 0.7170771 | 8.361175
1471.656 | 4.20583 | 0.7158679 | 8.357582
1478.343 | 4.205754 | 0.7140849 | 8.372346
1485.031 | 4.206059 | 0.7142221 | 8.370966
1491.718 | 4.206356 | 0.7150702 | 8.381866
1498.359 | 4.2066 | 0.7147618 | 8.397927
1505.078 | 4.205498 | 0.7068025 | 8.401809
1511.796 | 4.204053 | 0.6968748 | 8.406934
1518.437 | 4.202452 | 0.6898822 | 8.401648
1525.062 | 4.203714 | 0.6980164 | 8.406298
1531.75 | 4.202518 | 0.6886827 | 8.405698
1538.453 | 4.203966 | 0.697277 | 8.41668
1545.062 | 4.204469 | 0.6964534 | 8.426088
1551.75 | 4.203139 | 0.6887363 | 8.431361
1558.421 | 4.204622 | 0.6957604 | 8.435538
1565.14 | 4.205028 | 0.6963838 | 8.434508
1571.781 | 4.205459 | 0.6957109 | 8.445229
1578.468 | 4.20567 | 0.6950386 | 8.462874
1585.156 | 4.206155 | 0.6939171 | 8.470604
1591.781 | 4.206547 | 0.6917642 | 8.482727
1598.453 | 4.206611 | 0.6934515 | 8.489588
1605.156 | 4.206936 | 0.6907625 | 8.494408
1611.828 | 4.207342 | 0.6909154 | 8.47181
1618.515 | 4.207484 | 0.6908863 | 8.438639
1625.218 | 4.207877 | 0.6888199 | 8.298964
1631.953 | 4.206802 | 0.6818686 | 8.043048
1638.671 | 4.207148 | 0.6816054 | 7.768299
1645.328 | 4.207601 | 0.6795443 | 7.530509
1652.062 | 4.207984 | 0.6789783 | 7.453553
1658.796 | 4.208315 | 0.6774714 | 7.34684
1665.546 | 4.207458 | 0.6687474 | 7.348511
1672.25 | 4.207812 | 0.6674434 | 7.180578
1679 | 4.206457 | 0.6576569 | 7.389889
1685.687 | 4.205428 | 0.6502831 | 7.243422
1692.406 | 4.204183 | 0.6415585 | 7.210169
1699.062 | 4.205722 | 0.6498239 | 7.077383
1705.765 | 4.20489 | 0.6385529 | 6.823943
1712.468 | 4.205355 | 0.6387379 | 6.922871
1719.109 | 4.205651 | 0.6399134 | 6.830999
1725.843 | 4.206039 | 0.6381078 | 6.753665
1732.515 | 4.206589 | 0.6369972 | 6.687268
1739.218 | 4.205722 | 0.6272554 | 6.598527
1745.921 | 4.205939 | 0.6272715 | 6.520281
1752.609 | 4.206608 | 0.6258877 | 6.44144
1759.296 | 4.207029 | 0.6245725 | 6.365937
1765.953 | 4.205766 | 0.6154892 | 6.270778
1772.593 | 4.20642 | 0.6134532 | 6.216688
1779.281 | 4.206855 | 0.6132744 | 6.167678
1786 | 4.207354 | 0.6119242 | 6.079475
1792.718 | 4.207945 | 0.6119969 | 6.035355
1799.406 | 4.208591 | 0.6107705 | 5.976164
1806.031 | 4.209158 | 0.6089103 | 5.890372
1812.718 | 4.209788 | 0.6090066 | 5.78408
1819.437 | 4.208865 | 0.5974097 | 5.745862
1826.125 | 4.207814 | 0.5902726 | 5.662593
1832.843 | 4.208009 | 0.587529 | 5.624175
1839.515 | 4.208702 | 0.5872539 | 5.76865
1846.203 | 4.20751 | 0.5795537 | 5.955491
1852.89 | 4.207865 | 0.5772934 | 5.984469
1859.562 | 4.206617 | 0.5685664 | 5.88548
1866.296 | 4.204986 | 0.5615982 | 5.820391
1873.015 | 4.203474 | 0.5543277 | 5.890614
1879.718 | 4.203446 | 0.5536524 | 5.952137
1886.437 | 4.203646 | 0.5540255 | 5.999758
1893.093 | 4.203659 | 0.5547059 | 6.047612
1899.796 | 4.203961 | 0.553509 | 6.067624
1906.484 | 4.203645 | 0.5523822 | 6.124724
1913.156 | 4.204263 | 0.5503171 | 6.125645
1919.843 | 4.204229 | 0.5505177 | 6.160395
1926.546 | 4.204534 | 0.5527022 | 6.153825
1933.234 | 4.205007 | 0.5547565 | 6.192017
1939.921 | 4.203356 | 0.5436743 | 6.211578
1946.531 | 4.203412 | 0.5433468 | 6.250253
1953.25 | 4.203646 | 0.5443833 | 6.228628
1959.89 | 4.203733 | 0.5429684 | 6.250507
1966.515 | 4.204003 | 0.5425122 | 6.261811
1973.234 | 4.205784 | 0.5502622 | 6.293424
1979.953 | 4.20459 | 0.5407319 | 6.30807
1986.671 | 4.203118 | 0.5317214 | 6.354175
1993.375 | 4.20309 | 0.534565 | 6.374523
2000.125 | 4.204617 | 0.5405751 | 6.352678
2006.781 | 4.203388 | 0.5319576 | 6.366104
2013.531 | 4.205127 | 0.5411352 | 6.401246
2020.203 | 4.203916 | 0.5316542 | 6.431268
2026.937 | 4.205574 | 0.540384 | 6.45637
2033.593 | 4.204275 | 0.5292183 | 6.459432
2040.281 | 4.206127 | 0.5366491 | 6.461039
2046.953 | 4.206178 | 0.5368647 | 6.484841
2053.625 | 4.20668 | 0.5364021 | 6.505702
2060.343 | 4.205136 | 0.52765 | 6.531513
2067.062 | 4.203614 | 0.5192147 | 6.518627
2073.75 | 4.203493 | 0.5208646 | 6.530874
2080.453 | 4.203649 | 0.5203982 | 6.549324
2087.14 | 4.203826 | 0.5214866 | 6.568637
2093.828 | 4.203999 | 0.5196269 | 6.596347
2100.453 | 4.204113 | 0.5209257 | 6.607025
2107.125 | 4.204276 | 0.5200686 | 6.590549
2113.828 | 4.204244 | 0.5212326 | 6.626683
2120.484 | 4.204412 | 0.5186329 | 6.649932
2127.203 | 4.204642 | 0.5197845 | 6.663193
2133.921 | 4.203084 | 0.5099887 | 6.66789
2140.625 | 4.203156 | 0.5092602 | 6.683888
2147.328 | 4.203226 | 0.5117881 | 6.683414
2154.015 | 4.203321 | 0.5111628 | 6.71832
2160.703 | 4.203484 | 0.5098889 | 6.720706
2167.375 | 4.203559 | 0.5108966 | 6.742279
2174.078 | 4.203707 | 0.5094801 | 6.752153
2180.765 | 4.20389 | 0.5097251 | 6.771773
2187.453 | 4.203894 | 0.5085228 | 6.76664
2194.156 | 4.20418 | 0.5085557 | 6.774664
2200.906 | 4.204333 | 0.5089228 | 6.804766
2207.593 | 4.20451 | 0.5088735 | 6.819096
2214.281 | 4.204566 | 0.5075311 | 6.825873
2220.984 | 4.204777 | 0.5070472 | 6.83641
2227.703 | 4.205092 | 0.5070857 | 6.849952
2234.437 | 4.205243 | 0.5063044 | 6.852819
2241.203 | 4.205487 | 0.5069207 | 6.876616
2247.875 | 4.205536 | 0.5058802 | 6.878507
2254.578 | 4.205665 | 0.5064445 | 6.885736
2261.312 | 4.204357 | 0.4981203 | 6.877851
2268.109 | 4.204381 | 0.496585 | 6.933071
2274.765 | 4.204584 | 0.4975902 | 6.946278
2281.484 | 4.202931 | 0.4884584 | 6.958925
2288.203 | 4.202856 | 0.4900753 | 6.950558
2294.921 | 4.20296 | 0.488129 | 6.963331
2301.656 | 4.202877 | 0.4880762 | 6.962752
2308.375 | 4.202818 | 0.4891383 | 6.989537
2315.093 | 4.203064 | 0.490153 | 7.001618
2321.812 | 4.203179 | 0.4894713 | 7.007559
2328.468 | 4.203269 | 0.4874334 | 6.990738
2335.187 | 4.203264 | 0.4871523 | 7.006027
2341.828 | 4.203351 | 0.4888524 | 7.029599
2348.5 | 4.203693 | 0.4872212 | 7.060607
2355.218 | 4.203668 | 0.4859596 | 7.048551
2361.875 | 4.203867 | 0.4856512 | 7.067738
2368.609 | 4.204109 | 0.4860975 | 7.085155
2375.296 | 4.204275 | 0.4866384 | 7.108438
2381.984 | 4.204407 | 0.4860647 | 7.10445
2388.687 | 4.204529 | 0.4854734 | 7.114082
2395.39 | 4.204705 | 0.4850654 | 7.107022
2402.062 | 4.20491 | 0.4841214 | 7.131034
2408.765 | 4.205079 | 0.4838997 | 7.140834
2415.468 | 4.205072 | 0.4832408 | 7.181957
2422.171 | 4.205151 | 0.4824978 | 7.165199
2428.875 | 4.205601 | 0.4828221 | 7.154409
2435.593 | 4.204024 | 0.4754452 | 7.148765
2442.312 | 4.203991 | 0.4738406 | 7.184699
2449.015 | 4.20431 | 0.4759466 | 7.195057
2455.734 | 4.204362 | 0.4743387 | 7.207393
2462.437 | 4.204364 | 0.4746757 | 7.206003
2469.14 | 4.204489 | 0.4753104 | 7.228453
2475.859 | 4.204644 | 0.4755517 | 7.244121
2482.593 | 4.203138 | 0.4660551 | 7.258266
2489.296 | 4.203111 | 0.4663745 | 7.246763
2496 | 4.203315 | 0.4660088 | 7.253832
2502.718 | 4.20328 | 0.4672128 | 7.257024
2509.421 | 4.203374 | 0.4647528 | 7.281817
2516.046 | 4.203399 | 0.4659366 | 7.282925
2522.703 | 4.203588 | 0.4666188 | 7.289489
2529.421 | 4.203549 | 0.4654023 | 7.288486
2536.078 | 4.203837 | 0.4655868 | 7.287159
2542.781 | 4.203893 | 0.465008 | 7.317582
2549.484 | 4.204103 | 0.4632075 | 7.343579
2556.187 | 4.204157 | 0.4629925 | 7.336505
2562.89 | 4.204447 | 0.4619624 | 7.331665
2569.593 | 4.204468 | 0.4641357 | 7.341465
2576.296 | 4.204692 | 0.4640876 | 7.35481
2583.031 | 4.203252 | 0.4547222 | 7.37362
2589.734 | 4.203301 | 0.453535 | 7.375958
2596.453 | 4.203214 | 0.4559747 | 7.378907
2603.156 | 4.20325 | 0.4544958 | 7.383571
2609.859 | 4.203473 | 0.4556025 | 7.39389
2616.5 | 4.203569 | 0.4554657 | 7.400009
2623.156 | 4.203636 | 0.4548595 | 7.406922
2629.875 | 4.203903 | 0.4549591 | 7.412236
2636.531 | 4.203977 | 0.4531852 | 7.419198
2643.218 | 4.204072 | 0.4546142 | 7.427072
2649.906 | 4.204247 | 0.4528243 | 7.428738
2656.625 | 4.204249 | 0.452345 | 7.443192
2663.328 | 4.204411 | 0.4530255 | 7.443072
2670.031 | 4.20454 | 0.4523708 | 7.458189
2676.734 | 4.204767 | 0.4541103 | 7.46236
2683.437 | 4.205019 | 0.4546038 | 7.473824
2690.14 | 4.205159 | 0.4506883 | 7.466657
2696.843 | 4.20525 | 0.4489391 | 7.469606
2703.562 | 4.205448 | 0.4514978 | 7.47652
2710.296 | 4.205692 | 0.4495078 | 7.503249
2717.031 | 4.204267 | 0.4337163 | 7.509761
2723.734 | 4.204243 | 0.4409611 | 7.516711
2730.437 | 4.20428 | 0.4422588 | 7.514272
2737.14 | 4.204254 | 0.440909 | 7.51763
2743.843 | 4.204437 | 0.4393093 | 7.528358
2750.484 | 4.204485 | 0.4398264 | 7.529774
2757.14 | 4.20463 | 0.4417599 | 7.53537
2763.875 | 4.203286 | 0.4336987 | 7.540725
2770.578 | 4.203203 | 0.4325826 | 7.551633
2777.25 | 4.20309 | 0.4322734 | 7.561626
2783.953 | 4.203204 | 0.4328938 | 7.564357
2790.625 | 4.203312 | 0.4323541 | 7.576728
2797.328 | 4.203466 | 0.4327691 | 7.584443
2804.031 | 4.20362 | 0.4329148 | 7.587799
2810.718 | 4.203609 | 0.430917 | 7.590952
2817.421 | 4.203804 | 0.4332672 | 7.600412
2824.109 | 4.203866 | 0.431813 | 7.607532
2830.812 | 4.203919 | 0.4302282 | 7.615922
2837.5 | 4.204216 | 0.4313222 | 7.625023
2844.203 | 4.204199 | 0.4307977 | 7.634051
2850.906 | 4.204378 | 0.4289987 | 7.630309
2857.609 | 4.204603 | 0.4308467 | 7.644927
2864.234 | 4.204688 | 0.4281782 | 7.645397
2870.89 | 4.204951 | 0.4292483 | 7.647768
2877.578 | 4.204871 | 0.4266859 | 7.653679
2884.265 | 4.205218 | 0.4291351 | 7.66915
2891.015 | 4.205176 | 0.4277599 | 7.667696
2897.703 | 4.205377 | 0.4295373 | 7.682387
2904.406 | 4.205559 | 0.4281263 | 7.688415
2911.125 | 4.204105 | 0.4189837 | 7.698014
2917.812 | 4.2042 | 0.4188396 | 7.710967
2924.515 | 4.204216 | 0.4195582 | 7.725493
2931.234 | 4.204408 | 0.4195998 | 7.741124
2937.937 | 4.204491 | 0.420308 | 7.765407
2944.562 | 4.204425 | 0.4179538 | 7.764085
2951.218 | 4.20461 | 0.4187082 | 7.761671
2957.953 | 4.20306 | 0.4101349 | 7.738481
2964.656 | 4.203315 | 0.4104294 | 7.721157
2971.328 | 4.203209 | 0.4124468 | 7.609597
2978.046 | 4.20337 | 0.4122323 | 7.329099
2984.703 | 4.20338 | 0.4099487 | 7.022876
2991.421 | 4.203618 | 0.4107026 | 6.837673
2998.109 | 4.203888 | 0.4080078 | 6.774539
3004.828 | 4.203982 | 0.4090223 | 6.727165
3011.515 | 4.204333 | 0.4098951 | 6.830527
3018.218 | 4.204674 | 0.4084203 | 6.710202
3024.906 | 4.205052 | 0.4054044 | 6.624468
3031.609 | 4.205228 | 0.4057577 | 6.492739
3038.312 | 4.205512 | 0.4060333 | 6.415407
3045.015 | 4.205727 | 0.4050317 | 6.093835
3051.75 | 4.204634 | 0.3967389 | 6.008638
3058.437 | 4.204719 | 0.394797 | 6.165802
3065.14 | 4.204928 | 0.3942748 | 5.991565
3071.828 | 4.205226 | 0.3943481 | 5.956997
3078.531 | 4.205468 | 0.393603 | 6.006512
3085.156 | 4.205726 | 0.3943712 | 5.946453
3091.843 | 4.204414 | 0.3862301 | 5.845345
3098.546 | 4.204527 | 0.3844047 | 5.831397
3105.203 | 4.204746 | 0.3838336 | 5.712411
3111.921 | 4.205048 | 0.3848803 | 5.650354
3118.562 | 4.205316 | 0.3845072 | 5.620267
3125.25 | 4.205818 | 0.381729 | 5.512636
3131.968 | 4.204553 | 0.3759721 | 5.436143
3138.656 | 4.204699 | 0.3735699 | 5.377202
3145.343 | 4.204972 | 0.37515 | 5.306676
3151.968 | 4.205217 | 0.3704082 | 5.192152
3158.625 | 4.20568 | 0.371377 | 5.189065
3165.343 | 4.204357 | 0.36508 | 5.119866
3172.046 | 4.2044 | 0.3652343 | 5.062073
3178.75 | 4.204599 | 0.3624781 | 4.996993
3185.437 | 4.204955 | 0.3627016 | 4.93127
3192.125 | 4.205081 | 0.361367 | 4.903411
3198.812 | 4.205369 | 0.3613943 | 5.031135
3205.5 | 4.205546 | 0.3598881 | 5.207812
3212.187 | 4.205937 | 0.36062 | 5.077355
3218.906 | 4.204547 | 0.3509844 | 5.099705
3225.609 | 4.204594 | 0.3535974 | 5.163658
3232.312 | 4.204751 | 0.3508302 | 5.172828
3239 | 4.204967 | 0.3529032 | 5.243793
3245.625 | 4.205184 | 0.3524963 | 5.320836
3252.328 | 4.205227 | 0.3521716 | 5.380907
3259 | 4.205372 | 0.3495943 | 5.368457
3265.703 | 4.205477 | 0.3511238 | 5.40311
3272.375 | 4.205587 | 0.3485336 | 5.440295
3279.093 | 4.204159 | 0.3417355 | 5.485968
3285.812 | 4.203974 | 0.3415479 | 5.522023
3292.468 | 4.204071 | 0.343326 | 5.537825
3299.187 | 4.204122 | 0.3393325 | 5.529785
3305.843 | 4.20425 | 0.3431268 | 5.542592
3312.546 | 4.204296 | 0.3423867 | 5.565188
3319.234 | 4.204359 | 0.3411541 | 5.574503
3325.937 | 4.204666 | 0.341049 | 5.619569
3332.625 | 4.204596 | 0.341463 | 5.621343
3339.328 | 4.204694 | 0.3400402 | 5.667195
3346 | 4.204868 | 0.3421008 | 5.683332
3352.703 | 4.20484 | 0.3399564 | 5.729467
3359.39 | 4.205096 | 0.3396665 | 5.713677
3366.078 | 4.205104 | 0.3394053 | 5.742989
3372.765 | 4.205222 | 0.3394697 | 5.753401
3379.39 | 4.20544 | 0.3401684 | 5.781564
3386.062 | 4.20525 | 0.3400344 | 5.797993
3392.765 | 4.205405 | 0.3392122 | 5.825514
3399.437 | 4.205485 | 0.3404638 | 5.83025
3406.14 | 4.205833 | 0.3400211 | 5.852691
3412.859 | 4.204057 | 0.3317532 | 5.863561
3419.578 | 4.204247 | 0.331151 | 5.882693
3426.25 | 4.20422 | 0.3311796 | 5.897768
3432.953 | 4.20413 | 0.3318632 | 5.934154
3439.609 | 4.204086 | 0.3315895 | 5.947312
3446.281 | 4.204228 | 0.3297264 | 5.951711
3452.984 | 4.204196 | 0.3324029 | 5.976447
3459.671 | 4.204411 | 0.3301221 | 5.981338
3466.359 | 4.204439 | 0.3299152 | 5.99294
3473.062 | 4.204407 | 0.3314156 | 6.024771
3479.671 | 4.204581 | 0.3295069 | 6.045347
3486.328 | 4.204616 | 0.3297999 | 6.048755
3493.046 | 4.204649 | 0.3311618 | 6.04826
3499.703 | 4.204795 | 0.3308083 | 6.094231
3506.39 | 4.204768 | 0.3292487 | 6.124211
3513.093 | 4.20489 | 0.3279078 | 6.144449
3519.781 | 4.204978 | 0.3307198 | 6.137578
3526.484 | 4.205082 | 0.3282868 | 6.143273
3533.171 | 4.20514 | 0.3300964 | 6.163882
3539.875 | 4.205238 | 0.3272471 | 6.20308
3546.562 | 4.205397 | 0.3297647 | 6.190132
3553.234 | 4.205442 | 0.3285222 | 6.202531
3559.937 | 4.205503 | 0.3295564 | 6.220073
3566.64 | 4.205628 | 0.3289642 | 6.252367
3573.281 | 4.204038 | 0.3215073 | 6.247533
3579.968 | 4.203918 | 0.3220597 | 6.25964
3586.671 | 4.204009 | 0.3204157 | 6.271866
3593.359 | 4.204001 | 0.3216608 | 6.292422
3600.046 | 4.204122 | 0.3196037 | 6.302244
3606.734 | 4.204107 | 0.3210549 | 6.317373
3613.421 | 4.204155 | 0.3206752 | 6.331464
3620.125 | 4.204113 | 0.3206128 | 6.356253
3626.843 | 4.204154 | 0.3216018 | 6.379049
3633.546 | 4.204352 | 0.318493 | 6.388709
3640.171 | 4.204355 | 0.3190198 | 6.399876
3646.828 | 4.204325 | 0.3204099 | 6.427058
3653.531 | 4.204435 | 0.3215403 | 6.434836
3660.234 | 4.204511 | 0.3201251 | 6.422744
3666.953 | 4.204653 | 0.3183372 | 6.452896
3673.656 | 4.204589 | 0.3172232 | 6.472905
3680.312 | 4.204602 | 0.3191257 | 6.486153
3687.015 | 4.204791 | 0.319229 | 6.489897
3693.734 | 4.205054 | 0.3176762 | 6.502247
3700.39 | 4.205124 | 0.3189912 | 6.500523
3707.078 | 4.205077 | 0.3186408 | 6.503906
3713.781 | 4.20531 | 0.3175896 | 6.536689
3720.468 | 4.20543 | 0.3169834 | 6.555468
3727.171 | 4.20543 | 0.3180909 | 6.545702
3733.843 | 4.20548 | 0.3174163 | 6.566786
3740.531 | 4.205577 | 0.3156959 | 6.592417
3747.265 | 4.203986 | 0.3078814 | 6.606007
3753.875 | 4.203977 | 0.3093793 | 6.616164
3760.531 | 4.203938 | 0.3076677 | 6.619181
3767.25 | 4.20379 | 0.3093616 | 6.617697
3773.906 | 4.204031 | 0.3082402 | 6.627925
3780.609 | 4.204011 | 0.3085897 | 6.661868
3787.296 | 4.204016 | 0.3092893 | 6.683091
3794 | 4.204026 | 0.3084978 | 6.675859
3800.687 | 4.204023 | 0.3093751 | 6.696419
3807.375 | 4.20418 | 0.3098739 | 6.693343
3814.062 | 4.204218 | 0.3069631 | 6.69433
3820.75 | 4.204341 | 0.3079185 | 6.686867
3827.453 | 4.204384 | 0.3103507 | 6.723012
3834.156 | 4.204448 | 0.307843 | 6.730071
3840.843 | 4.204561 | 0.3056588 | 6.756361
3847.468 | 4.204702 | 0.3062862 | 6.748537
3854.14 | 4.204703 | 0.3072271 | 6.773201
3860.843 | 4.204776 | 0.306813 | 6.779004
3867.531 | 4.204876 | 0.3067673 | 6.776943
3874.234 | 4.204853 | 0.306177 | 6.790144
3880.937 | 4.205162 | 0.3054547 | 6.810437
3887.64 | 4.205015 | 0.3057367 | 6.812732
3894.265 | 4.205298 | 0.3061904 | 6.806606
3900.921 | 4.205324 | 0.3039952 | 6.819149
3907.625 | 4.205441 | 0.3048332 | 6.846203
3914.328 | 4.205558 | 0.3078054 | 6.865511
3921.015 | 4.204046 | 0.2975338 | 6.855231
3927.687 | 4.204169 | 0.2968403 | 6.855916
3934.39 | 4.204125 | 0.2975876 | 6.869049
3941.093 | 4.204167 | 0.2977308 | 6.867105
3947.781 | 4.204161 | 0.2974421 | 6.881572
3954.468 | 4.204078 | 0.2972615 | 6.888823
3961.171 | 4.204141 | 0.2963466 | 6.897517
3967.89 | 4.204252 | 0.2964762 | 6.909389
3974.593 | 4.20441 | 0.2970597 | 6.917938
3981.296 | 4.204614 | 0.2966246 | 6.937624
3988 | 4.204633 | 0.2966314 | 6.953978
3994.703 | 4.204535 | 0.2954792 | 6.962318
4001.39 | 4.204582 | 0.2976263 | 6.955617
4008.046 | 4.204769 | 0.2964669 | 6.961851
4014.703 | 4.204767 | 0.2957984 | 6.970443
4021.421 | 4.204947 | 0.2956787 | 6.983256
4028.078 | 4.205036 | 0.2952886 | 6.995693
4034.75 | 4.205017 | 0.295018 | 7.008995
4041.437 | 4.205275 | 0.2954807 | 6.997383
4048.109 | 4.20536 | 0.2955982 | 7.006713
4054.812 | 4.20544 | 0.2945015 | 7.019918
4061.515 | 4.205589 | 0.2940586 | 7.031565
4068.328 | 4.204019 | 0.2874317 | 7.038126
4075.015 | 4.20398 | 0.2855297 | 7.049254
4081.703 | 4.20401 | 0.2852955 | 7.050892
4088.39 | 4.204034 | 0.285459 | 7.059049
4095.093 | 4.203938 | 0.2857186 | 7.068179
4101.796 | 4.204089 | 0.2874517 | 7.080051
4108.5 | 4.204103 | 0.2867893 | 7.084552
4115.203 | 4.204325 | 0.2881748 | 7.096087
4121.828 | 4.204246 | 0.2871163 | 7.097802
4128.484 | 4.204432 | 0.2860227 | 7.114881
4135.203 | 4.204582 | 0.2873473 | 7.121231
4141.859 | 4.204493 | 0.2891583 | 7.133807
4148.562 | 4.204564 | 0.2885947 | 7.136644
4155.265 | 4.204653 | 0.2836512 | 7.149047
4161.921 | 4.204782 | 0.285922 | 7.153584
4168.625 | 4.204572 | 0.288162 | 7.153001
4175.328 | 4.204679 | 0.2821156 | 7.17419
4182.015 | 4.204987 | 0.2833755 | 7.171623
4188.734 | 4.205153 | 0.283221 | 7.183815
4195.437 | 4.205078 | 0.2820515 | 7.196001
4202.14 | 4.20532 | 0.2839351 | 7.203651
4208.859 | 4.205366 | 0.2856662 | 7.21334
4215.546 | 4.205483 | 0.2837741 | 7.229772
4222.234 | 4.205616 | 0.2820352 | 7.227722
4228.937 | 4.205797 | 0.2822942 | 7.24387
4235.656 | 4.205825 | 0.2845132 | 7.250955
4242.359 | 4.205873 | 0.2820288 | 7.264541
4248.968 | 4.205994 | 0.2819619 | 7.2632
4255.64 | 4.206084 | 0.2816753 | 7.27377
4262.343 | 4.206164 | 0.283551 | 7.284384
4269.015 | 4.206242 | 0.2826731 | 7.288429
4275.718 | 4.20644 | 0.2821593 | 7.293258
4282.421 | 4.206548 | 0.2834321 | 7.303539
4289.093 | 4.206726 | 0.2807371 | 7.310398
4295.812 | 4.20531 | 0.2728969 | 7.319306
4302.515 | 4.205214 | 0.2730579 | 7.329808
4309.218 | 4.20508 | 0.2720298 | 7.342964
4315.875 | 4.205133 | 0.2731733 | 7.354558
4322.578 | 4.205329 | 0.2734288 | 7.353529
4329.281 | 4.205296 | 0.2725331 | 7.344724
4335.953 | 4.205413 | 0.2739393 | 7.339364
4342.656 | 4.205314 | 0.2729083 | 7.266234
4349.312 | 4.205382 | 0.2716149 | 7.0321
4356.031 | 4.205631 | 0.2717675 | 6.741592
4362.734 | 4.204041 | 0.2635849 | 6.521932
4369.406 | 4.204152 | 0.263862 | 6.410655
4376.109 | 4.204101 | 0.2622528 | 6.310963
4382.796 | 4.20434 | 0.2649874 | 6.490109
4389.5 | 4.204434 | 0.2619603 | 6.376899
4396.187 | 4.204555 | 0.2622217 | 6.243586
4402.89 | 4.204776 | 0.2630965 | 6.262492
4409.593 | 4.205004 | 0.2632036 | 6.152666
4416.296 | 4.205152 | 0.2617967 | 5.736222
4423 | 4.205233 | 0.2618719 | 5.692754
4429.625 | 4.205428 | 0.2612908 | 5.779265
4436.281 | 4.205855 | 0.25956 | 5.826079
4443 | 4.205866 | 0.2625674 | 5.76318
4449.656 | 4.206075 | 0.2575331 | 5.628923
4456.375 | 4.206274 | 0.2590438 | 5.575535
4463.078 | 4.206448 | 0.2585291 | 5.547156
4469.734 | 4.206771 | 0.2592145 | 5.458044
4476.453 | 4.205449 | 0.2503797 | 5.313697
4483.156 | 4.205654 | 0.2457542 | 5.292275
4489.828 | 4.204011 | 0.2421713 | 5.22339
4496.515 | 4.204032 | 0.2408986 | 5.158584
4503.203 | 4.204271 | 0.2404789 | 5.091923
4509.89 | 4.204279 | 0.2415371 | 5.053525
4516.593 | 4.204429 | 0.2409564 | 4.971531
4523.281 | 4.20461 | 0.2411318 | 4.903068
4530.156 | 4.20478 | 0.2395641 | 4.797083
4536.89 | 4.204954 | 0.2411389 | 4.726311
4543.625 | 4.205242 | 0.2400534 | 4.697763
4550.375 | 4.205405 | 0.23917 | 4.750289
4557.109 | 4.20576 | 0.2387423 | 4.920434
4563.859 | 4.205729 | 0.238742 | 5.061644
4570.609 | 4.205942 | 0.2381649 | 4.830548
4577.343 | 4.206156 | 0.2381579 | 4.867738
4584.062 | 4.20636 | 0.2366362 | 4.953334
4590.796 | 4.206554 | 0.2375982 | 5.029016
4597.546 | 4.204971 | 0.2276533 | 5.073085
4604.265 | 4.204968 | 0.2293284 | 5.0787
4610.984 | 4.205028 | 0.2291625 | 5.126058
4617.718 | 4.205004 | 0.2307642 | 5.18042
4624.421 | 4.205183 | 0.2291561 | 5.22169
4631.156 | 4.205294 | 0.2297441 | 5.233253
4637.875 | 4.205268 | 0.2277803 | 5.263559
4644.593 | 4.205303 | 0.2296771 | 5.300265
4651.296 | 4.205492 | 0.2285865 | 5.322331
4658.015 | 4.205478 | 0.2304339 | 5.323129
4664.703 | 4.205563 | 0.227095 | 5.343882
4671.421 | 4.205601 | 0.2263303 | 5.37925
4678.125 | 4.205915 | 0.2271254 | 5.408904
4684.843 | 4.205937 | 0.227601 | 5.406058
4691.546 | 4.205874 | 0.2277686 | 5.420028
4698.265 | 4.2059 | 0.2278322 | 5.445576
4704.968 | 4.205962 | 0.2251749 | 5.447883
4711.687 | 4.206091 | 0.2294442 | 5.475894
4718.406 | 4.206262 | 0.2261942 | 5.501868
4725.156 | 4.206318 | 0.2254669 | 5.50715
4731.781 | 4.206438 | 0.2269215 | 5.543326
4738.437 | 4.206415 | 0.2254946 | 5.539737
4745.109 | 4.206427 | 0.2265155 | 5.57075
4751.796 | 4.206575 | 0.2259365 | 5.582945
4758.5 | 4.204951 | 0.2167987 | 5.624914
4765.187 | 4.204739 | 0.2170011 | 5.62967
4771.875 | 4.204698 | 0.2166861 | 5.634202
4778.546 | 4.204848 | 0.2178205 | 5.650861
4785.25 | 4.204797 | 0.2163926 | 5.681337
4791.968 | 4.204759 | 0.217008 | 5.709452
4798.671 | 4.204842 | 0.2168987 | 5.720241
4805.375 | 4.204889 | 0.2174825 | 5.747881
4812.078 | 4.204903 | 0.2188907 | 5.732943
4818.796 | 4.204958 | 0.2175413 | 5.74197
4825.484 | 4.204926 | 0.2172902 | 5.766499
4832.187 | 4.204885 | 0.2165051 | 5.797511
4838.828 | 4.204957 | 0.2175234 | 5.820796
4845.468 | 4.204991 | 0.2175336 | 5.834526
4852.171 | 4.205251 | 0.2167071 | 5.835711
4858.812 | 4.205296 | 0.2171702 | 5.841345
4865.468 | 4.205161 | 0.2175641 | 5.875815
4872.125 | 4.205193 | 0.2170289 | 5.91035
4878.828 | 4.205412 | 0.2139122 | 5.912621
4885.531 | 4.205474 | 0.2156973 | 5.939831
4892.25 | 4.20553 | 0.2168444 | 5.947421
4898.937 | 4.205576 | 0.215611 | 5.970097
4905.687 | 4.203866 | 0.2085734 | 5.986872
4912.375 | 4.203959 | 0.2096409 | 5.985088
4919.046 | 4.203709 | 0.20792 | 5.997274
4925.734 | 4.203911 | 0.2086579 | 6.009802
4932.437 | 4.20377 | 0.2083352 | 6.011456
4939.109 | 4.203818 | 0.2078997 | 6.070467
4945.812 | 4.203873 | 0.2091069 | 6.05457
4952.468 | 4.203885 | 0.2082439 | 6.067133
4959.14 | 4.203922 | 0.2074971 | 6.074978
4965.828 | 4.203884 | 0.2085145 | 6.108209
4972.562 | 4.20394 | 0.2083957 | 6.120922
4979.203 | 4.203877 | 0.2074867 | 6.132069
4985.89 | 4.203885 | 0.2083336 | 6.151854
4992.562 | 4.204099 | 0.2084896 | 6.162464
4999.234 | 4.203976 | 0.2091607 | 6.15442
5005.953 | 4.204078 | 0.207864 | 6.171109
5012.625 | 4.20424 | 0.2068209 | 6.183872
5019.312 | 4.204057 | 0.2077807 | 6.207276
5025.984 | 4.204216 | 0.2065246 | 6.233448
5032.687 | 4.204222 | 0.2072109 | 6.248618
5039.375 | 4.204382 | 0.2055694 | 6.247712
5046.046 | 4.204487 | 0.2084151 | 6.256512
5052.734 | 4.204239 | 0.2072648 | 6.25337
5059.421 | 4.20444 | 0.2065899 | 6.27489
5066.14 | 4.204384 | 0.2072208 | 6.303185
5072.796 | 4.204434 | 0.2073064 | 6.317382
5079.468 | 4.204607 | 0.2072698 | 6.308115
5086.156 | 4.204521 | 0.2075551 | 6.332802
5092.843 | 4.204782 | 0.2034167 | 6.337844
5099.625 | 4.204809 | 0.206643 | 6.374639
5106.281 | 4.204796 | 0.2056557 | 6.366708
5112.968 | 4.204908 | 0.2061627 | 6.392537
5119.671 | 4.204972 | 0.2075689 | 6.389486
5126.328 | 4.20482 | 0.2038743 | 6.433869
5133.062 | 4.205014 | 0.2084385 | 6.413403
5139.781 | 4.205081 | 0.2046617 | 6.427613
5146.515 | 4.205141 | 0.2054256 | 6.433283
5153.5 | 4.204962 | 0.2053492 | 6.452201
5160.156 | 4.205352 | 0.2053531 | 6.468769
5167.64 | 4.205421 | 0.2048887 | 6.484358
5174.343 | 4.205439 | 0.2058363 | 6.483401
5181.093 | 4.205305 | 0.2044444 | 6.49464
5187.796 | 4.205463 | 0.2062902 | 6.503884
5194.5 | 4.2056 | 0.205031 | 6.523732
5201.203 | 4.205423 | 0.2078509 | 6.543595
5207.906 | 4.205662 | 0.2050846 | 6.55131
5214.609 | 4.20559 | 0.2045467 | 6.543228
5221.312 | 4.205857 | 0.2043505 | 6.557677
5228.015 | 4.205893 | 0.2052182 | 6.559717
5234.703 | 4.20593 | 0.2023925 | 6.593637
5241.406 | 4.206077 | 0.2041683 | 6.595093
5248.093 | 4.206028 | 0.2042301 | 6.594222
5254.812 | 4.206154 | 0.203822 | 6.604036
5261.515 | 4.206137 | 0.202511 | 6.610842
5268.203 | 4.20628 | 0.2035706 | 6.609267
5274.921 | 4.206295 | 0.2036028 | 6.623874
5281.625 | 4.206453 | 0.204712 | 6.652233
5288.328 | 4.206394 | 0.203746 | 6.652553
5295.031 | 4.206617 | 0.2026623 | 6.658057
5301.765 | 4.205175 | 0.1958344 | 6.675874
5308.468 | 4.205045 | 0.1938531 | 6.680042
5315.171 | 4.20498 | 0.1946912 | 6.685873
5321.875 | 4.204896 | 0.1948469 | 6.708131
5328.593 | 4.204922 | 0.1952222 | 6.709441
5335.296 | 4.204971 | 0.1940792 | 6.716069
5342 | 4.205006 | 0.1970044 | 6.738677
5348.703 | 4.205097 | 0.1936342 | 6.74573
5355.406 | 4.204999 | 0.1959135 | 6.753956
5362.109 | 4.205026 | 0.1944747 | 6.758951
5368.75 | 4.205032 | 0.195719 | 6.767938
5375.39 | 4.205259 | 0.1947361 | 6.776438
5382.093 | 4.205283 | 0.1929307 | 6.784303
5388.75 | 4.205333 | 0.1936537 | 6.794028
5395.437 | 4.205398 | 0.1943502 | 6.800899
5402.156 | 4.205247 | 0.1948277 | 6.814485
5408.812 | 4.205477 | 0.193341 | 6.817721
5415.5 | 4.205382 | 0.1929391 | 6.827591
5422.203 | 4.205503 | 0.1950237 | 6.832117
5428.89 | 4.205358 | 0.1941539 | 6.83846
5435.578 | 4.205677 | 0.1926503 | 6.842662
5442.296 | 4.204153 | 0.1856661 | 6.858634
5449 | 4.20407 | 0.18575 | 6.868892
5455.64 | 4.203969 | 0.1847633 | 6.87514
5462.312 | 4.204041 | 0.1878128 | 6.88517
5469.015 | 4.203973 | 0.186173 | 6.890776
5475.703 | 4.20403 | 0.1854786 | 6.89457
5482.406 | 4.204158 | 0.1869553 | 6.908179
5489.109 | 4.20408 | 0.1852052 | 6.916441
5495.812 | 4.204061 | 0.1830969 | 6.918643
5502.515 | 4.204083 | 0.1854262 | 6.927895
5509.218 | 4.204033 | 0.18515 | 6.94167
5515.921 | 4.204126 | 0.1846109 | 6.945253
5522.625 | 4.204195 | 0.1844795 | 6.956745
5529.328 | 4.204226 | 0.184506 | 6.955172
5536.015 | 4.204476 | 0.1847776 | 6.982456
5542.656 | 4.204207 | 0.1851708 | 6.987673
5549.375 | 4.204405 | 0.1863148 | 7.004203
5556.078 | 4.204528 | 0.1865636 | 7.02249
5562.781 | 4.204433 | 0.185031 | 7.027521
5569.468 | 4.204497 | 0.185706 | 7.046831
5576.171 | 4.204388 | 0.184819 | 7.035001
5582.875 | 4.204464 | 0.1852788 | 7.047906
5589.562 | 4.204565 | 0.186533 | 7.065613
5596.265 | 4.204686 | 0.1852939 | 7.075488
5602.953 | 4.204665 | 0.184973 | 7.088033
5609.656 | 4.204864 | 0.1831984 | 7.092284
5616.343 | 4.20476 | 0.1859471 | 7.110035
5623.046 | 4.204874 | 0.1835262 | 7.11676
5629.687 | 4.204915 | 0.1868459 | 7.11869
5636.328 | 4.204957 | 0.1827807 | 7.125273
5643.015 | 4.205031 | 0.1854701 | 7.127484
5649.703 | 4.205042 | 0.1855105 | 7.13749
5656.39 | 4.205108 | 0.1841054 | 7.148771
5663.109 | 4.205173 | 0.1846886 | 7.15436
5669.765 | 4.205269 | 0.1840235 | 7.131485
5676.437 | 4.205368 | 0.1829547 | 7.120305
5683.14 | 4.205492 | 0.1832928 | 7.010434
5689.875 | 4.205425 | 0.1831724 | 6.766234
5696.562 | 4.205391 | 0.1818327 | 6.458863
5703.265 | 4.2057 | 0.1816606 | 6.256458
5709.968 | 4.205689 | 0.182102 | 6.14986
5716.671 | 4.205861 | 0.1826571 | 6.108483
5723.359 | 4.205987 | 0.1814148 | 6.349605
5730.062 | 4.206054 | 0.1815032 | 6.208535
5736.765 | 4.206188 | 0.1803871 | 6.091842
5743.468 | 4.206293 | 0.1806856 | 6.029674
5750.171 | 4.206403 | 0.1814652 | 5.92574
5756.875 | 4.206786 | 0.1789704 | 5.876365
5763.593 | 4.205376 | 0.1725678 | 5.820418
5770.296 | 4.205423 | 0.1717307 | 5.661537
5777 | 4.205546 | 0.1710477 | 5.609456
5783.703 | 4.205455 | 0.1716161 | 5.568739
5790.406 | 4.205567 | 0.1705259 | 5.481079
5797.031 | 4.205704 | 0.1702239 | 5.393062
5803.687 | 4.205825 | 0.1722977 | 5.378588
5810.375 | 4.20596 | 0.1701496 | 5.250323
5817.062 | 4.206015 | 0.1673709 | 5.154868
5823.75 | 4.206251 | 0.1702626 | 5.114521
5830.437 | 4.206229 | 0.169257 | 5.021042
5837.187 | 4.206388 | 0.170971 | 4.944796
5843.843 | 4.206627 | 0.1684438 | 4.923134
5850.546 | 4.204964 | 0.1606875 | 4.781885
5857.218 | 4.205194 | 0.1604718 | 4.729059
5864.703 | 4.205331 | 0.1602868 | 4.710232
5871.39 | 4.205468 | 0.1619245 | 4.625838
5878.093 | 4.205725 | 0.1591667 | 4.557804
5884.718 | 4.205588 | 0.1607844 | 4.534767
5891.375 | 4.205849 | 0.1583244 | 4.405086
5898.078 | 4.205789 | 0.1604705 | 4.337066
5904.734 | 4.206079 | 0.158397 | 4.331872
5911.421 | 4.206237 | 0.1589999 | 4.433018
5918.14 | 4.20619 | 0.1586238 | 4.610539
5924.796 | 4.206361 | 0.1586452 | 4.733782
5931.468 | 4.206599 | 0.1576073 | 4.771933
5938.187 | 4.204951 | 0.1503361 | 4.490012
5944.859 | 4.20484 | 0.149761 | 4.611277
5951.546 | 4.204789 | 0.1510042 | 4.683711
5958.218 | 4.204953 | 0.1525003 | 4.720402
5964.906 | 4.205019 | 0.1502503 | 4.783207
5971.593 | 4.205125 | 0.1524477 | 4.812061
5978.296 | 4.205086 | 0.1487297 | 4.851671
5984.953 | 4.205237 | 0.1490992 | 4.88347
5991.625 | 4.205119 | 0.1508574 | 4.941273
5998.312 | 4.205322 | 0.1502925 | 4.971481
6004.984 | 4.205112 | 0.1508046 | 4.991706
6011.687 | 4.205286 | 0.1517322 | 5.001909
6018.328 | 4.20518 | 0.148885 | 5.011605
6025.015 | 4.2052 | 0.1494797 | 5.028244
6031.703 | 4.205507 | 0.1495656 | 5.06677
6038.39 | 4.20529 | 0.147517 | 5.091958
6045.093 | 4.205289 | 0.1484416 | 5.124388
6051.781 | 4.20546 | 0.1493112 | 5.140421
6058.484 | 4.205356 | 0.150136 | 5.157061
6065.203 | 4.205381 | 0.1501397 | 5.169565
6071.89 | 4.205556 | 0.1488535 | 5.185457
6078.593 | 4.205644 | 0.1479949 | 5.211323
6085.296 | 4.205482 | 0.1478561 | 5.254086
6091.984 | 4.205601 | 0.1488181 | 5.297682
6098.687 | 4.205836 | 0.1503577 | 5.308266
6105.39 | 4.205927 | 0.1480916 | 5.303739
6112.093 | 4.205717 | 0.1483287 | 5.334447
6118.781 | 4.205822 | 0.149374 | 5.351256
6125.484 | 4.205752 | 0.1484632 | 5.339664
6132.187 | 4.205665 | 0.1490316 | 5.352623
6138.875 | 4.205827 | 0.1508845 | 5.406981
6145.578 | 4.206031 | 0.1494587 | 5.41235
6152.281 | 4.205861 | 0.1475718 | 5.439664
6158.968 | 4.205842 | 0.149924 | 5.454411
6165.593 | 4.206121 | 0.1487474 | 5.472056
6172.25 | 4.206062 | 0.1476846 | 5.484974
6178.953 | 4.205933 | 0.1475359 | 5.50141
6185.609 | 4.206085 | 0.147784 | 5.525348
6192.312 | 4.206217 | 0.1486957 | 5.547524
6198.984 | 4.206205 | 0.1486439 | 5.570215
6205.671 | 4.206292 | 0.1471364 | 5.592572
6212.359 | 4.206316 | 0.1466008 | 5.605008
6219.046 | 4.206177 | 0.1491019 | 5.602579
6225.734 | 4.206335 | 0.1475412 | 5.615787
6232.437 | 4.206407 | 0.1489424 | 5.660452
6239.125 | 4.206493 | 0.1467865 | 5.689374
6245.828 | 4.206506 | 0.1475637 | 5.685482
6252.515 | 4.206535 | 0.1469877 | 5.694437
6259.218 | 4.206511 | 0.1463553 | 5.704655
6265.906 | 4.206409 | 0.147962 | 5.751881
6272.609 | 4.206542 | 0.1473679 | 5.756772
6279.312 | 4.20681 | 0.1461768 | 5.789073
6286.046 | 4.205071 | 0.1384169 | 5.804786
6292.734 | 4.204859 | 0.1395497 | 5.806315
6299.437 | 4.205018 | 0.139487 | 5.812383
6306.14 | 4.204929 | 0.1393366 | 5.833076
6312.843 | 4.204871 | 0.1409924 | 5.839026
6319.515 | 4.204815 | 0.1395913 | 5.887093
6326.218 | 4.204745 | 0.1408578 | 5.90549
6332.906 | 4.20485 | 0.1388822 | 5.914359
6339.593 | 4.204815 | 0.1393234 | 5.910928
6346.281 | 4.204787 | 0.140101 | 5.944962
6352.984 | 4.205145 | 0.1407802 | 5.953377
6359.671 | 4.204997 | 0.1401964 | 5.982304
6366.375 | 4.204701 | 0.1405814 | 6.004977
6373.062 | 4.204845 | 0.1374834 | 6.007686
6379.75 | 4.204808 | 0.139867 | 6.020519
6386.375 | 4.20479 | 0.1384238 | 6.027326
6393.015 | 4.204899 | 0.1408829 | 6.054784
6399.687 | 4.204857 | 0.1413897 | 6.076497
6406.359 | 4.204851 | 0.1397434 | 6.063045
6413.062 | 4.204817 | 0.1384452 | 6.097836
6419.734 | 4.204848 | 0.1407843 | 6.116338
6426.406 | 4.204947 | 0.140425 | 6.109108
6433.078 | 4.205056 | 0.1402071 | 6.117133
6439.75 | 4.205004 | 0.1397618 | 6.143678
6446.437 | 4.204972 | 0.1388886 | 6.174076
6453.109 | 4.205106 | 0.1399445 | 6.194045
6459.796 | 4.205063 | 0.1397733 | 6.178465
6466.468 | 4.205149 | 0.1400791 | 6.173775
6473.14 | 4.205069 | 0.139611 | 6.222315
6479.843 | 4.205187 | 0.1385886 | 6.233233
6486.5 | 4.205284 | 0.1391222 | 6.251606
6493.171 | 4.205243 | 0.139081 | 6.24649
6499.828 | 4.205132 | 0.1388074 | 6.254821
6506.5 | 4.205285 | 0.1382787 | 6.258537
6513.218 | 4.205343 | 0.1390005 | 6.292666
6519.859 | 4.205074 | 0.1401377 | 6.319668
6526.531 | 4.205021 | 0.1384415 | 6.305229
6533.218 | 4.205475 | 0.1391918 | 6.319299
6539.89 | 4.205404 | 0.1362046 | 6.35855
6546.593 | 4.205561 | 0.1380589 | 6.359201
6553.25 | 4.205343 | 0.1392973 | 6.358556
6559.921 | 4.205425 | 0.139675 | 6.369374
6566.609 | 4.205587 | 0.1385788 | 6.372241
6573.296 | 4.205517 | 0.1379022 | 6.371456
6580 | 4.205575 | 0.1384148 | 6.398494
6586.687 | 4.205671 | 0.1371441 | 6.411773
6593.39 | 4.205669 | 0.1372786 | 6.426822
6600.078 | 4.205901 | 0.1394444 | 6.42445
6606.765 | 4.205528 | 0.1381989 | 6.457859
6613.468 | 4.205815 | 0.1372815 | 6.459011
6620.171 | 4.205842 | 0.1381142 | 6.459223
6626.875 | 4.205906 | 0.1367302 | 6.467444
6633.578 | 4.205786 | 0.1390619 | 6.474347
6640.265 | 4.205798 | 0.1377033 | 6.476239
6646.968 | 4.205792 | 0.1380991 | 6.486826
6653.656 | 4.205823 | 0.1376757 | 6.526567
6660.359 | 4.206107 | 0.1383461 | 6.529196
6667.046 | 4.205983 | 0.1380368 | 6.538627
6673.671 | 4.206044 | 0.1393584 | 6.546109
6680.328 | 4.206004 | 0.1361114 | 6.549719
6687.015 | 4.206015 | 0.1377021 | 6.553516
6693.703 | 4.206079 | 0.1372769 | 6.556322
6700.406 | 4.206218 | 0.1364236 | 6.571815
6707.109 | 4.206234 | 0.137874 | 6.584753
6713.765 | 4.206339 | 0.1374178 | 6.585953
6720.421 | 4.206373 | 0.1370011 | 6.609319
6727.109 | 4.206352 | 0.1376807 | 6.621001
6733.796 | 4.206419 | 0.1360368 | 6.626225
6740.5 | 4.20637 | 0.135354 | 6.629957
6747.203 | 4.206484 | 0.1353513 | 6.634468
6753.906 | 4.206379 | 0.1368016 | 6.648327
6760.609 | 4.206485 | 0.13434 | 6.655759
6767.296 | 4.20674 | 0.1360999 | 6.671954
6773.968 | 4.204946 | 0.1289424 | 6.677718
6780.625 | 4.204691 | 0.1274609 | 6.684936
6787.281 | 4.204815 | 0.1283356 | 6.692781
6793.968 | 4.204731 | 0.1289326 | 6.711215
6800.687 | 4.204863 | 0.1291337 | 6.719564
6807.375 | 4.20469 | 0.1284569 | 6.726411
6814.078 | 4.204771 | 0.1263524 | 6.719456
6820.812 | 4.204711 | 0.1287383 | 6.740176
6827.484 | 4.204826 | 0.1280166 | 6.753399
6834.171 | 4.20474 | 0.1259762 | 6.759372
6840.875 | 4.204587 | 0.1271214 | 6.764217
6847.562 | 4.204941 | 0.1282285 | 6.774275
6854.234 | 4.204785 | 0.1290772 | 6.788814
6860.921 | 4.204936 | 0.127873 | 6.793949
6867.593 | 4.204737 | 0.1283454 | 6.801303
6874.296 | 4.204756 | 0.127764 | 6.812705
6880.984 | 4.205001 | 0.1280806 | 6.817439
6887.656 | 4.204953 | 0.1259281 | 6.828668
6894.328 | 4.204827 | 0.1276465 | 6.841967
6901.031 | 4.204748 | 0.1260116 | 6.851056
6907.718 | 4.204844 | 0.1292365 | 6.859567
6914.39 | 4.204965 | 0.1277702 | 6.862038
6921.062 | 4.204937 | 0.1266783 | 6.883944
6927.75 | 4.205025 | 0.12829 | 6.893821
6934.453 | 4.204879 | 0.1261767 | 6.893786
6941.125 | 4.205044 | 0.1283064 | 6.911577
6947.796 | 4.205174 | 0.1288668 | 6.906085
6954.468 | 4.205248 | 0.127785 | 6.924773
6961.156 | 4.205178 | 0.1273283 | 6.931436
6967.875 | 4.205124 | 0.1289622 | 6.956306
6974.515 | 4.205176 | 0.1295669 | 6.962112
6981.187 | 4.205058 | 0.1277955 | 6.963396
6987.859 | 4.205277 | 0.1262805 | 6.982369
6994.531 | 4.205247 | 0.1268309 | 6.981869
7001.265 | 4.205273 | 0.1282599 | 6.997587
7007.906 | 4.205238 | 0.1273802 | 7.018715
7014.578 | 4.205457 | 0.1276051 | 7.034383
7021.25 | 4.205403 | 0.1279659 | 7.043704
7027.921 | 4.205545 | 0.1260999 | 7.044374
7034.64 | 4.205366 | 0.1266388 | 7.052637
7041.281 | 4.205504 | 0.1275492 | 7.052416
7047.953 | 4.205546 | 0.1274217 | 7.043493
7054.625 | 4.205588 | 0.1269936 | 7.026673
7061.343 | 4.205576 | 0.1266954 | 6.901557
7068 | 4.205662 | 0.1272251 | 6.653625
7074.671 | 4.205591 | 0.126478 | 6.399447
7081.328 | 4.205852 | 0.126903 | 6.201641
7088.031 | 4.205854 | 0.1265363 | 6.162347
7094.718 | 4.206024 | 0.1253364 | 5.993665
7101.421 | 4.206113 | 0.1247752 | 6.242191
7108.125 | 4.205991 | 0.1250934 | 6.141281
7114.828 | 4.206371 | 0.1255876 | 5.87889
7121.546 | 4.206275 | 0.1255745 | 5.556065
7128.25 | 4.206413 | 0.1248696 | 5.491062
7134.968 | 4.206588 | 0.1244519 | 5.409564
7141.671 | 4.205097 | 0.1182466 | 5.331061
7148.375 | 4.205001 | 0.116353 | 5.358351
7155.093 | 4.205039 | 0.1178089 | 5.208586
7161.781 | 4.204992 | 0.1175001 | 5.154883
7168.484 | 4.20512 | 0.1157771 | 5.235643
7175.203 | 4.205127 | 0.1161299 | 5.270344
7181.906 | 4.205219 | 0.1176872 | 5.126405
7188.625 | 4.205479 | 0.1140442 | 5.072127
7195.328 | 4.205412 | 0.1167627 | 5.012953
7202.031 | 4.205571 | 0.1149681 | 4.986012
7208.703 | 4.205477 | 0.1168364 | 4.912682
7215.437 | 4.205817 | 0.1151455 | 4.836122
7222.125 | 4.20573 | 0.1159152 | 4.748503
7228.812 | 4.205974 | 0.1128302 | 4.688908
7235.5 | 4.205853 | 0.1162716 | 4.600385
7242.171 | 4.206184 | 0.1132827 | 4.522997
7248.906 | 4.206224 | 0.1129909 | 4.499891
7255.562 | 4.206458 | 0.1129932 | 4.440725
7262.25 | 4.206301 | 0.1131807 | 4.383533
7268.921 | 4.206487 | 0.1135703 | 4.319545
7275.609 | 4.20663 | 0.1128489 | 4.268591
7282.328 | 4.206568 | 0.1129274 | 4.216417
7288.984 | 4.206702 | 0.1141538 | 4.325373
7295.671 | 4.206801 | 0.1144579 | 4.484885
7302.343 | 4.207025 | 0.1125941 | 4.651154
7309.031 | 4.20715 | 0.1124272 | 4.42156
7315.765 | 4.207127 | 0.112523 | 4.505429
7322.421 | 4.207268 | 0.1122478 | 4.507506
7329.125 | 4.207359 | 0.1119866 | 4.545576
7335.781 | 4.207565 | 0.1129848 | 4.606388
7342.484 | 4.2058 | 0.1036195 | 4.69279
7349.156 | 4.205566 | 0.1047109 | 4.734537
7355.828 | 4.205777 | 0.1053011 | 4.768845
7362.5 | 4.205915 | 0.1057447 | 4.803217
7369.171 | 4.205638 | 0.1020062 | 4.828484
7375.89 | 4.205757 | 0.1057971 | 4.848558
7382.546 | 4.205612 | 0.1045646 | 4.868671
7389.218 | 4.205636 | 0.1031029 | 4.914022
7395.89 | 4.205559 | 0.1034935 | 4.933773
7402.562 | 4.205752 | 0.1051195 | 4.968344
7409.281 | 4.205699 | 0.1048685 | 4.983567
7415.921 | 4.205581 | 0.1046432 | 5.009646
7422.593 | 4.205713 | 0.1056356 | 5.016304
7429.265 | 4.205749 | 0.1047617 | 5.050408
7435.937 | 4.205765 | 0.1030833 | 5.059346
7442.671 | 4.205785 | 0.1045687 | 5.090097
7449.312 | 4.205799 | 0.1042022 | 5.112816
7455.984 | 4.205696 | 0.1020475 | 5.130996
7462.656 | 4.20581 | 0.1032525 | 5.161235
7469.359 | 4.205943 | 0.1031733 | 5.162741
7476.015 | 4.205882 | 0.10241 | 5.180262
7482.718 | 4.206021 | 0.1056195 | 5.221293
7489.406 | 4.206053 | 0.1053944 | 5.224748
7496.109 | 4.205881 | 0.1037473 | 5.243929
7502.812 | 4.205937 | 0.1044432 | 5.266693
7509.515 | 4.2061 | 0.1031167 | 5.300461
7516.218 | 4.205941 | 0.1031751 | 5.302269
7522.921 | 4.206075 | 0.1038504 | 5.321209
7529.625 | 4.206034 | 0.1042912 | 5.343664
7536.328 | 4.20595 | 0.103972 | 5.365498
7543.031 | 4.206044 | 0.1027118 | 5.382314
7549.734 | 4.206168 | 0.1031201 | 5.399699
7556.437 | 4.206043 | 0.1050965 | 5.437258
7563.14 | 4.205968 | 0.1043298 | 5.445507
7569.859 | 4.206334 | 0.1043794 | 5.444898
7576.562 | 4.20618 | 0.1032114 | 5.490148
7583.25 | 4.206156 | 0.1039833 | 5.509954
7589.968 | 4.206274 | 0.1036876 | 5.536838
7596.656 | 4.206166 | 0.1022617 | 5.520934
7603.375 | 4.206317 | 0.104015 | 5.546434
7610.078 | 4.206227 | 0.1026567 | 5.569077
7616.781 | 4.206369 | 0.1032855 | 5.582825
7623.484 | 4.206301 | 0.1031611 | 5.579148
7630.203 | 4.206415 | 0.1029784 | 5.613068
7636.906 | 4.206315 | 0.1021115 | 5.646565
7643.609 | 4.206239 | 0.103757 | 5.658965
7650.312 | 4.206415 | 0.1040313 | 5.674207
7657.015 | 4.206355 | 0.1030377 | 5.702397
7663.703 | 4.206409 | 0.10193 | 5.706599
7670.406 | 4.206314 | 0.1011519 | 5.721663
7677.109 | 4.206289 | 0.1037376 | 5.748606
7683.812 | 4.206337 | 0.1032729 | 5.753367
7690.5 | 4.206338 | 0.1030712 | 5.761572
7697.203 | 4.206427 | 0.1031504 | 5.776843
7703.906 | 4.206399 | 0.1041598 | 5.791607
7710.593 | 4.206524 | 0.1027878 | 5.806769
7717.296 | 4.206463 | 0.1015447 | 5.831286
7724 | 4.206548 | 0.1033732 | 5.855162
7730.687 | 4.206447 | 0.1030512 | 5.850829
7737.39 | 4.206567 | 0.1025094 | 5.87257
7744.109 | 4.205115 | 0.0945764 | 5.888308
7750.828 | 4.204792 | 0.09468363 | 5.904766
7757.468 | 4.20485 | 0.0941147 | 5.917861
7764.171 | 4.204724 | 0.09590513 | 5.933807
7770.875 | 4.204734 | 0.09492468 | 5.95175
7777.578 | 4.204739 | 0.09433871 | 5.971912
7784.281 | 4.204691 | 0.09707371 | 5.983829
7790.984 | 4.204587 | 0.09608114 | 5.989186
7797.687 | 4.204594 | 0.09587879 | 6.01482
7804.406 | 4.204705 | 0.09471339 | 6.048123
7811.109 | 4.204793 | 0.09444403 | 6.045664
7817.812 | 4.204617 | 0.09529293 | 6.071403
7824.515 | 4.204571 | 0.09648636 | 6.047112
7831.218 | 4.204637 | 0.09434778 | 6.082295
7837.921 | 4.204625 | 0.09625229 | 6.100776
7844.625 | 4.204605 | 0.09442236 | 6.142934
7851.312 | 4.204668 | 0.09453605 | 6.138636
7858 | 4.204546 | 0.09629833 | 6.140391
7864.625 | 4.204555 | 0.09554445 | 6.145332
7871.281 | 4.2046 | 0.09609849 | 6.188701
7877.953 | 4.204596 | 0.09524015 | 6.186417
7884.64 | 4.204748 | 0.09700101 | 6.20417
7891.343 | 4.20478 | 0.09562279 | 6.202143
7898.031 | 4.204562 | 0.09468727 | 6.223364
7904.734 | 4.204668 | 0.09523659 | 6.239116
7911.437 | 4.20462 | 0.09563275 | 6.243465
7918.14 | 4.204608 | 0.09596601 | 6.245343
7924.843 | 4.204609 | 0.09685119 | 6.264225
7931.546 | 4.204595 | 0.09520428 | 6.280157
7938.25 | 4.204588 | 0.09532912 | 6.288173
7944.937 | 4.204737 | 0.0960358 | 6.295056
7951.64 | 4.204725 | 0.09465377 | 6.320099
7958.359 | 4.204787 | 0.0951155 | 6.32648
7965.062 | 4.204812 | 0.09607633 | 6.341164
7971.765 | 4.204667 | 0.09598031 | 6.36255
7978.468 | 4.204729 | 0.09640643 | 6.367586
7985.109 | 4.2048 | 0.09461908 | 6.364489
7991.765 | 4.204807 | 0.09527847 | 6.372128
7998.5 | 4.204736 | 0.09556495 | 6.397593
8005.203 | 4.204962 | 0.09655753 | 6.399894
8011.859 | 4.204889 | 0.09462812 | 6.407941
8018.5 | 4.204709 | 0.09389813 | 6.411438
8025.281 | 4.204862 | 0.0969424 | 6.426871
8031.968 | 4.204796 | 0.09586034 | 6.439643
8038.64 | 4.204883 | 0.09545073 | 6.447211
8045.296 | 4.204822 | 0.09645834 | 6.447455
8052.046 | 4.204881 | 0.09529493 | 6.46122
8058.781 | 4.204994 | 0.09597242 | 6.468779
8065.484 | 4.204849 | 0.09621016 | 6.503505
8072.187 | 4.204907 | 0.09404796 | 6.50851
8078.89 | 4.205093 | 0.09424364 | 6.512525
8085.593 | 4.205024 | 0.09632334 | 6.518264
8092.312 | 4.205052 | 0.09407426 | 6.522117
8099 | 4.205053 | 0.09485851 | 6.52701
8105.718 | 4.20519 | 0.09334264 | 6.545596
8112.406 | 4.205137 | 0.09516938 | 6.550286
8119.125 | 4.205078 | 0.09465926 | 6.562504
8125.843 | 4.205123 | 0.09512288 | 6.572623
8132.515 | 4.205058 | 0.09518848 | 6.589341
8139.171 | 4.20508 | 0.0938614 | 6.593654
8145.875 | 4.20509 | 0.09533611 | 6.597157
8152.625 | 4.205165 | 0.09424812 | 6.610153
8159.312 | 4.20519 | 0.09611259 | 6.612401
8166.015 | 4.205387 | 0.09349657 | 6.628474
8172.718 | 4.205199 | 0.09479162 | 6.63308
8179.421 | 4.205192 | 0.09388367 | 6.645916
8186.125 | 4.205297 | 0.09280972 | 6.655494
8192.843 | 4.205317 | 0.09426166 | 6.665156
8199.546 | 4.205188 | 0.09644053 | 6.680159
8206.265 | 4.205368 | 0.09297996 | 6.69426
8212.968 | 4.205491 | 0.09325642 | 6.690197
8219.671 | 4.205365 | 0.09426557 | 6.713521
8226.39 | 4.205364 | 0.09510898 | 6.720088
8233.093 | 4.205448 | 0.09463893 | 6.730953
8239.796 | 4.205451 | 0.09401821 | 6.744513
8246.5 | 4.205624 | 0.09349023 | 6.756067
8253.203 | 4.205446 | 0.09440397 | 6.761948
8259.906 | 4.20545 | 0.09387184 | 6.770444
8266.609 | 4.205476 | 0.09462039 | 6.782692
8273.312 | 4.205489 | 0.09426248 | 6.778824
8280.015 | 4.205548 | 0.09295486 | 6.791224
8286.703 | 4.205767 | 0.09282919 | 6.799497
8293.421 | 4.205612 | 0.09379917 | 6.81175
8300.125 | 4.205875 | 0.09202048 | 6.82213
8306.828 | 4.205775 | 0.09365378 | 6.833447
8313.531 | 4.205615 | 0.09385077 | 6.841053
8320.234 | 4.205703 | 0.09229244 | 6.845086
8326.937 | 4.20567 | 0.09441083 | 6.85767
8333.64 | 4.205621 | 0.09458269 | 6.870796
8340.343 | 4.20586 | 0.09210616 | 6.886505
8347.078 | 4.205764 | 0.09520429 | 6.893266
8353.781 | 4.205846 | 0.09368907 | 6.898915
8360.5 | 4.205898 | 0.09378821 | 6.908602
8367.203 | 4.205926 | 0.09394009 | 6.911485
8373.906 | 4.205952 | 0.09213687 | 6.920525
8380.531 | 4.205969 | 0.09361088 | 6.93024
8387.187 | 4.206064 | 0.09217435 | 6.935249
8393.859 | 4.206228 | 0.09253257 | 6.957694
8400.562 | 4.206112 | 0.09194842 | 6.959281
8407.265 | 4.206067 | 0.09277156 | 6.966573
8413.968 | 4.206043 | 0.09211902 | 6.981299
8420.671 | 4.206098 | 0.09129533 | 6.986748
8427.375 | 4.206223 | 0.09298882 | 6.978312
8434.078 | 4.206124 | 0.09201811 | 6.942443
8440.781 | 4.206181 | 0.09278759 | 6.837442
8447.5 | 4.206097 | 0.09338597 | 6.590481
8454.187 | 4.206357 | 0.09203668 | 6.291311
8460.906 | 4.206227 | 0.09275413 | 6.076717
8467.625 | 4.206449 | 0.0902971 | 5.969972
8474.359 | 4.206517 | 0.09074939 | 5.886119
8481.062 | 4.206498 | 0.09134393 | 6.057866
8487.765 | 4.206456 | 0.09276406 | 6.076143
8494.468 | 4.206623 | 0.09281871 | 5.816607
8501.203 | 4.205053 | 0.08276597 | 5.48456
8507.937 | 4.205059 | 0.08286627 | 5.408516
8514.64 | 4.204905 | 0.08285104 | 5.377753
8521.375 | 4.205008 | 0.0831726 | 5.270198
8528.093 | 4.204872 | 0.08423714 | 5.205729
8534.828 | 4.204944 | 0.08153741 | 5.147814
8541.609 | 4.205116 | 0.08292022 | 5.064349
8548.406 | 4.205048 | 0.08194618 | 5.226656
8555.062 | 4.205166 | 0.0834739 | 5.275204
8561.734 | 4.205226 | 0.08361662 | 5.195705
8568.437 | 4.205141 | 0.08187402 | 5.111681
8575.109 | 4.205306 | 0.08298701 | 5.056322
8581.796 | 4.20529 | 0.08360801 | 4.938586
8588.468 | 4.205469 | 0.0823843 | 4.899787
8595.468 | 4.205589 | 0.08152661 | 4.857495
8602.875 | 4.205606 | 0.08304396 | 4.747116
8610.359 | 4.205492 | 0.08282735 | 4.720407
8617.156 | 4.205695 | 0.08239745 | 4.640408
8623.859 | 4.205707 | 0.08060407 | 4.59971
8630.562 | 4.205681 | 0.08067719 | 4.539262
8637.218 | 4.205839 | 0.08212988 | 4.47144
8643.937 | 4.205899 | 0.0808114 | 4.424131
8650.625 | 4.206114 | 0.07972678 | 4.391795
8657.296 | 4.206097 | 0.08088704 | 4.468108
8663.984 | 4.206201 | 0.0788662 | 4.645609
8670.718 | 4.206376 | 0.0813666 | 4.453822
8677.39 | 4.206248 | 0.08293595 | 4.60256
8684.046 | 4.20629 | 0.08202527 | 4.616718
8690.765 | 4.206557 | 0.08043984 | 4.684991
8697.5 | 4.204742 | 0.07412847 | 4.754808
8704.203 | 4.204652 | 0.07181115 | 4.7745
8710.906 | 4.204734 | 0.07381701 | 4.815431
8717.625 | 4.204713 | 0.07277824 | 4.854268
8724.343 | 4.204509 | 0.06999798 | 4.896049
8731.046 | 4.204633 | 0.07358663 | 4.944926
8737.75 | 4.204622 | 0.07296491 | 4.959279
8744.453 | 4.20455 | 0.07340787 | 4.991847
8751.156 | 4.204536 | 0.07291221 | 4.995785
8757.859 | 4.204373 | 0.07165072 | 5.024322
8764.578 | 4.204542 | 0.07406766 | 5.036706
8771.281 | 4.20475 | 0.07360167 | 5.057565
8777.984 | 4.204615 | 0.07390912 | 5.095447
8784.703 | 4.204525 | 0.0731338 | 5.128858
8791.406 | 4.204606 | 0.07421877 | 5.139398
8798.125 | 4.204538 | 0.07441204 | 5.151141
8804.843 | 4.204525 | 0.07336184 | 5.171437
8811.546 | 4.204716 | 0.07305258 | 5.184895
8818.265 | 4.204494 | 0.07208462 | 5.214726
8825 | 4.204669 | 0.07219017 | 5.248974
8831.703 | 4.204468 | 0.0743427 | 5.243881
8838.406 | 4.204607 | 0.07316307 | 5.274193
8845.125 | 4.204689 | 0.07223071 | 5.276054
8851.828 | 4.204547 | 0.07434117 | 5.301279
8858.531 | 4.204511 | 0.07356328 | 5.32545
8865.25 | 4.204487 | 0.07430672 | 5.344363
8871.953 | 4.204577 | 0.07294026 | 5.34593
8878.656 | 4.204681 | 0.07315684 | 5.399741
8885.359 | 4.20457 | 0.07342605 | 5.400256
8892.078 | 4.204518 | 0.07406186 | 5.428459
8898.796 | 4.204694 | 0.07258862 | 5.450922
8905.484 | 4.204479 | 0.0715816 | 5.476464
8912.187 | 4.204419 | 0.07277487 | 5.498009
8918.89 | 4.204558 | 0.07228413 | 5.507769
8925.593 | 4.204619 | 0.07323415 | 5.520287
8932.296 | 4.204557 | 0.07342059 | 5.540251
8939 | 4.204565 | 0.07288855 | 5.570152
8945.703 | 4.204683 | 0.07289123 | 5.593249
8952.406 | 4.20448 | 0.07337052 | 5.587308
8959.109 | 4.204276 | 0.07274722 | 5.583793
8965.812 | 4.204576 | 0.07264757 | 5.608964
8972.515 | 4.204726 | 0.07281551 | 5.664977
8979.234 | 4.204708 | 0.07219589 | 5.678819
8985.921 | 4.204603 | 0.07219714 | 5.692584
8992.625 | 4.20477 | 0.07118374 | 5.693496
8999.328 | 4.20465 | 0.07311426 | 5.707925
9006.031 | 4.204762 | 0.07239721 | 5.715554
9012.734 | 4.204734 | 0.07314194 | 5.728277
9019.359 | 4.204704 | 0.07444826 | 5.760218
9026.015 | 4.204849 | 0.07239866 | 5.777859
9032.687 | 4.204667 | 0.0728548 | 5.786953
9039.39 | 4.204693 | 0.07252453 | 5.807611
9046.109 | 4.204664 | 0.07056106 | 5.829054
9052.828 | 4.20485 | 0.07360394 | 5.845019
9059.515 | 4.204677 | 0.07272117 | 5.864754
9066.187 | 4.204781 | 0.07275286 | 5.889568
9072.953 | 4.204729 | 0.07110094 | 5.893043
9079.609 | 4.204765 | 0.07281231 | 5.914787
9086.375 | 4.204712 | 0.07257834 | 5.925609
9093.046 | 4.205094 | 0.07009794 | 5.924505
9099.765 | 4.205086 | 0.07142911 | 5.943797
9106.453 | 4.204937 | 0.07255844 | 5.963158
9113.203 | 4.204899 | 0.07218787 | 5.992475
9120.078 | 4.204805 | 0.07273468 | 5.986023
9127.187 | 4.205048 | 0.07111599 | 6.015386
9133.921 | 4.204702 | 0.07052246 | 6.036314
9141.39 | 4.20485 | 0.07214147 | 6.049056
9148.078 | 4.204878 | 0.0711908 | 6.047659
9154.843 | 4.204885 | 0.07211129 | 6.057554
9161.531 | 4.204815 | 0.07121493 | 6.070662
9168.234 | 4.204971 | 0.07171363 | 6.075223
9174.921 | 4.204884 | 0.07145138 | 6.084327
9181.609 | 4.20489 | 0.06978612 | 6.118725
9188.359 | 4.205086 | 0.07202953 | 6.155185
9195.031 | 4.204791 | 0.07352388 | 6.138304
9201.734 | 4.205037 | 0.07277264 | 6.159055
9208.437 | 4.20503 | 0.07113127 | 6.156735
9215.125 | 4.205135 | 0.07036657 | 6.177963
9221.812 | 4.204942 | 0.0716667 | 6.18288
9228.5 | 4.205112 | 0.07208116 | 6.211542
9235.187 | 4.205162 | 0.07196914 | 6.208626
9241.89 | 4.205165 | 0.07368796 | 6.253002
9248.625 | 4.205013 | 0.07186135 | 6.243987
9255.296 | 4.204987 | 0.07107891 | 6.24279
9261.984 | 4.204929 | 0.07094917 | 6.266781
9268.656 | 4.204977 | 0.07105555 | 6.301983
9275.375 | 4.205108 | 0.07185631 | 6.294548
9282.093 | 4.205103 | 0.07108019 | 6.298106
9288.781 | 4.205195 | 0.07187953 | 6.298733
9295.453 | 4.205122 | 0.07198786 | 6.303715
9302.14 | 4.205106 | 0.07143624 | 6.339378
9308.828 | 4.205104 | 0.07156111 | 6.343037
9315.546 | 4.205164 | 0.07083354 | 6.360299
9322.265 | 4.205203 | 0.07247533 | 6.354702
9328.953 | 4.205333 | 0.07139354 | 6.384244
9335.625 | 4.20501 | 0.07153076 | 6.392497
9342.328 | 4.205198 | 0.07135826 | 6.403605
9349.015 | 4.205233 | 0.07340271 | 6.402413
9355.687 | 4.205159 | 0.07112653 | 6.414921
9362.359 | 4.205468 | 0.07161017 | 6.440857
9369.046 | 4.205256 | 0.07094843 | 6.436996
9375.765 | 4.205432 | 0.07093723 | 6.448979
9382.453 | 4.205318 | 0.07100424 | 6.447206
9389.109 | 4.205356 | 0.07008904 | 6.455903
9395.812 | 4.205392 | 0.07141495 | 6.472801
9402.531 | 4.205393 | 0.07367272 | 6.47139
9407.328
9412.093
9418.859 | 4.205421 | 0.07020889 | 6.500767
9425.578 | 4.205507 | 0.0716034 | 6.513277
9432.343 | 4.205336 | 0.07041181 | 6.518803
9437.015
9443.703 | 4.205436 | 0.07049647 | 6.534046
9448.421
9453.078
9459.781 | 4.205521 | 0.06986339 | 6.558877
9466.5 | 4.205413 | 0.07105665 | 6.57027
9471.218
9475.921
9480.578
9485.281
9489.984
9496.609 | 4.205399 | 0.06933289 | 6.609804
9501.281
9505.984
9512.609 | 4.205633 | 0.07053615 | 6.644661
9519.265 | 4.205477 | 0.07056822 | 6.650969
9523.937
9530.625 | 4.205612 | 0.0710786 | 6.664383
9535.343
9539.984
9546.687 | 4.205587 | 0.07071624 | 6.684376
9553.406 | 4.205661 | 0.07089899 | 6.695954
9558.109
9562.828
9567.468
9572.171
9578.859 | 4.205797 | 0.0694749 | 6.720593
9585.562 | 4.20574 | 0.06970097 | 6.743386
9590.281
9594.921
9601.593 | 4.205802 | 0.07058364 | 6.762447
9606.312
9610.968
9615.687
9622.359 | 4.205856 | 0.07050652 | 6.793843
9627.078
9633.703 | 4.205774 | 0.06878089 | 6.802124
9640.375 | 4.205891 | 0.06922884 | 6.809167
9645.093
9651.781 | 4.206025 | 0.07009856 | 6.830837
9658.484 | 4.206063 | 0.07068591 | 6.84349
9663.187
9669.828 | 4.206045 | 0.07055928 | 6.847671
9676.5 | 4.205956 | 0.06981937 | 6.863325
9681.203
9687.921 | 4.205949 | 0.06922632 | 6.880597
9692.64
9699.265 | 4.206143 | 0.07076148 | 6.891237
9703.937
9710.64 | 4.206004 | 0.06860841 | 6.9037
9717.359 | 4.20607 | 0.07023777 | 6.916995
9722.078
9728.765 | 4.206128 | 0.06958752 | 6.935892
9733.484
9738.125
9744.843 | 4.206106 | 0.06993245 | 6.962015
9751.578 | 4.206331 | 0.07246556 | 6.96784
9756.296
9761
9767.64 | 4.20617 | 0.06781226 | 6.941787
9772.312
9777.031
9783.75 | 4.206239 | 0.07025076 | 6.486842
9788.468
9793.109
9799.812 | 4.206206 | 0.07079146 | 6.029279
9806.515 | 4.206304 | 0.0702467 | 5.896471
9811.25
9815.953
9822.578 | 4.206434 | 0.06882995 | 6.038947
9827.265
9831.968
9836.625
9841.359
9846.046
9852.671 | 4.206733 | 0.06768241 | 5.531511
9859.375 | 4.205085 | 0.06095661 | 5.448574
9864.109
9870.781 | 4.205147 | 0.05994098 | 5.357517
9877.484 | 4.205126 | 0.06171295 | 5.164493
9882.218
9888.843 | 4.205194 | 0.06055627 | 5.175983
9893.5
9898.203
9904.828 | 4.205175 | 0.0597673 | 5.009917
9911.484 | 4.205276 | 0.05990178 | 4.92357
9916.156
9922.875 | 4.20519 | 0.06049041 | 4.84266
9929.578 | 4.205413 | 0.06036455 | 4.80055
9934.296
9938.937
9945.64 | 4.205253 | 0.06040564 | 4.659117
9952.343 | 4.205581 | 0.05934972 | 4.58664
9957.078
9963.75 | 4.205636 | 0.06008576 | 4.471988
9970.453 | 4.205608 | 0.058785 | 4.482364
9975.156
9981.781 | 4.20561 | 0.05962124 | 4.305575
9986.484
9991.187

## 阻抗摘要
循环编号 | Re(Ω) | Rct(Ω) | 环境温度(°C)
3 | 0.05354335 | 0.1859019 | 24
13 | 0.05313415 | 0.1817678 | 24
15 | 0.05175083 | 0.1855171 | 24
25 | 0.05267745 | 0.1961572 | 24
27 | 0.0529248 | 0.1857635 | 24
37 | 0.0523893 | 0.1865464 | 24
39 | 0.05240392 | 0.1886777 | 24
49 | 0.05215321 | 0.1822733 | 24
51 | 0.05283107 | 0.1957106 | 24
53 | 0.05425757 | 0.1956665 | 24
55 | 0.05409027 | 0.2206684 | 24
65 | 0.05449062 | 0.1984674 | 24
67 | 0.05412062 | 0.1849572 | 24
77 | 0.05419941 | 0.1994987 | 24
79 | 0.05233227 | 0.1960525 | 24
89 | 0.05353844 | 0.183491 | 24
91 | 0.05515378 | 0.1840078 | 24
101 | 0.0536087 | 0.194092 | 24
103 | 0.05307709 | 0.2149165 | 24
105 | 0.05973967 | 0.2173695 | 24
107 | 0.05202272 | 0.1955549 | 24
117 | 0.05731981 | 0.2130381 | 24
119 | 0.05269041 | 0.2025055 | 24
129 | 0.05936869 | 0.210366 | 24
131 | 0.05477245 | 0.2105945 | 24
141 | 0.06162982 | 0.2090907 | 24
143 | 0.05574173 | 0.197343 | 24
153 | 0.06291676 | 0.2185105 | 24
155 | 0.05718926 | 0.1941292 | 24