## 总体摘要
循环编号 | 类型 | 环境温度 | 数据点数 | 平均电压(V) | 最大电压(V) | 最小电压(V) | 平均电流(A) | Re(Ω) | Rct(Ω)
2 | charge | 24 | 3815 | 4.136242 | 4.200041 | 2.881448 | 0.6425089
4 | discharge | 24 | 641 | 3.676493 | 4.181907 | 2.61514 | -0.9970403
5 | charge | 24 | 3733 | 4.128398 | 4.20004 | 2.700395 | 0.6480944
6 | discharge | 24 | 637 | 3.677932 | 4.186798 | 2.578716 | -0.9969604
7 | charge | 24 | 3641 | 4.128578 | 4.200344 | 2.683467 | 0.6434887
8 | discharge | 24 | 631 | 3.681544 | 4.186906 | 2.679891 | -0.9970703
9 | charge | 24 | 3560 | 4.128609 | 4.200217 | 2.743846 | 0.6406297
10 | discharge | 24 | 625 | 3.681996 | 4.185536 | 2.674601 | -0.9973031
11 | charge | 24 | 3504 | 4.129033 | 4.200037 | 2.742453 | 0.6379636
12 | discharge | 24 | 621 | 3.682237 | 4.186483 | 2.655984 | -0.997413
14 | charge | 24 | 3416 | 4.133648 | 4.200315 | 2.893881 | 0.6355891
16 | discharge | 24 | 611 | 3.673062 | 4.167594 | 2.55876 | -0.9966248
18 | charge | 24 | 3363 | 4.130104 | 4.200111 | 2.867027 | 0.6416191
20 | discharge | 24 | 613 | 3.682164 | 4.183182 | 2.684076 | -0.996309
21 | charge | 24 | 3269 | 4.126407 | 4.200529 | 2.744569 | 0.6429299
22 | charge | 24 | 2720 | 4.182669 | 4.200551 | 3.632762 | 0.2895883
23 | discharge | 24 | 607 | 3.68291 | 4.183658 | 2.692955 | -0.9974948
24 | charge | 24 | 3128 | 4.126006 | 4.200106 | 2.750206 | 0.6474007
25 | discharge | 24 | 603 | 3.683091 | 4.186133 | 2.664092 | -0.9972667
26 | charge | 24 | 3111 | 4.12704 | 4.200074 | 2.733799 | 0.6409698
27 | discharge | 24 | 599 | 3.682338 | 4.186072 | 2.599501 | -0.9977254
29 | charge | 24 | 3038 | 4.130415 | 4.200001 | 2.898459 | 0.6435316
31 | discharge | 24 | 595 | 3.67794 | 4.177617 | 2.598771 | -0.997095
33 | charge | 24 | 3026 | 4.131089 | 4.200116 | 2.886237 | 0.6375854
35 | discharge | 24 | 593 | 3.680983 | 4.18357 | 2.568337 | -0.9972733
36 | charge | 24 | 2906 | 4.125293 | 4.200513 | 2.685914 | 0.6508332
37 | discharge | 24 | 589 | 3.682103 | 4.186886 | 2.571655 | -0.9970038
38 | charge | 24 | 2908 | 4.126241 | 4.200045 | 2.685118 | 0.6395637
39 | discharge | 24 | 585 | 3.681198 | 4.186431 | 2.54644 | -0.9977227
40 | charge | 24 | 2840 | 4.126159 | 4.2001 | 2.678049 | 0.6437447
41 | discharge | 24 | 581 | 3.680878 | 4.186605 | 2.548891 | -0.9976985
42 | charge | 24 | 2847 | 4.127752 | 4.200294 | 2.681522 | 0.6316583
43 | discharge | 24 | 577 | 3.681645 | 4.186411 | 2.592228 | -0.9975662
45 | charge | 24 | 2838 | 4.133162 | 4.200224 | 2.924978 | 0.6225625
47 | discharge | 24 | 565 | 3.675132 | 4.164336 | 2.598547 | -0.9970361
49 | charge | 24 | 2669 | 4.127243 | 4.200043 | 2.873189 | 0.6545523
51 | discharge | 24 | 559 | 3.684627 | 4.18328 | 2.692491 | -0.9969372
52 | charge | 24 | 2640 | 4.124761 | 4.200485 | 2.749206 | 0.6499342
53 | discharge | 24 | 567 | 3.683254 | 4.185224 | 2.617342 | -0.9969975
54 | charge | 24 | 2599 | 4.125005 | 4.200115 | 2.709497 | 0.65009
55 | discharge | 24 | 563 | 3.683002 | 4.185772 | 2.62402 | -0.9968198
56 | charge | 24 | 2566 | 4.125576 | 4.200179 | 2.717159 | 0.6487324
57 | discharge | 24 | 559 | 3.682515 | 4.185969 | 2.635259 | -0.9963446
58 | charge | 24 | 2557 | 4.126871 | 4.200028 | 2.727605 | 0.6416939
59 | discharge | 24 | 557 | 3.680273 | 4.18574 | 2.540126 | -0.9967865
61 | charge | 24 | 2580 | 4.132689 | 4.200169 | 2.932541 | 0.6266966
64 | charge | 24 | 1797 | 4.187449 | 4.200766 | 3.723942 | 0.2333691
66 | discharge | 24 | 555 | 3.679087 | 4.183835 | 2.578459 | -0.9969143
67 | charge | 24 | 2467 | 4.125906 | 4.200027 | 2.684166 | 0.6430229
68 | discharge | 24 | 549 | 3.680942 | 4.185613 | 2.615668 | -0.9972514
69 | charge | 24 | 2456 | 4.127643 | 4.200465 | 2.711569 | 0.6354567
70 | discharge | 24 | 545 | 3.68144 | 4.186073 | 2.673667 | -0.9970974
71 | charge | 24 | 2419 | 4.12853 | 4.200525 | 2.748474 | 0.6358974
72 | discharge | 24 | 541 | 3.680615 | 4.186079 | 2.653197 | -0.9972667
73 | charge | 24 | 2421 | 4.129648 | 4.200091 | 2.741273 | 0.6262813
74 | discharge | 24 | 539 | 3.67766 | 4.185739 | 2.530628 | -0.9972669
76 | charge | 24 | 2440 | 4.13516 | 4.200244 | 2.952063 | 0.6147243
78 | discharge | 24 | 531 | 3.674534 | 4.16759 | 2.651385 | -0.9969394
80 | charge | 24 | 508
1 | impedance | 24 | 1 |  |  |  |  | 0.08141137 | 0.1343529
3 | impedance | 24 | 1 |  |  |  |  | 0.08176459 | 0.1068209
13 | impedance | 24 | 1 |  |  |  |  | 0.08082581 | 0.1217973
15 | impedance | 24 | 1 |  |  |  |  | 0.08049755 | 0.101717
17 | impedance | 24 | 1 |  |  |  |  | 0.07999809 | 0.1149974
19 | impedance | 24 | 1 |  |  |  |  | 0.07921399 | 0.1023151
28 | impedance | 24 | 1 |  |  |  |  | 0.0802408 | 0.1146443
30 | impedance | 24 | 1 |  |  |  |  | 0.07886643 | 0.1014191
32 | impedance | 24 | 1 |  |  |  |  | 0.07929842 | 0.1150763
34 | impedance | 24 | 1 |  |  |  |  | 0.07802684 | 0.09966656
44 | impedance | 24 | 1 |  |  |  |  | 0.08031531 | 0.1117989
46 | impedance | 24 | 1 |  |  |  |  | 0.07875492 | 0.1001147
48 | impedance | 24 | 1 |  |  |  |  | 0.08197268 | 0.1078622
50 | impedance | 24 | 1 |  |  |  |  | 0.0801951 | 0.100737
60 | impedance | 24 | 1 |  |  |  |  | 0.07983309 | 0.1101843
62 | impedance | 24 | 1 |  |  |  |  | 0.08029522 | 0.1002658
63 | impedance | 24 | 1 |  |  |  |  | 0.07949389 | 0.0977133
65 | impedance | 24 | 1 |  |  |  |  | 0.07949915 | 0.1018618
75 | impedance | 24 | 1 |  |  |  |  | 0.08010921 | 0.1130891
77 | impedance | 24 | 1 |  |  |  |  | 0.08031038 | 0.1009353
79 | impedance | 24 | 1 |  |  |  |  | 0.07970222 | 0.1137227

## 充电2
时间(s) | 电压(V) | 电流(A) | 温度(°C)
0 | 3.18922 | 0.0009471191 | 27.07221
2.516 | 2.881448 | -2.23561 | 27.07172
5.204 | 3.360004 | 1.500083 | 27.07073
7.672 | 3.385207 | 1.497654 | 27.08022
10.141 | 3.401975 | 1.501472 | 27.09088
12.672 | 3.416466 | 1.497864 | 27.09544
15.188 | 3.429451 | 1.498523 | 27.10398
17.641 | 3.441302 | 1.497113 | 27.10683
20.11 | 3.452422 | 1.500165 | 27.1089
22.579 | 3.462979 | 1.496372 | 27.10506
25.094 | 3.473181 | 1.49749 | 27.11556
27.547 | 3.482635 | 1.496547 | 27.11472
30.032 | 3.491829 | 1.496168 | 27.11385
32.5 | 3.500834 | 1.497665 | 27.11062
35.016 | 3.509799 | 1.497878 | 27.11181
37.485 | 3.518305 | 1.497101 | 27.10894
39.954 | 3.526415 | 1.498652 | 27.0982
42.422 | 3.5342 | 1.500492 | 27.10749
44.907 | 3.541977 | 1.497482 | 27.0902
47.469 | 3.549751 | 1.498986 | 27.08633
49.985 | 3.557158 | 1.498649 | 27.08222
52.532 | 3.564456 | 1.499807 | 27.0817
55.047 | 3.571647 | 1.49945 | 27.08277
57.5 | 3.578052 | 1.495464 | 27.08241
59.969 | 3.584796 | 1.497385 | 27.07788
62.454 | 3.591164 | 1.497325 | 27.06522
65 | 3.597719 | 1.498954 | 27.06512
67.532 | 3.603827 | 1.499412 | 27.0603
70.047 | 3.610028 | 1.49758 | 27.05492
72.563 | 3.616076 | 1.49733 | 27.05549
75.016 | 3.621617 | 1.49879 | 27.04132
77.485 | 3.627335 | 1.498048 | 27.03518
79.954 | 3.632882 | 1.49796 | 27.02771
82.469 | 3.63805 | 1.499925 | 27.0241
84.985 | 3.643519 | 1.496885 | 27.0207
87.5 | 3.648842 | 1.496335 | 27.02303
90.016 | 3.653985 | 1.498768 | 27.01774
92.485 | 3.658941 | 1.50025 | 27.01535
94.954 | 3.663791 | 1.49887 | 27.00929
97.422 | 3.668442 | 1.496756 | 27.00692
99.891 | 3.673442 | 1.499466 | 27.0089
102.422 | 3.677935 | 1.495557 | 27.00363
104.938 | 3.682672 | 1.498626 | 26.98748
107.454 | 3.687125 | 1.499915 | 26.98686
109.938 | 3.691587 | 1.500612 | 26.97778
112.407 | 3.695901 | 1.497863 | 26.97302
114.875 | 3.70015 | 1.498639 | 26.97266
117.407 | 3.704544 | 1.500135 | 26.96277
119.922 | 3.708725 | 1.499733 | 26.96611
122.438 | 3.712704 | 1.499425 | 26.96133
124.954 | 3.716721 | 1.49926 | 26.95522
127.422 | 3.720656 | 1.497224 | 26.94586
129.891 | 3.724241 | 1.497074 | 26.94764
132.36 | 3.728055 | 1.498931 | 26.94052
134.829 | 3.73163 | 1.497765 | 26.93269
137.36 | 3.735599 | 1.496352 | 26.92746
139.875 | 3.739134 | 1.498567 | 26.93212
142.391 | 3.742831 | 1.494821 | 26.91981
144.907 | 3.746285 | 1.496453 | 26.91532
147.422 | 3.749767 | 1.498622 | 26.9169
149.969 | 3.753204 | 1.498798 | 26.90502
152.485 | 3.756609 | 1.498247 | 26.90741
155 | 3.760076 | 1.495717 | 26.89893
157.516 | 3.763263 | 1.496766 | 26.89697
159.985 | 3.766311 | 1.498139 | 26.89618
162.454 | 3.769481 | 1.500545 | 26.89009
164.969 | 3.772737 | 1.497686 | 26.88391
167.485 | 3.775849 | 1.499392 | 26.88435
170.016 | 3.779078 | 1.49724 | 26.87936
172.516 | 3.781896 | 1.498153 | 26.88064
174.985 | 3.784844 | 1.499913 | 26.86941
177.438 | 3.787779 | 1.496148 | 26.87076
179.907 | 3.790612 | 1.499084 | 26.85213
182.422 | 3.793425 | 1.498353 | 26.85448
184.938 | 3.796281 | 1.498058 | 26.84758
187.454 | 3.799246 | 1.497836 | 26.84674
189.985 | 3.80185 | 1.497213 | 26.84278
192.438 | 3.804583 | 1.497282 | 26.83965
194.907 | 3.806943 | 1.499906 | 26.84053
197.375 | 3.809689 | 1.50185 | 26.83831
199.844 | 3.812473 | 1.498643 | 26.82935
202.36 | 3.815019 | 1.497436 | 26.82318
204.891 | 3.817347 | 1.49926 | 26.81592
207.407 | 3.819869 | 1.499528 | 26.81685
209.922 | 3.822497 | 1.500561 | 26.81788
212.516 | 3.824864 | 1.498915 | 26.81324
215.032 | 3.82703 | 1.497513 | 26.80579
217.547 | 3.829523 | 1.499027 | 26.80125
220.016 | 3.832051 | 1.497133 | 26.79769
222.485 | 3.834293 | 1.498109 | 26.79028
224.954 | 3.836689 | 1.497445 | 26.78906
227.438 | 3.838761 | 1.497294 | 26.78898
229.954 | 3.840946 | 1.496873 | 26.78547
232.469 | 3.843037 | 1.499546 | 26.78409
234.985 | 3.845335 | 1.498294 | 26.78283
237.516 | 3.847369 | 1.499227 | 26.78106
240.032 | 3.849419 | 1.49921 | 26.78
242.547 | 3.851395 | 1.498861 | 26.77841
245 | 3.853282 | 1.497791 | 26.77374
247.469 | 3.855464 | 1.498015 | 26.77543
249.938 | 3.85732 | 1.499749 | 26.76654
252.469 | 3.859091 | 1.497413 | 26.7689
254.985 | 3.860948 | 1.497497 | 26.7592
257.516 | 3.862751 | 1.49808 | 26.75583
260.032 | 3.864348 | 1.498179 | 26.75367
262.547 | 3.866116 | 1.496874 | 26.75431
265.063 | 3.867532 | 1.498429 | 26.74991
267.579 | 3.869159 | 1.498101 | 26.75351
270.094 | 3.870614 | 1.497541 | 26.7411
272.625 | 3.872137 | 1.496359 | 26.74197
275.141 | 3.873342 | 1.499196 | 26.74452
277.61 | 3.874658 | 1.496218 | 26.73669
280.079 | 3.87583 | 1.500022 | 26.73624
282.547 | 3.877057 | 1.496555 | 26.73951
285.016 | 3.878213 | 1.495117 | 26.73721
287.5 | 3.879395 | 1.498541 | 26.73147
290.016 | 3.880432 | 1.498341 | 26.73197
292.532 | 3.881419 | 1.497731 | 26.73392
295.063 | 3.882287 | 1.498447 | 26.73375
297.579 | 3.88314 | 1.49963 | 26.72919
300.172 | 3.884372 | 1.497667 | 26.72735
302.641 | 3.885135 | 1.501423 | 26.73138
305.11 | 3.886127 | 1.496442 | 26.72167
307.579 | 3.886859 | 1.494908 | 26.72174
310.047 | 3.887448 | 1.500348 | 26.72388
312.532 | 3.888106 | 1.499167 | 26.72385
315.047 | 3.888829 | 1.497667 | 26.71914
317.579 | 3.889785 | 1.496919 | 26.71606
320.094 | 3.890343 | 1.499713 | 26.72227
322.625 | 3.89107 | 1.496224 | 26.71908
325.141 | 3.891462 | 1.49962 | 26.71468
327.657 | 3.892394 | 1.498175 | 26.72234
330.188 | 3.892699 | 1.497471 | 26.71921
332.704 | 3.893404 | 1.500076 | 26.72462
335.219 | 3.894257 | 1.499177 | 26.71431
337.688 | 3.894553 | 1.497254 | 26.72181
340.172 | 3.895048 | 1.498822 | 26.72291
342.641 | 3.895619 | 1.497801 | 26.71737
345.172 | 3.896062 | 1.499199 | 26.72035
347.688 | 3.896791 | 1.499038 | 26.72702
350.219 | 3.897312 | 1.499547 | 26.71583
352.735 | 3.897626 | 1.497633 | 26.7175
355.266 | 3.898239 | 1.496662 | 26.71992
357.782 | 3.898765 | 1.500682 | 26.72477
360.297 | 3.899211 | 1.500633 | 26.73134
362.829 | 3.899681 | 1.497681 | 26.72873
365.344 | 3.9003 | 1.49943 | 26.72123
367.875 | 3.900696 | 1.500539 | 26.72154
370.36 | 3.901265 | 1.498204 | 26.72
372.829 | 3.901485 | 1.497434 | 26.71782
375.297 | 3.902197 | 1.499891 | 26.71562
377.813 | 3.90274 | 1.49726 | 26.72058
380.344 | 3.903097 | 1.498763 | 26.72896
382.86 | 3.903769 | 1.497124 | 26.73363
385.375 | 3.903974 | 1.498677 | 26.72561
387.907 | 3.904611 | 1.498125 | 26.72927
390.422 | 3.905299 | 1.498817 | 26.73262
392.954 | 3.905504 | 1.49939 | 26.72163
395.469 | 3.905991 | 1.497604 | 26.72765
398 | 3.906557 | 1.497367 | 26.72786
400.516 | 3.907064 | 1.497476 | 26.72208
403.063 | 3.907644 | 1.499555 | 26.72063
405.594 | 3.908094 | 1.49891 | 26.73402
408.11 | 3.908552 | 1.497813 | 26.72823
410.625 | 3.909037 | 1.50192 | 26.72474
413.157 | 3.909589 | 1.501271 | 26.73349
415.672 | 3.910029 | 1.499992 | 26.7323
418.204 | 3.910515 | 1.498004 | 26.73528
420.719 | 3.910943 | 1.498034 | 26.73325
423.235 | 3.911662 | 1.499632 | 26.74395
425.797 | 3.912037 | 1.500275 | 26.73604
428.25 | 3.912567 | 1.499483 | 26.72575
430.719 | 3.91317 | 1.499856 | 26.73149
433.188 | 3.913553 | 1.498864 | 26.73792
435.719 | 3.914139 | 1.497373 | 26.74018
438.235 | 3.914693 | 1.498481 | 26.73734
440.766 | 3.915112 | 1.496827 | 26.74158
443.282 | 3.915527 | 1.500121 | 26.73883
445.797 | 3.916285 | 1.499638 | 26.74385
448.329 | 3.916629 | 1.496604 | 26.74933
450.844 | 3.917187 | 1.497356 | 26.75207
453.375 | 3.917588 | 1.49796 | 26.75598
455.891 | 3.918295 | 1.499594 | 26.74944
458.422 | 3.918723 | 1.496737 | 26.74949
460.938 | 3.91918 | 1.4994 | 26.75088
463.454 | 3.919707 | 1.495499 | 26.75496
465.985 | 3.920252 | 1.49879 | 26.75823
468.5 | 3.920752 | 1.500184 | 26.76587
471.016 | 3.921316 | 1.497308 | 26.76064
473.547 | 3.921681 | 1.498562 | 26.76179
476.063 | 3.922267 | 1.49626 | 26.76839
478.594 | 3.922683 | 1.500014 | 26.75969
481.11 | 3.923241 | 1.496445 | 26.76844
483.641 | 3.923773 | 1.49945 | 26.76455
486.157 | 3.924351 | 1.496372 | 26.76514
488.672 | 3.924935 | 1.498355 | 26.76835
491.141 | 3.925331 | 1.498063 | 26.77302
493.61 | 3.925825 | 1.498274 | 26.77578
496.079 | 3.926321 | 1.49705 | 26.77496
498.547 | 3.926989 | 1.497575 | 26.77656
501.016 | 3.927194 | 1.501232 | 26.78245
503.485 | 3.927775 | 1.498158 | 26.7862
506.016 | 3.928284 | 1.500344 | 26.79112
508.532 | 3.928766 | 1.498987 | 26.78741
511.063 | 3.929431 | 1.495919 | 26.78779
513.579 | 3.929896 | 1.498681 | 26.8002
516.11 | 3.930333 | 1.496767 | 26.79546
518.625 | 3.930848 | 1.500139 | 26.79447
521.157 | 3.931201 | 1.499902 | 26.79388
523.672 | 3.931805 | 1.499341 | 26.79295
526.204 | 3.932232 | 1.498598 | 26.79724
528.719 | 3.932806 | 1.499171 | 26.79639
531.235 | 3.933212 | 1.496527 | 26.80137
533.766 | 3.933607 | 1.499582 | 26.80521
536.282 | 3.934105 | 1.500772 | 26.80367
538.813 | 3.934643 | 1.497515 | 26.80242
541.329 | 3.935293 | 1.499029 | 26.80428
543.844 | 3.935814 | 1.495411 | 26.80435
546.375 | 3.936425 | 1.498826 | 26.81203
548.844 | 3.936732 | 1.500421 | 26.81457
551.297 | 3.93707 | 1.499749 | 26.81293
553.766 | 3.937651 | 1.500464 | 26.81515
556.25 | 3.937953 | 1.496979 | 26.82579
558.782 | 3.938514 | 1.498026 | 26.82469
561.297 | 3.939119 | 1.496023 | 26.82343
563.829 | 3.939397 | 1.499142 | 26.82899
566.344 | 3.940326 | 1.499293 | 26.83182
568.86 | 3.94049 | 1.502286 | 26.82939
571.391 | 3.940963 | 1.497586 | 26.83229
573.907 | 3.941355 | 1.495249 | 26.83314
576.438 | 3.942263 | 1.498137 | 26.83851
578.954 | 3.942458 | 1.49711 | 26.83803
581.485 | 3.942967 | 1.501668 | 26.84161
584 | 3.943188 | 1.495215 | 26.84198
586.532 | 3.943952 | 1.498308 | 26.84848
589.047 | 3.94444 | 1.498363 | 26.84247
591.563 | 3.944584 | 1.492797 | 26.84984
594.094 | 3.94535 | 1.498742 | 26.85073
596.61 | 3.945754 | 1.494747 | 26.85633
599.141 | 3.946173 | 1.497704 | 26.86209
601.657 | 3.946768 | 1.498178 | 26.85561
604.188 | 3.947178 | 1.498941 | 26.8626
606.641 | 3.947826 | 1.496175 | 26.86781
609.125 | 3.947943 | 1.50021 | 26.87309
611.657 | 3.948712 | 1.499922 | 26.86728
614.219 | 3.949023 | 1.49746 | 26.86909
616.735 | 3.949342 | 1.497286 | 26.8711
619.25 | 3.949757 | 1.497407 | 26.88034
621.782 | 3.950221 | 1.499831 | 26.88725
624.297 | 3.950449 | 1.49872 | 26.88023
626.829 | 3.951178 | 1.498055 | 26.89135
629.344 | 3.951463 | 1.500087 | 26.88756
631.875 | 3.952213 | 1.498651 | 26.89797
634.391 | 3.952577 | 1.498363 | 26.8963
636.907 | 3.952927 | 1.497986 | 26.8971
639.438 | 3.953481 | 1.494938 | 26.89967
641.954 | 3.95392 | 1.499137 | 26.90601
644.485 | 3.954335 | 1.495955 | 26.89974
646.954 | 3.954889 | 1.497365 | 26.89858
649.422 | 3.955268 | 1.498938 | 26.90774
651.891 | 3.955649 | 1.498258 | 26.90461
654.36 | 3.956181 | 1.495684 | 26.90441
656.829 | 3.956376 | 1.499467 | 26.91168
659.36 | 3.956878 | 1.499988 | 26.91583
661.875 | 3.957265 | 1.497914 | 26.91598
664.407 | 3.957686 | 1.500059 | 26.91712
666.922 | 3.95834 | 1.498242 | 26.92403
669.422 | 3.958609 | 1.498492 | 26.92255
671.954 | 3.959022 | 1.498063 | 26.92717
674.469 | 3.95956 | 1.498566 | 26.93876
677 | 3.959674 | 1.497668 | 26.93785
679.516 | 3.960389 | 1.498023 | 26.93208
682.047 | 3.960526 | 1.500469 | 26.94469
684.563 | 3.961024 | 1.501121 | 26.94748
687.094 | 3.961528 | 1.499502 | 26.94989
689.61 | 3.961866 | 1.49774 | 26.94352
692.125 | 3.962485 | 1.497901 | 26.94316
694.657 | 3.962686 | 1.500155 | 26.9513
697.172 | 3.962921 | 1.496839 | 26.95626
699.704 | 3.963528 | 1.501134 | 26.96397
702.219 | 3.963851 | 1.499096 | 26.96338
704.75 | 3.964449 | 1.498385 | 26.96439
707.266 | 3.964523 | 1.497679 | 26.96064
709.797 | 3.965155 | 1.500183 | 26.95681
712.313 | 3.96541 | 1.498994 | 26.96147
714.829 | 3.965959 | 1.497541 | 26.97296
717.36 | 3.966318 | 1.496649 | 26.97388
719.875 | 3.96643 | 1.497573 | 26.98047
722.407 | 3.966985 | 1.49552 | 26.98109
724.922 | 3.967457 | 1.494821 | 26.9863
727.454 | 3.96753 | 1.499276 | 26.98057
729.969 | 3.968037 | 1.499648 | 26.98559
732.485 | 3.968308 | 1.497881 | 26.99122
735.047 | 3.968843 | 1.497474 | 26.99339
737.563 | 3.968936 | 1.500116 | 26.99286
740.094 | 3.969358 | 1.500408 | 26.99905
742.61 | 3.96978 | 1.498803 | 26.99184
745.079 | 3.970097 | 1.497416 | 26.99991
747.594 | 3.970314 | 1.497387 | 27.00124
750.079 | 3.970834 | 1.497795 | 27.00757
752.547 | 3.971174 | 1.499457 | 27.01084
755.016 | 3.971372 | 1.499325 | 27.01142
757.485 | 3.971449 | 1.499356 | 27.01754
759.969 | 3.971848 | 1.49969 | 27.01651
762.485 | 3.972179 | 1.497299 | 27.02497
765.016 | 3.972499 | 1.500798 | 27.02966
767.532 | 3.972897 | 1.500894 | 27.02586
770.047 | 3.973254 | 1.499675 | 27.02263
772.579 | 3.973624 | 1.50121 | 27.03149
775.094 | 3.973992 | 1.498441 | 27.03648
777.625 | 3.974227 | 1.499724 | 27.03724
780.172 | 3.974758 | 1.500006 | 27.03579
782.719 | 3.97488 | 1.498872 | 27.0386
785.188 | 3.975293 | 1.498515 | 27.03765
787.704 | 3.975324 | 1.50108 | 27.04073
790.204 | 3.975901 | 1.49852 | 27.0441
792.719 | 3.97609 | 1.500046 | 27.05333
795.25 | 3.976278 | 1.49826 | 27.05943
797.766 | 3.976684 | 1.498861 | 27.05594
800.297 | 3.977063 | 1.49781 | 27.05692
802.813 | 3.977177 | 1.495615 | 27.05816
805.344 | 3.977598 | 1.498117 | 27.06727
807.86 | 3.977955 | 1.498868 | 27.06524
810.391 | 3.978103 | 1.496998 | 27.0597
812.907 | 3.978353 | 1.498488 | 27.06935
815.422 | 3.978862 | 1.500408 | 27.06205
817.954 | 3.978949 | 1.501106 | 27.06475
820.469 | 3.979409 | 1.498902 | 27.07092
823 | 3.979861 | 1.497177 | 27.07635
825.516 | 3.979808 | 1.497593 | 27.08001
828.047 | 3.980318 | 1.497245 | 27.07912
830.563 | 3.98048 | 1.499009 | 27.08062
833.094 | 3.980714 | 1.499065 | 27.08305
835.61 | 3.980938 | 1.500377 | 27.08781
838.141 | 3.981287 | 1.497461 | 27.09329
840.657 | 3.981508 | 1.500003 | 27.10155
843.172 | 3.981799 | 1.499054 | 27.10135
845.704 | 3.982255 | 1.49768 | 27.10681
848.219 | 3.982465 | 1.499235 | 27.1083
850.75 | 3.98268 | 1.500737 | 27.10378
853.219 | 3.982976 | 1.498793 | 27.10121
855.688 | 3.983165 | 1.497769 | 27.1023
858.188 | 3.983398 | 1.496497 | 27.10477
860.641 | 3.983553 | 1.498425 | 27.11094
863.11 | 3.984018 | 1.497506 | 27.11648
865.641 | 3.984158 | 1.497629 | 27.11624
868.157 | 3.984397 | 1.497342 | 27.11524
870.688 | 3.98469 | 1.499276 | 27.12244
873.204 | 3.984934 | 1.498342 | 27.12778
875.75 | 3.985223 | 1.497084 | 27.1286
878.235 | 3.985496 | 1.49834 | 27.12929
880.735 | 3.985667 | 1.498344 | 27.13184
883.204 | 3.985846 | 1.497735 | 27.13522
885.688 | 3.986091 | 1.49891 | 27.13626
888.141 | 3.986266 | 1.49901 | 27.1362
890.61 | 3.986514 | 1.499401 | 27.14305
893.094 | 3.986836 | 1.498005 | 27.15109
895.625 | 3.987076 | 1.497365 | 27.15201
898.141 | 3.987145 | 1.497946 | 27.15544
900.672 | 3.987509 | 1.499173 | 27.15537
903.188 | 3.987644 | 1.498229 | 27.15454
905.719 | 3.987994 | 1.498757 | 27.15195
908.235 | 3.988266 | 1.497947 | 27.16618
910.766 | 3.988379 | 1.497862 | 27.1705
913.282 | 3.988633 | 1.498356 | 27.17213
915.813 | 3.988844 | 1.498987 | 27.17999
918.329 | 3.98918 | 1.498102 | 27.17908
920.844 | 3.989343 | 1.498987 | 27.18307
923.375 | 3.989716 | 1.497148 | 27.17792
925.891 | 3.989924 | 1.500598 | 27.17967
928.422 | 3.990025 | 1.498833 | 27.18681
930.938 | 3.990319 | 1.498172 | 27.18971
933.469 | 3.990605 | 1.496722 | 27.19572
935.985 | 3.990875 | 1.498863 | 27.20228
938.516 | 3.990875 | 1.500368 | 27.20434
941.032 | 3.991411 | 1.498663 | 27.19787
943.563 | 3.991309 | 1.499907 | 27.20419
946.016 | 3.991626 | 1.497926 | 27.20342
948.5 | 3.992022 | 1.498759 | 27.21198
950.954 | 3.992018 | 1.496774 | 27.21061
953.422 | 3.992453 | 1.496817 | 27.2093
955.907 | 3.992529 | 1.498457 | 27.21577
958.438 | 3.992717 | 1.49978 | 27.21795
960.954 | 3.993076 | 1.497573 | 27.22001
963.485 | 3.993057 | 1.498745 | 27.22708
966 | 3.993533 | 1.497725 | 27.23301
968.516 | 3.993593 | 1.49547 | 27.23988
971.047 | 3.993903 | 1.498649 | 27.24313
973.563 | 3.994032 | 1.499267 | 27.23924
976.094 | 3.994084 | 1.498208 | 27.24973
978.61 | 3.994467 | 1.498842 | 27.23994
981.141 | 3.994711 | 1.498591 | 27.2467
983.657 | 3.994999 | 1.498425 | 27.2511
986.172 | 3.995199 | 1.497923 | 27.25114
988.704 | 3.995324 | 1.495742 | 27.25948
991.219 | 3.995535 | 1.498175 | 27.26464
993.75 | 3.995805 | 1.500013 | 27.269
996.266 | 3.996251 | 1.496621 | 27.26432
998.797 | 3.99633 | 1.500113 | 27.26889
1001.297 | 3.996323 | 1.496737 | 27.27332
1003.766 | 3.996603 | 1.499071 | 27.27938
1006.25 | 3.996863 | 1.499477 | 27.27724
1008.719 | 3.997159 | 1.499997 | 27.28462
1011.235 | 3.997223 | 1.498427 | 27.28053
1013.719 | 3.997505 | 1.498538 | 27.29407
1016.188 | 3.997596 | 1.498069 | 27.29642
1018.657 | 3.998083 | 1.499271 | 27.29318
1021.125 | 3.998215 | 1.498195 | 27.29467
1023.61 | 3.998289 | 1.499034 | 27.30025
1026.125 | 3.998439 | 1.498513 | 27.29881
1028.657 | 3.998712 | 1.497571 | 27.31181
1031.172 | 3.998815 | 1.499395 | 27.30411
1033.704 | 3.999081 | 1.499786 | 27.31667
1036.219 | 3.999556 | 1.498002 | 27.31558
1038.735 | 3.999508 | 1.498418 | 27.31712
1041.266 | 3.999846 | 1.497055 | 27.32139
1043.782 | 3.99993 | 1.499109 | 27.31867
1046.313 | 4.000182 | 1.499988 | 27.32825
1048.829 | 4.000423 | 1.500363 | 27.33391
1051.36 | 4.000616 | 1.498927 | 27.33805
1053.875 | 4.001005 | 1.498916 | 27.34069
1056.407 | 4.001003 | 1.499118 | 27.34336
1058.922 | 4.001168 | 1.499351 | 27.33977
1061.454 | 4.001554 | 1.499238 | 27.34388
1063.969 | 4.00171 | 1.500015 | 27.33853
1066.485 | 4.002136 | 1.497796 | 27.34916
1069.016 | 4.002134 | 1.498557 | 27.35265
1071.532 | 4.002307 | 1.498524 | 27.3565
1074.063 | 4.002448 | 1.498135 | 27.36016
1076.516 | 4.002714 | 1.500778 | 27.36726
1079 | 4.003001 | 1.495751 | 27.36519
1081.454 | 4.003201 | 1.497403 | 27.36721
1083.922 | 4.003308 | 1.496894 | 27.37576
1086.407 | 4.003729 | 1.500229 | 27.38091
1088.938 | 4.003666 | 1.498515 | 27.37649
1091.454 | 4.004035 | 1.499515 | 27.38586
1093.985 | 4.004232 | 1.497312 | 27.38649
1096.5 | 4.004334 | 1.500311 | 27.3906
1099.016 | 4.004786 | 1.497343 | 27.39378
1101.547 | 4.004779 | 1.497038 | 27.39233
1104.063 | 4.005143 | 1.498438 | 27.38934
1106.594 | 4.005347 | 1.498715 | 27.39491
1109.11 | 4.005491 | 1.499119 | 27.39932
1111.625 | 4.005764 | 1.498004 | 27.40393
1114.157 | 4.006035 | 1.499209 | 27.40113
1116.672 | 4.006012 | 1.498799 | 27.41227
1119.204 | 4.006385 | 1.500595 | 27.41688
1121.719 | 4.00646 | 1.498691 | 27.41926
1124.235 | 4.006538 | 1.498605 | 27.42646
1126.766 | 4.006946 | 1.498025 | 27.42688
1129.25 | 4.00719 | 1.496808 | 27.42514
1131.735 | 4.007332 | 1.499905 | 27.43391
1134.204 | 4.007547 | 1.494623 | 27.42731
1136.719 | 4.007767 | 1.498284 | 27.43369
1139.204 | 4.008001 | 1.498039 | 27.43318
1141.672 | 4.008321 | 1.49742 | 27.44475
1144.141 | 4.008432 | 1.500346 | 27.4431
1146.625 | 4.008576 | 1.501206 | 27.44481
1149.157 | 4.008655 | 1.498148 | 27.4448
1151.625 | 4.009068 | 1.498187 | 27.457
1154.094 | 4.009282 | 1.499667 | 27.45589
1156.563 | 4.009472 | 1.500189 | 27.45303
1159.032 | 4.00955 | 1.498982 | 27.46014
1161.516 | 4.009911 | 1.498504 | 27.46624
1164.032 | 4.010192 | 1.49915 | 27.4687
1166.563 | 4.01028 | 1.496623 | 27.47276
1169.079 | 4.0103 | 1.498313 | 27.47496
1171.594 | 4.010625 | 1.499624 | 27.48174
1174.125 | 4.011007 | 1.499727 | 27.48365
1176.641 | 4.011037 | 1.49923 | 27.47893
1179.172 | 4.011245 | 1.499816 | 27.4799
1181.719 | 4.011478 | 1.496685 | 27.49138
1184.235 | 4.011854 | 1.498396 | 27.495
1186.766 | 4.011997 | 1.499139 | 27.49796
1189.282 | 4.012272 | 1.499387 | 27.49849
1191.813 | 4.012424 | 1.497474 | 27.49793
1194.329 | 4.012801 | 1.49892 | 27.5031
1196.86 | 4.012705 | 1.497052 | 27.51273
1199.375 | 4.013037 | 1.50105 | 27.50802
1201.907 | 4.012985 | 1.49988 | 27.51872
1204.422 | 4.013358 | 1.501396 | 27.51344
1206.954 | 4.013664 | 1.49959 | 27.51601
1209.469 | 4.013877 | 1.5004 | 27.52349
1212 | 4.013905 | 1.500984 | 27.52593
1214.516 | 4.014175 | 1.501399 | 27.52425
1217.032 | 4.014155 | 1.495553 | 27.52961
1219.563 | 4.014235 | 1.497834 | 27.54032
1222.079 | 4.014697 | 1.502297 | 27.53971
1224.61 | 4.014933 | 1.50092 | 27.54261
1227.125 | 4.015202 | 1.497837 | 27.54103
1229.657 | 4.01536 | 1.498034 | 27.53856
1232.172 | 4.015522 | 1.500648 | 27.55029
1234.688 | 4.015647 | 1.49976 | 27.55124
1237.219 | 4.01588 | 1.498043 | 27.5575
1239.735 | 4.016202 | 1.501142 | 27.56452
1242.266 | 4.016578 | 1.500451 | 27.56176
1244.813 | 4.016733 | 1.498692 | 27.56687
1247.329 | 4.016641 | 1.498951 | 27.56187
1249.86 | 4.016655 | 1.497997 | 27.5657
1252.375 | 4.017221 | 1.501278 | 27.57459
1254.891 | 4.017507 | 1.502812 | 27.57214
1257.422 | 4.017639 | 1.5015 | 27.57858
1259.938 | 4.018052 | 1.496313 | 27.57791
1262.469 | 4.018341 | 1.49857 | 27.58437
1264.985 | 4.018412 | 1.495026 | 27.58616
1267.5 | 4.018607 | 1.499482 | 27.58045
1270.032 | 4.018417 | 1.498752 | 27.58583
1272.547 | 4.018855 | 1.49972 | 27.59009
1275.079 | 4.019038 | 1.494573 | 27.60052
1277.547 | 4.019082 | 1.495319 | 27.60665
1280.016 | 4.019396 | 1.496982 | 27.60775
1282.516 | 4.019693 | 1.4965 | 27.61083
1285 | 4.019908 | 1.499159 | 27.61377
1287.5 | 4.020125 | 1.496161 | 27.6201
1290.016 | 4.02018 | 1.498575 | 27.62136
1292.547 | 4.020451 | 1.498298 | 27.61705
1295.063 | 4.02064 | 1.497374 | 27.62452
1297.579 | 4.021129 | 1.505565 | 27.62736
1300.11 | 4.021105 | 1.497245 | 27.62454
1302.625 | 4.021232 | 1.496775 | 27.62987
1305.157 | 4.021669 | 1.502224 | 27.63513
1307.672 | 4.021716 | 1.499102 | 27.64284
1310.204 | 4.021754 | 1.496731 | 27.64146
1312.719 | 4.022551 | 1.499703 | 27.64414
1315.25 | 4.022298 | 1.498671 | 27.64597
1317.766 | 4.022285 | 1.493819 | 27.6455
1320.297 | 4.02278 | 1.498566 | 27.65909
1322.813 | 4.022966 | 1.49981 | 27.66394
1325.329 | 4.023036 | 1.501413 | 27.66558
1327.86 | 4.023397 | 1.49893 | 27.67188
1330.375 | 4.02365 | 1.497744 | 27.66757
1332.907 | 4.023739 | 1.499638 | 27.67354
1335.422 | 4.023747 | 1.497782 | 27.67623
1337.954 | 4.024255 | 1.502153 | 27.67644
1340.469 | 4.02453 | 1.496942 | 27.6792
1342.985 | 4.024651 | 1.495262 | 27.68228
1345.516 | 4.025011 | 1.499024 | 27.68428
1348.032 | 4.025187 | 1.500332 | 27.68478
1350.5 | 4.025278 | 1.499803 | 27.69397
1352.985 | 4.025634 | 1.498629 | 27.69336
1355.454 | 4.02554 | 1.499221 | 27.69056
1357.922 | 4.025849 | 1.498403 | 27.69695
1360.391 | 4.026068 | 1.498171 | 27.70152
1362.907 | 4.026297 | 1.500538 | 27.69969
1365.438 | 4.026431 | 1.498769 | 27.70856
1367.954 | 4.026503 | 1.50023 | 27.7104
1370.469 | 4.026647 | 1.497207 | 27.71553
1373 | 4.027163 | 1.498644 | 27.71387
1375.516 | 4.027229 | 1.498034 | 27.71224
1378.047 | 4.027515 | 1.497339 | 27.7206
1380.563 | 4.027743 | 1.498831 | 27.72931
1383.094 | 4.027865 | 1.499446 | 27.72784
1385.625 | 4.02804 | 1.499261 | 27.72925
1388.141 | 4.028174 | 1.498546 | 27.73453
1390.672 | 4.028479 | 1.497497 | 27.73717
1393.204 | 4.028508 | 1.497882 | 27.74199
1395.719 | 4.028799 | 1.498067 | 27.74179
1398.25 | 4.029105 | 1.501682 | 27.74338
1400.766 | 4.029207 | 1.497588 | 27.74829
1403.297 | 4.029405 | 1.498172 | 27.75242
1405.829 | 4.029604 | 1.500381 | 27.75943
1408.36 | 4.029713 | 1.49837 | 27.75514
1410.875 | 4.030324 | 1.497531 | 27.75679
1413.391 | 4.030298 | 1.500451 | 27.75032
1415.875 | 4.030455 | 1.495692 | 27.75879
1418.344 | 4.030848 | 1.496692 | 27.76786
1420.813 | 4.031007 | 1.498145 | 27.7673
1423.282 | 4.031123 | 1.497568 | 27.78187
1425.766 | 4.03121 | 1.500183 | 27.77288
1428.297 | 4.031661 | 1.500857 | 27.77691
1430.829 | 4.031576 | 1.494851 | 27.78291
1433.36 | 4.031877 | 1.49879 | 27.78358
1435.907 | 4.031762 | 1.49968 | 27.78737
1438.375 | 4.032143 | 1.497605 | 27.78718
1440.844 | 4.032508 | 1.497733 | 27.79033
1443.313 | 4.032751 | 1.501716 | 27.78862
1445.797 | 4.032751 | 1.499737 | 27.79373
1448.266 | 4.033315 | 1.498863 | 27.79945
1450.782 | 4.0333 | 1.49973 | 27.79238
1453.297 | 4.033583 | 1.503111 | 27.80285
1455.829 | 4.033613 | 1.497473 | 27.81296
1458.344 | 4.033872 | 1.500135 | 27.81629
1460.86 | 4.034016 | 1.498352 | 27.8263
1463.375 | 4.034336 | 1.501004 | 27.83333
1465.891 | 4.034346 | 1.498146 | 27.83186
1468.422 | 4.034779 | 1.497308 | 27.8335
1470.938 | 4.034791 | 1.499968 | 27.83729
1473.469 | 4.035164 | 1.497355 | 27.83631
1476 | 4.035314 | 1.501375 | 27.83921
1478.532 | 4.035415 | 1.498262 | 27.84761
1481.047 | 4.035858 | 1.49662 | 27.84823
1483.579 | 4.035835 | 1.498639 | 27.84687
1486.047 | 4.036057 | 1.499168 | 27.8543
1488.547 | 4.036519 | 1.49942 | 27.85777
1491.047 | 4.036323 | 1.497477 | 27.8608
1493.61 | 4.036712 | 1.498343 | 27.85586
1496.079 | 4.03672 | 1.498393 | 27.85705
1498.594 | 4.037104 | 1.49769 | 27.86365
1501.141 | 4.037295 | 1.501511 | 27.87079
1503.735 | 4.037667 | 1.501319 | 27.86701
1506.25 | 4.037948 | 1.502005 | 27.87402
1508.782 | 4.037962 | 1.49908 | 27.87884
1511.25 | 4.038013 | 1.497585 | 27.8749
1513.719 | 4.038351 | 1.498838 | 27.88853
1516.188 | 4.038479 | 1.499247 | 27.89003
1518.672 | 4.038606 | 1.496912 | 27.88621
1521.141 | 4.038977 | 1.501821 | 27.90096
1523.657 | 4.039053 | 1.496614 | 27.89923
1526.172 | 4.03936 | 1.500399 | 27.90218
1528.704 | 4.039485 | 1.498792 | 27.90242
1531.219 | 4.039797 | 1.498714 | 27.91371
1533.75 | 4.039941 | 1.497638 | 27.90975
1536.266 | 4.040356 | 1.500152 | 27.91225
1538.782 | 4.040438 | 1.498375 | 27.91534
1541.344 | 4.040233 | 1.500378 | 27.90765
1543.86 | 4.04045 | 1.501504 | 27.91621
1546.391 | 4.040863 | 1.498486 | 27.92831
1548.907 | 4.04127 | 1.498983 | 27.92714
1551.422 | 4.041276 | 1.495732 | 27.92988
1553.938 | 4.041521 | 1.497902 | 27.93241
1556.469 | 4.041857 | 1.497108 | 27.94171
1558.985 | 4.042132 | 1.498693 | 27.93452
1561.516 | 4.042194 | 1.498737 | 27.93634
1564.032 | 4.042421 | 1.500101 | 27.94324
1566.547 | 4.042616 | 1.49906 | 27.95472
1569.079 | 4.042875 | 1.497791 | 27.95658
1571.594 | 4.043167 | 1.500444 | 27.95481
1574.125 | 4.043408 | 1.496251 | 27.9561
1576.657 | 4.043506 | 1.500413 | 27.95599
1579.188 | 4.043663 | 1.500455 | 27.96076
1581.704 | 4.043969 | 1.495452 | 27.95816
1584.219 | 4.044056 | 1.498402 | 27.96626
1586.75 | 4.044365 | 1.499584 | 27.96748
1589.266 | 4.044414 | 1.498235 | 27.97165
1591.797 | 4.044904 | 1.501076 | 27.98044
1594.329 | 4.04484 | 1.499518 | 27.97663
1596.844 | 4.045209 | 1.50092 | 27.98829
1599.375 | 4.045534 | 1.497986 | 27.98495
1601.907 | 4.045542 | 1.499626 | 27.9876
1604.454 | 4.045851 | 1.498192 | 27.98762
1606.969 | 4.045997 | 1.494943 | 27.98947
1609.5 | 4.046336 | 1.498925 | 27.99188
1612.016 | 4.046454 | 1.498578 | 27.9912
1614.547 | 4.046667 | 1.496619 | 27.99887
1617.079 | 4.04698 | 1.495608 | 27.99952
1619.594 | 4.046972 | 1.500974 | 28.00602
1622.125 | 4.047272 | 1.498837 | 28.01324
1624.657 | 4.047498 | 1.497766 | 28.01888
1627.204 | 4.047748 | 1.495774 | 28.02068
1629.672 | 4.04798 | 1.49767 | 28.02378
1632.172 | 4.048341 | 1.497208 | 28.02554
1634.719 | 4.048277 | 1.500801 | 28.02535
1637.188 | 4.0488 | 1.497839 | 28.03051
1639.704 | 4.048533 | 1.501004 | 28.02818
1642.172 | 4.048957 | 1.497605 | 28.03881
1644.657 | 4.049124 | 1.500394 | 28.03427
1647.125 | 4.049512 | 1.499013 | 28.03969
1649.625 | 4.049374 | 1.503079 | 28.04343
1652.141 | 4.04995 | 1.502731 | 28.05005
1654.657 | 4.050088 | 1.499137 | 28.05417
1657.188 | 4.050205 | 1.500219 | 28.05213
1659.704 | 4.050627 | 1.498186 | 28.05778
1662.219 | 4.050624 | 1.500187 | 28.06829
1664.735 | 4.050807 | 1.497157 | 28.07279
1667.266 | 4.051329 | 1.500001 | 28.08847
1669.782 | 4.051284 | 1.497019 | 28.08409
1672.297 | 4.051498 | 1.500498 | 28.09117
1674.813 | 4.051654 | 1.498237 | 28.08308
1677.344 | 4.052127 | 1.498293 | 28.09417
1679.891 | 4.052187 | 1.497125 | 28.08428
1682.422 | 4.052691 | 1.498818 | 28.09842
1684.938 | 4.052623 | 1.499849 | 28.10517
1687.454 | 4.052921 | 1.499536 | 28.09881
1689.969 | 4.05323 | 1.498444 | 28.10488
1692.5 | 4.053343 | 1.49788 | 28.10522
1695.016 | 4.053687 | 1.499836 | 28.10689
1697.532 | 4.053741 | 1.496978 | 28.11774
1700.063 | 4.053965 | 1.497263 | 28.12052
1702.579 | 4.054205 | 1.50116 | 28.11604
1705.094 | 4.054454 | 1.499843 | 28.12531
1707.61 | 4.054709 | 1.500222 | 28.12953
1710.125 | 4.054931 | 1.498263 | 28.13228
1712.657 | 4.055193 | 1.496998 | 28.12984
1715.188 | 4.055538 | 1.497672 | 28.12514
1717.719 | 4.055751 | 1.501683 | 28.13119
1720.25 | 4.055885 | 1.497221 | 28.13191
1722.766 | 4.056237 | 1.4998 | 28.13677
1725.297 | 4.056266 | 1.500832 | 28.14452
1727.829 | 4.056553 | 1.498802 | 28.14224
1730.36 | 4.056757 | 1.498876 | 28.14501
1732.891 | 4.057123 | 1.49833 | 28.14856
1735.422 | 4.057076 | 1.497443 | 28.15758
1737.954 | 4.057498 | 1.49901 | 28.158
1740.469 | 4.057676 | 1.497566 | 28.16454
1743.032 | 4.057955 | 1.498728 | 28.16447
1745.547 | 4.058146 | 1.498079 | 28.16402
1748.079 | 4.058417 | 1.498191 | 28.16413
1750.61 | 4.058478 | 1.499628 | 28.17253
1753.141 | 4.05899 | 1.500639 | 28.16992
1755.672 | 4.058982 | 1.498164 | 28.17969
1758.188 | 4.059439 | 1.495209 | 28.17686
1760.719 | 4.059668 | 1.499125 | 28.18361
1763.25 | 4.059892 | 1.499804 | 28.18764
1765.782 | 4.060029 | 1.499479 | 28.19117
1768.297 | 4.060276 | 1.498601 | 28.19451
1770.829 | 4.060508 | 1.497312 | 28.20469
1773.36 | 4.061008 | 1.499791 | 28.20279
1775.829 | 4.060963 | 1.498714 | 28.20679
1778.313 | 4.061146 | 1.501364 | 28.20441
1780.829 | 4.061412 | 1.497935 | 28.20945
1783.297 | 4.061765 | 1.498733 | 28.20619
1785.766 | 4.06189 | 1.500341 | 28.21863
1788.25 | 4.061852 | 1.496306 | 28.21643
1790.719 | 4.062034 | 1.498988 | 28.22476
1793.188 | 4.062523 | 1.500704 | 28.22609
1795.704 | 4.062764 | 1.498331 | 28.22999
1798.219 | 4.063055 | 1.498681 | 28.22725
1800.75 | 4.063373 | 1.499477 | 28.23486
1803.266 | 4.063491 | 1.500687 | 28.23657
1805.782 | 4.063664 | 1.499612 | 28.23951
1808.297 | 4.064066 | 1.500767 | 28.24788
1810.813 | 4.064221 | 1.497747 | 28.25447
1813.329 | 4.064282 | 1.500516 | 28.25056
1815.86 | 4.064645 | 1.499594 | 28.2486
1818.391 | 4.065126 | 1.499157 | 28.25328
1820.922 | 4.06513 | 1.49938 | 28.255
1823.454 | 4.065366 | 1.498662 | 28.26141
1825.985 | 4.065613 | 1.500081 | 28.26269
1828.5 | 4.065635 | 1.496305 | 28.26572
1831.032 | 4.066136 | 1.496923 | 28.27284
1833.563 | 4.066504 | 1.499662 | 28.27165
1836.094 | 4.066858 | 1.500584 | 28.27402
1838.625 | 4.066994 | 1.499576 | 28.27742
1841.157 | 4.067103 | 1.498598 | 28.28734
1843.672 | 4.067411 | 1.497888 | 28.27943
1846.157 | 4.067602 | 1.499679 | 28.2799
1848.625 | 4.06797 | 1.498305 | 28.28434
1851.094 | 4.068155 | 1.501456 | 28.29616
1853.563 | 4.068372 | 1.498689 | 28.30471
1856.032 | 4.068503 | 1.499665 | 28.29986
1858.547 | 4.068813 | 1.496354 | 28.30437
1861.063 | 4.06903 | 1.498272 | 28.30647
1863.579 | 4.069185 | 1.497826 | 28.30304
1866.11 | 4.069644 | 1.499009 | 28.31172
1868.625 | 4.069692 | 1.499521 | 28.3103
1871.141 | 4.070098 | 1.498308 | 28.30823
1873.657 | 4.070478 | 1.497056 | 28.32134
1876.172 | 4.070617 | 1.498012 | 28.32355
1878.704 | 4.071058 | 1.498078 | 28.33179
1881.235 | 4.071031 | 1.49561 | 28.32684
1883.75 | 4.071551 | 1.497548 | 28.33379
1886.282 | 4.071537 | 1.499202 | 28.33458
1888.813 | 4.071815 | 1.497699 | 28.33577
1891.344 | 4.071984 | 1.5009 | 28.33088
1893.875 | 4.072357 | 1.498095 | 28.34367
1896.391 | 4.072592 | 1.498093 | 28.34338
1898.922 | 4.073004 | 1.498941 | 28.3481
1901.422 | 4.073052 | 1.498896 | 28.34934
1903.891 | 4.073319 | 1.499101 | 28.34725
1906.375 | 4.073846 | 1.499285 | 28.35423
1908.891 | 4.073875 | 1.49817 | 28.35522
1911.36 | 4.074251 | 1.498794 | 28.36126
1913.844 | 4.074477 | 1.498607 | 28.36261
1916.313 | 4.074612 | 1.497415 | 28.36861
1918.782 | 4.074873 | 1.500417 | 28.36299
1921.25 | 4.075134 | 1.501259 | 28.36312
1923.766 | 4.075533 | 1.498328 | 28.36917
1926.282 | 4.075713 | 1.49681 | 28.3763
1928.797 | 4.075942 | 1.496028 | 28.38645
1931.313 | 4.076129 | 1.499874 | 28.38558
1933.829 | 4.076559 | 1.499767 | 28.38718
1936.344 | 4.076664 | 1.500246 | 28.39566
1938.86 | 4.076921 | 1.496608 | 28.39404
1941.407 | 4.077338 | 1.500293 | 28.39961
1943.922 | 4.077376 | 1.498815 | 28.4038
1946.438 | 4.077776 | 1.496485 | 28.40263
1948.954 | 4.078394 | 1.497746 | 28.40248
1951.469 | 4.078361 | 1.497204 | 28.40737
1953.985 | 4.078682 | 1.499637 | 28.41191
1956.5 | 4.078909 | 1.497894 | 28.40849
1959.016 | 4.079089 | 1.497458 | 28.41383
1961.532 | 4.079303 | 1.497844 | 28.42152
1964.047 | 4.079636 | 1.498741 | 28.42356
1966.563 | 4.079788 | 1.497625 | 28.42397
1969.079 | 4.080244 | 1.497998 | 28.42635
1971.594 | 4.080464 | 1.495626 | 28.42795
1974.125 | 4.080832 | 1.500316 | 28.43252
1976.641 | 4.081019 | 1.49838 | 28.43561
1979.172 | 4.081386 | 1.50049 | 28.43844
1981.704 | 4.081636 | 1.498658 | 28.44507
1984.235 | 4.081869 | 1.499728 | 28.43932
1986.766 | 4.082067 | 1.499714 | 28.45052
1989.282 | 4.082384 | 1.496403 | 28.44491
1991.813 | 4.08254 | 1.499144 | 28.44657
1994.344 | 4.08291 | 1.497934 | 28.44857
1996.875 | 4.083149 | 1.500164 | 28.45543
1999.407 | 4.083533 | 1.502123 | 28.46728
2001.922 | 4.083697 | 1.496075 | 28.47571
2004.5 | 4.083784 | 1.495302 | 28.47432
2007.016 | 4.084393 | 1.497292 | 28.47564
2009.547 | 4.084701 | 1.500267 | 28.47009
2012.079 | 4.084784 | 1.497642 | 28.47146
2014.61 | 4.085151 | 1.49936 | 28.4783
2017.188 | 4.08534 | 1.500924 | 28.48438
2019.688 | 4.085881 | 1.501453 | 28.4858
2022.172 | 4.086134 | 1.500243 | 28.48763
2024.657 | 4.086183 | 1.499776 | 28.48418
2027.188 | 4.086525 | 1.499289 | 28.4935
2029.719 | 4.086932 | 1.500115 | 28.49944
2032.25 | 4.087283 | 1.498204 | 28.50066
2034.782 | 4.087423 | 1.494163 | 28.50657
2037.313 | 4.087666 | 1.498538 | 28.50146
2039.844 | 4.087915 | 1.499852 | 28.51067
2042.36 | 4.088193 | 1.498314 | 28.51232
2044.891 | 4.088604 | 1.496721 | 28.51681
2047.422 | 4.088838 | 1.500262 | 28.51803
2049.954 | 4.088972 | 1.501056 | 28.52038
2052.485 | 4.089409 | 1.499634 | 28.53454
2055.016 | 4.089743 | 1.498893 | 28.53066
2057.485 | 4.090076 | 1.498078 | 28.53103
2059.954 | 4.090353 | 1.50119 | 28.53003
2062.422 | 4.090661 | 1.497153 | 28.53474
2064.907 | 4.090645 | 1.4977 | 28.54665
2067.375 | 4.090914 | 1.497127 | 28.54178
2069.891 | 4.091301 | 1.497688 | 28.54272
2072.407 | 4.091577 | 1.498423 | 28.54724
2074.922 | 4.091691 | 1.500073 | 28.55328
2077.438 | 4.092119 | 1.499705 | 28.54994
2079.954 | 4.09232 | 1.497465 | 28.56297
2082.469 | 4.092605 | 1.500872 | 28.56135
2084.985 | 4.093338 | 1.497374 | 28.56429
2087.5 | 4.093507 | 1.497905 | 28.56449
2090.032 | 4.093697 | 1.499115 | 28.57091
2092.563 | 4.094017 | 1.497723 | 28.5736
2095.079 | 4.094188 | 1.492617 | 28.58093
2097.61 | 4.09427 | 1.499168 | 28.57891
2100.141 | 4.094733 | 1.498886 | 28.58023
2102.672 | 4.095134 | 1.497912 | 28.59252
2105.204 | 4.09521 | 1.498917 | 28.59209
2107.719 | 4.095562 | 1.501191 | 28.59262
2110.25 | 4.09605 | 1.499704 | 28.59497
2112.782 | 4.096166 | 1.498238 | 28.59461
2115.313 | 4.096426 | 1.499164 | 28.60469
2117.844 | 4.096659 | 1.49699 | 28.6077
2120.313 | 4.09702 | 1.498014 | 28.60682
2122.782 | 4.097555 | 1.49677 | 28.60627
2125.375 | 4.097669 | 1.499014 | 28.60716
2127.907 | 4.097937 | 1.498396 | 28.6174
2130.438 | 4.098328 | 1.498931 | 28.61652
2132.907 | 4.098521 | 1.497232 | 28.62157
2135.407 | 4.09881 | 1.500669 | 28.63235
2137.875 | 4.09911 | 1.497772 | 28.62768
2140.344 | 4.099394 | 1.501484 | 28.62728
2142.813 | 4.099646 | 1.499814 | 28.62939
2145.297 | 4.099821 | 1.49917 | 28.63751
2147.766 | 4.100434 | 1.497347 | 28.63698
2150.282 | 4.10056 | 1.501262 | 28.64138
2152.797 | 4.10078 | 1.498434 | 28.64598
2155.313 | 4.101211 | 1.500122 | 28.65392
2157.829 | 4.101418 | 1.496992 | 28.65471
2160.344 | 4.101684 | 1.497479 | 28.65473
2162.86 | 4.102119 | 1.497037 | 28.65303
2165.375 | 4.102511 | 1.497888 | 28.65286
2167.891 | 4.102677 | 1.501157 | 28.65962
2170.422 | 4.102701 | 1.498867 | 28.66611
2172.954 | 4.10313 | 1.499796 | 28.66909
2175.485 | 4.103297 | 1.498393 | 28.67265
2178.016 | 4.103855 | 1.49841 | 28.67762
2180.532 | 4.104038 | 1.49675 | 28.68527
2183.063 | 4.10457 | 1.497213 | 28.69864
2185.594 | 4.10472 | 1.496914 | 28.69277
2188.125 | 4.105043 | 1.496473 | 28.69595
2190.657 | 4.105278 | 1.498443 | 28.69734
2193.188 | 4.105751 | 1.501242 | 28.69985
2195.704 | 4.105918 | 1.496806 | 28.70608
2198.235 | 4.106322 | 1.496361 | 28.70811
2200.704 | 4.106632 | 1.499034 | 28.71634
2203.188 | 4.106904 | 1.498697 | 28.71606
2205.672 | 4.107106 | 1.499511 | 28.71713
2208.157 | 4.107581 | 1.500729 | 28.7164
2210.641 | 4.107646 | 1.499239 | 28.72673
2213.11 | 4.108071 | 1.4981 | 28.72015
2215.625 | 4.108335 | 1.496774 | 28.724
2218.141 | 4.108536 | 1.497435 | 28.72206
2220.657 | 4.108969 | 1.496725 | 28.71945
2223.172 | 4.109188 | 1.498509 | 28.72778
2225.688 | 4.10934 | 1.500602 | 28.73176
2228.204 | 4.109932 | 1.498726 | 28.73539
2230.719 | 4.110398 | 1.498567 | 28.74279
2233.204 | 4.110358 | 1.496366 | 28.73584
2235.688 | 4.110762 | 1.499567 | 28.7429
2238.235 | 4.111016 | 1.498984 | 28.7416
2240.704 | 4.111288 | 1.499223 | 28.73984
2243.188 | 4.111653 | 1.499459 | 28.7444
2245.657 | 4.111932 | 1.497923 | 28.75311
2248.125 | 4.112222 | 1.501025 | 28.75946
2250.594 | 4.112389 | 1.497272 | 28.75365
2253.11 | 4.112806 | 1.501323 | 28.76791
2255.625 | 4.112965 | 1.499142 | 28.7677
2258.141 | 4.113376 | 1.500539 | 28.76874
2260.657 | 4.113798 | 1.500247 | 28.77368
2263.172 | 4.113849 | 1.499481 | 28.77041
2265.688 | 4.114306 | 1.499643 | 28.7756
2268.204 | 4.114592 | 1.500214 | 28.77567
2270.719 | 4.115041 | 1.496822 | 28.77582
2273.25 | 4.115257 | 1.499712 | 28.7843
2275.782 | 4.115558 | 1.501113 | 28.78393
2278.313 | 4.116121 | 1.49715 | 28.78856
2280.844 | 4.116177 | 1.498314 | 28.78719
2283.313 | 4.116402 | 1.499198 | 28.79136
2285.829 | 4.116747 | 1.49691 | 28.79446
2288.329 | 4.117168 | 1.497011 | 28.79401
2290.844 | 4.11742 | 1.499525 | 28.79927
2293.329 | 4.117682 | 1.499826 | 28.80819
2295.844 | 4.118197 | 1.499741 | 28.80776
2298.36 | 4.118202 | 1.499577 | 28.80444
2300.875 | 4.11869 | 1.497925 | 28.81262
2303.391 | 4.119042 | 1.498359 | 28.817
2305.907 | 4.118953 | 1.501723 | 28.82062
2308.422 | 4.119634 | 1.499376 | 28.82689
2310.938 | 4.119845 | 1.496599 | 28.83768
2313.454 | 4.120173 | 1.500399 | 28.83683
2315.969 | 4.120659 | 1.49835 | 28.83355
2318.485 | 4.120972 | 1.496916 | 28.84029
2321 | 4.121245 | 1.498619 | 28.84158
2323.532 | 4.121782 | 1.498564 | 28.8458
2326.063 | 4.121851 | 1.494632 | 28.84227
2328.594 | 4.122119 | 1.498969 | 28.85122
2331.125 | 4.122308 | 1.498787 | 28.85801
2333.641 | 4.12273 | 1.500151 | 28.85781
2336.172 | 4.123023 | 1.500086 | 28.85728
2338.704 | 4.123516 | 1.49717 | 28.86056
2341.235 | 4.123618 | 1.500656 | 28.86296
2343.766 | 4.123914 | 1.498995 | 28.85959
2346.297 | 4.124223 | 1.497523 | 28.86786
2348.813 | 4.124655 | 1.497447 | 28.86911
2351.344 | 4.124584 | 1.499239 | 28.87044
2353.907 | 4.125324 | 1.497313 | 28.88497
2356.438 | 4.125748 | 1.49497 | 28.89584
2358.954 | 4.126013 | 1.500373 | 28.88641
2361.485 | 4.126124 | 1.496329 | 28.88483
2364.016 | 4.126682 | 1.495975 | 28.88198
2366.547 | 4.126878 | 1.497401 | 28.89172
2369.079 | 4.127046 | 1.500127 | 28.8925
2371.594 | 4.127405 | 1.502133 | 28.90113
2374.125 | 4.12782 | 1.499126 | 28.89974
2376.719 | 4.127999 | 1.500385 | 28.89943
2379.188 | 4.128414 | 1.499622 | 28.90195
2381.672 | 4.128738 | 1.498881 | 28.90628
2384.266 | 4.129018 | 1.497301 | 28.90711
2386.735 | 4.129237 | 1.498837 | 28.91566
2389.219 | 4.129813 | 1.497242 | 28.91356
2391.688 | 4.13029 | 1.495828 | 28.91633
2394.172 | 4.130392 | 1.498502 | 28.92422
2396.641 | 4.130558 | 1.498491 | 28.92538
2399.157 | 4.130998 | 1.496739 | 28.92417
2401.672 | 4.131309 | 1.497468 | 28.92977
2404.188 | 4.1316 | 1.499147 | 28.93691
2406.704 | 4.131924 | 1.500888 | 28.93762
2409.235 | 4.132252 | 1.499546 | 28.93517
2411.75 | 4.132583 | 1.496127 | 28.94497
2414.266 | 4.132814 | 1.500253 | 28.9494
2416.797 | 4.133027 | 1.498579 | 28.94964
2419.313 | 4.1335 | 1.496639 | 28.95245
2421.844 | 4.133666 | 1.497206 | 28.95616
2424.375 | 4.134001 | 1.49742 | 28.95451
2426.907 | 4.134225 | 1.496554 | 28.95475
2429.438 | 4.134607 | 1.498946 | 28.95471
2431.969 | 4.135014 | 1.497636 | 28.97258
2434.485 | 4.135392 | 1.49801 | 28.97419
2437.016 | 4.135354 | 1.500706 | 28.97711
2439.547 | 4.136012 | 1.494951 | 28.97884
2442.079 | 4.136304 | 1.498347 | 28.97638
2444.61 | 4.136768 | 1.499542 | 28.982
2447.141 | 4.136902 | 1.497794 | 28.98341
2449.61 | 4.137311 | 1.497847 | 28.98739
2452.094 | 4.137463 | 1.497537 | 28.99065
2454.579 | 4.138093 | 1.501744 | 28.98776
2457.063 | 4.138131 | 1.500498 | 28.99317
2459.547 | 4.138568 | 1.503173 | 29.00004
2462.016 | 4.138888 | 1.499909 | 28.99937
2464.532 | 4.139148 | 1.498097 | 29.0088
2467.047 | 4.139471 | 1.500179 | 29.00688
2469.563 | 4.139862 | 1.498629 | 29.01271
2472.079 | 4.140174 | 1.500147 | 29.01049
2474.594 | 4.140138 | 1.501135 | 29.0154
2477.063 | 4.140723 | 1.500074 | 29.02078
2479.579 | 4.141129 | 1.500314 | 29.0165
2482.063 | 4.141682 | 1.493628 | 29.02415
2484.532 | 4.141569 | 1.494304 | 29.02063
2487 | 4.141981 | 1.500462 | 29.01744
2489.516 | 4.142248 | 1.497014 | 29.02928
2492.032 | 4.142629 | 1.499536 | 29.03037
2494.547 | 4.143081 | 1.498632 | 29.03533
2497.063 | 4.143471 | 1.497682 | 29.03803
2499.579 | 4.143533 | 1.495576 | 29.03895
2502.094 | 4.143831 | 1.500532 | 29.03477
2504.61 | 4.144289 | 1.498708 | 29.04285
2507.125 | 4.144386 | 1.499425 | 29.04439
2509.641 | 4.144936 | 1.498822 | 29.04469
2512.157 | 4.145109 | 1.500124 | 29.04817
2514.688 | 4.145759 | 1.497283 | 29.05585
2517.219 | 4.145958 | 1.497494 | 29.04933
2519.75 | 4.146307 | 1.499582 | 29.05283
2522.282 | 4.146624 | 1.498664 | 29.056
2524.813 | 4.146786 | 1.497634 | 29.06201
2527.344 | 4.147134 | 1.497519 | 29.06575
2529.875 | 4.147591 | 1.499237 | 29.07268
2532.391 | 4.147994 | 1.49983 | 29.07575
2534.922 | 4.148083 | 1.500593 | 29.08048
2537.454 | 4.148419 | 1.499016 | 29.07569
2539.985 | 4.148864 | 1.497222 | 29.07411
2542.516 | 4.148986 | 1.4977 | 29.0763
2545.047 | 4.149466 | 1.499285 | 29.08639
2547.516 | 4.149593 | 1.497786 | 29.08482
2550 | 4.150107 | 1.498551 | 29.08796
2552.485 | 4.150353 | 1.498731 | 29.0899
2554.969 | 4.150473 | 1.498222 | 29.09185
2557.454 | 4.150991 | 1.497629 | 29.08933
2559.922 | 4.151487 | 1.49852 | 29.09856
2562.391 | 4.151826 | 1.500341 | 29.09406
2564.907 | 4.152149 | 1.496507 | 29.0998
2567.438 | 4.152219 | 1.497836 | 29.10444
2569.922 | 4.152597 | 1.500853 | 29.0996
2572.391 | 4.153069 | 1.496492 | 29.10494
2574.891 | 4.153298 | 1.501476 | 29.09732
2577.375 | 4.153622 | 1.497307 | 29.10882
2579.875 | 4.153905 | 1.49548 | 29.11399
2582.391 | 4.154141 | 1.500774 | 29.11771
2584.907 | 4.154478 | 1.501036 | 29.11967
2587.422 | 4.154831 | 1.499578 | 29.12044
2589.938 | 4.155254 | 1.498801 | 29.12034
2592.454 | 4.155562 | 1.497458 | 29.12791
2594.985 | 4.155977 | 1.497837 | 29.12888
2597.5 | 4.156184 | 1.495879 | 29.13134
2600.016 | 4.156506 | 1.498685 | 29.13186
2602.532 | 4.156898 | 1.498256 | 29.13806
2605.047 | 4.157513 | 1.499909 | 29.1404
2607.563 | 4.157396 | 1.500657 | 29.14892
2610.079 | 4.157842 | 1.498821 | 29.14793
2612.594 | 4.158313 | 1.499017 | 29.15365
2615.125 | 4.158685 | 1.499672 | 29.15187
2617.657 | 4.158986 | 1.497131 | 29.14991
2620.188 | 4.159048 | 1.498519 | 29.14907
2622.719 | 4.159398 | 1.499638 | 29.1536
2625.25 | 4.160082 | 1.501185 | 29.16429
2627.766 | 4.160031 | 1.501911 | 29.17035
2630.297 | 4.160466 | 1.49728 | 29.16819
2632.829 | 4.16082 | 1.496797 | 29.18495
2635.36 | 4.161045 | 1.497108 | 29.1788
2637.891 | 4.161577 | 1.497348 | 29.17388
2640.422 | 4.161786 | 1.499319 | 29.18206
2642.891 | 4.162218 | 1.495743 | 29.17862
2645.375 | 4.162496 | 1.499465 | 29.18923
2647.86 | 4.163003 | 1.49828 | 29.18962
2650.344 | 4.163125 | 1.499612 | 29.19263
2652.829 | 4.163311 | 1.496916 | 29.19096
2655.313 | 4.163806 | 1.50004 | 29.19169
2657.875 | 4.164064 | 1.497492 | 29.18723
2660.375 | 4.164529 | 1.500462 | 29.20055
2662.844 | 4.164854 | 1.497193 | 29.20413
2665.329 | 4.165132 | 1.498838 | 29.20703
2667.797 | 4.165318 | 1.49944 | 29.20317
2670.313 | 4.16594 | 1.497535 | 29.20629
2672.829 | 4.166288 | 1.500624 | 29.21585
2675.344 | 4.166212 | 1.49972 | 29.21123
2677.875 | 4.166843 | 1.497266 | 29.21244
2680.375 | 4.167112 | 1.498489 | 29.2199
2682.891 | 4.167351 | 1.4971 | 29.21337
2685.422 | 4.167874 | 1.497442 | 29.21899
2687.922 | 4.168078 | 1.497587 | 29.22302
2690.438 | 4.168507 | 1.498566 | 29.22321
2692.969 | 4.168826 | 1.498234 | 29.22716
2695.5 | 4.169163 | 1.499299 | 29.23075
2698.032 | 4.169535 | 1.497276 | 29.23312
2700.563 | 4.169845 | 1.498253 | 29.23338
2703.094 | 4.170018 | 1.499357 | 29.24074
2705.985 | 4.170589 | 1.500219 | 29.23914
2708.594 | 4.170966 | 1.498156 | 29.24556
2711.172 | 4.171004 | 1.498826 | 29.24885
2713.75 | 4.171639 | 1.497966 | 29.24466
2716.391 | 4.171818 | 1.499542 | 29.24383
2719.032 | 4.172214 | 1.49844 | 29.25208
2721.61 | 4.172595 | 1.49782 | 29.25904
2724.188 | 4.172918 | 1.497138 | 29.25581
2726.829 | 4.173259 | 1.499816 | 29.26746
2729.454 | 4.173513 | 1.498947 | 29.26057
2732.032 | 4.173999 | 1.496421 | 29.26706
2734.61 | 4.174403 | 1.49793 | 29.26751
2737.25 | 4.174835 | 1.497702 | 29.26778
2739.829 | 4.175084 | 1.498757 | 29.27685
2742.407 | 4.175435 | 1.49893 | 29.27636
2745 | 4.175759 | 1.49978 | 29.27196
2747.579 | 4.175904 | 1.497741 | 29.2816
2750.219 | 4.176378 | 1.497259 | 29.27895
2752.844 | 4.176677 | 1.498066 | 29.28537
2755.422 | 4.177061 | 1.499162 | 29.29208
2758 | 4.17749 | 1.49765 | 29.29345
2760.563 | 4.177696 | 1.49774 | 29.29092
2763.204 | 4.178233 | 1.49751 | 29.29686
2765.829 | 4.178476 | 1.498894 | 29.30659
2768.407 | 4.178787 | 1.497799 | 29.30698
2770.985 | 4.179187 | 1.501416 | 29.30757
2773.563 | 4.179509 | 1.498415 | 29.3077
2776.188 | 4.179787 | 1.499699 | 29.31018
2778.844 | 4.180199 | 1.498023 | 29.31413
2781.438 | 4.180486 | 1.496744 | 29.31752
2784 | 4.180828 | 1.495879 | 29.31932
2786.641 | 4.181357 | 1.499212 | 29.32552
2789.297 | 4.181703 | 1.497174 | 29.32498
2791.86 | 4.181755 | 1.49751 | 29.33089
2794.438 | 4.182307 | 1.498593 | 29.32965
2797.079 | 4.182616 | 1.498017 | 29.33061
2799.704 | 4.182841 | 1.49972 | 29.33246
2802.282 | 4.183364 | 1.499009 | 29.34693
2804.844 | 4.183721 | 1.497643 | 29.34037
2807.422 | 4.184013 | 1.498359 | 29.34445
2810 | 4.184258 | 1.498646 | 29.33546
2812.641 | 4.184713 | 1.496925 | 29.35198
2815.282 | 4.184991 | 1.497858 | 29.35026
2817.86 | 4.185583 | 1.498412 | 29.34459
2820.438 | 4.1856 | 1.49769 | 29.34834
2823.063 | 4.186233 | 1.498902 | 29.35066
2825.766 | 4.186592 | 1.496203 | 29.34917
2828.422 | 4.186945 | 1.497781 | 29.35472
2831.016 | 4.187484 | 1.495896 | 29.35696
2833.594 | 4.187717 | 1.499226 | 29.36028
2836.172 | 4.187952 | 1.500057 | 29.36589
2838.75 | 4.188305 | 1.498787 | 29.36747
2841.375 | 4.188842 | 1.497419 | 29.37812
2844.032 | 4.189173 | 1.499794 | 29.37881
2846.61 | 4.18951 | 1.497719 | 29.37665
2849.172 | 4.189674 | 1.497141 | 29.37961
2851.813 | 4.190262 | 1.497686 | 29.37787
2854.469 | 4.190519 | 1.499441 | 29.38872
2857.032 | 4.190906 | 1.498534 | 29.38509
2859.61 | 4.191287 | 1.500221 | 29.3879
2862.219 | 4.191667 | 1.496888 | 29.39219
2864.813 | 4.191963 | 1.49855 | 29.39679
2867.391 | 4.192208 | 1.498703 | 29.4047
2869.954 | 4.192526 | 1.497911 | 29.40262
2872.594 | 4.192843 | 1.497017 | 29.39959
2875.25 | 4.192901 | 1.495592 | 29.40759
2877.829 | 4.193427 | 1.496226 | 29.40345
2880.391 | 4.193796 | 1.496939 | 29.40591
2883.032 | 4.193985 | 1.495382 | 29.40571
2885.688 | 4.194261 | 1.49397 | 29.40892
2888.25 | 4.194549 | 1.494259 | 29.41243
2890.829 | 4.194783 | 1.494398 | 29.40763
2893.469 | 4.195145 | 1.491336 | 29.41774
2896.141 | 4.195458 | 1.492702 | 29.41904
2898.719 | 4.19572 | 1.489179 | 29.4187
2901.297 | 4.195998 | 1.490934 | 29.42251
2903.938 | 4.196323 | 1.49046 | 29.41792
2906.579 | 4.196528 | 1.491246 | 29.4241
2909.157 | 4.196706 | 1.489529 | 29.42283
2911.719 | 4.197102 | 1.490715 | 29.43019
2914.36 | 4.197418 | 1.488829 | 29.43616
2916.985 | 4.197541 | 1.488767 | 29.43046
2919.579 | 4.197714 | 1.488015 | 29.43257
2922.157 | 4.198359 | 1.485026 | 29.43226
2924.797 | 4.198329 | 1.488281 | 29.43046
2927.469 | 4.198897 | 1.484668 | 29.43801
2930.047 | 4.1991 | 1.484196 | 29.43917
2932.625 | 4.199341 | 1.483481 | 29.44568
2935.266 | 4.199577 | 1.481617 | 29.44336
2937.907 | 4.199967 | 1.481806 | 29.4485
2940.532 | 4.200041 | 1.483127 | 29.46123
2943.579 | 4.194325 | 1.421895 | 29.45661
2946.36 | 4.1944 | 1.421367 | 29.45845
2949.047 | 4.194448 | 1.420909 | 29.46081
2951.782 | 4.194725 | 1.421607 | 29.4576
2954.516 | 4.194942 | 1.417601 | 29.45994
2957.235 | 4.195041 | 1.423354 | 29.47284
2959.922 | 4.195208 | 1.41973 | 29.47106
2962.657 | 4.195323 | 1.421517 | 29.4637
2965.329 | 4.195497 | 1.420127 | 29.46802
2968.063 | 4.195887 | 1.420878 | 29.47502
2970.735 | 4.196013 | 1.419582 | 29.46161
2973.469 | 4.196216 | 1.41939 | 29.46611
2976.141 | 4.196555 | 1.419964 | 29.46759
2978.875 | 4.194563 | 1.401603 | 29.47492
2981.547 | 4.194698 | 1.397549 | 29.47739
2984.282 | 4.194875 | 1.397905 | 29.47501
2986.969 | 4.195256 | 1.397011 | 29.47888
2989.704 | 4.195237 | 1.397963 | 29.48709
2992.391 | 4.195759 | 1.394648 | 29.49061
2995.11 | 4.195852 | 1.39542 | 29.4966
2997.797 | 4.19596 | 1.396296 | 29.49169
3000.516 | 4.196236 | 1.396522 | 29.48867
3003.204 | 4.196616 | 1.395098 | 29.4889
3006.297 | 4.196856 | 1.394366 | 29.49728
3009.141 | 4.196956 | 1.393221 | 29.48874
3011.969 | 4.197142 | 1.391362 | 29.49005
3014.813 | 4.197618 | 1.392697 | 29.49919
3017.688 | 4.1957 | 1.373165 | 29.50749
3020.516 | 4.195878 | 1.372911 | 29.49761
3023.407 | 4.196139 | 1.36897 | 29.49643
3026.329 | 4.196383 | 1.370773 | 29.49681
3029.235 | 4.196325 | 1.370201 | 29.50105
3032.094 | 4.196808 | 1.369944 | 29.50319
3034.969 | 4.196985 | 1.370499 | 29.50147
3037.829 | 4.196974 | 1.367794 | 29.5014
3040.704 | 4.197505 | 1.370796 | 29.50869
3043.563 | 4.197495 | 1.367373 | 29.50344
3046.438 | 4.197957 | 1.368111 | 29.50837
3049.297 | 4.196187 | 1.348708 | 29.51234
3052.157 | 4.196128 | 1.348134 | 29.51055
3055.032 | 4.196626 | 1.344437 | 29.51643
3057.938 | 4.196714 | 1.345163 | 29.51799
3060.813 | 4.197004 | 1.345431 | 29.5177
3063.688 | 4.197134 | 1.344818 | 29.51524
3066.547 | 4.197182 | 1.344814 | 29.51806
3069.422 | 4.197548 | 1.343333 | 29.51777
3072.297 | 4.197448 | 1.344101 | 29.52113
3075.172 | 4.198369 | 1.34379 | 29.52381
3078.047 | 4.19649 | 1.324136 | 29.52335
3080.907 | 4.196599 | 1.326661 | 29.52
3083.782 | 4.196806 | 1.323042 | 29.52668
3086.657 | 4.197078 | 1.322397 | 29.52927
3089.547 | 4.197233 | 1.32401 | 29.5336
3092.422 | 4.197285 | 1.318759 | 29.53059
3095.297 | 4.197601 | 1.318985 | 29.53327
3098.594 | 4.197852 | 1.321962 | 29.52827
3101.61 | 4.198081 | 1.319831 | 29.53312
3104.61 | 4.198593 | 1.31876 | 29.53225
3107.579 | 4.196794 | 1.301151 | 29.5307
3110.5 | 4.196724 | 1.298509 | 29.53178
3113.485 | 4.197002 | 1.295999 | 29.53973
3116.485 | 4.19726 | 1.29426 | 29.54057
3119.407 | 4.197465 | 1.29845 | 29.53125
3122.329 | 4.197391 | 1.296716 | 29.54044
3125.329 | 4.197792 | 1.297919 | 29.54136
3128.313 | 4.195987 | 1.278336 | 29.54629
3131.297 | 4.196456 | 1.274344 | 29.54643
3134.235 | 4.196214 | 1.276615 | 29.54799
3137.219 | 4.196774 | 1.271498 | 29.54837
3140.204 | 4.19482 | 1.254473 | 29.55279
3143.219 | 4.194944 | 1.254946 | 29.5515
3146.235 | 4.193016 | 1.231605 | 29.54643
3149.25 | 4.193062 | 1.232875 | 29.55763
3152.172 | 4.191345 | 1.211206 | 29.5489
3155.172 | 4.191444 | 1.211727 | 29.55339
3158.219 | 4.191282 | 1.211234 | 29.55721
3161.157 | 4.191556 | 1.208992 | 29.54966
3164.157 | 4.191872 | 1.206869 | 29.55295
3167.204 | 4.191865 | 1.211898 | 29.55857
3170.204 | 4.191838 | 1.212177 | 29.5601
3173.219 | 4.192224 | 1.210363 | 29.5653
3176.141 | 4.192143 | 1.210376 | 29.56253
3179.141 | 4.192496 | 1.2097 | 29.57152
3182.141 | 4.19278 | 1.209945 | 29.56511
3185.063 | 4.192951 | 1.208503 | 29.56952
3187.985 | 4.19296 | 1.209119 | 29.56602
3190.969 | 4.191255 | 1.18872 | 29.5664
3193.969 | 4.189459 | 1.165914 | 29.56488
3196.922 | 4.189494 | 1.165101 | 29.57891
3199.938 | 4.189691 | 1.168286 | 29.57314
3202.938 | 4.189883 | 1.16791 | 29.57625
3205.875 | 4.190031 | 1.165659 | 29.57254
3208.86 | 4.190272 | 1.167456 | 29.57316
3211.86 | 4.190367 | 1.163706 | 29.56958
3214.829 | 4.190372 | 1.16623 | 29.57536
3217.844 | 4.190555 | 1.167814 | 29.58019
3220.844 | 4.18885 | 1.143038 | 29.57079
3223.766 | 4.188929 | 1.144477 | 29.57412
3226.766 | 4.1892 | 1.144381 | 29.57354
3229.766 | 4.187047 | 1.124355 | 29.5766
3232.688 | 4.187266 | 1.125782 | 29.57676
3235.672 | 4.185053 | 1.104581 | 29.57911
3238.672 | 4.18751 | 1.120974 | 29.5787
3241.61 | 4.185767 | 1.101266 | 29.58027
3244.657 | 4.183717 | 1.081766 | 29.58012
3247.657 | 4.185783 | 1.101878 | 29.57808
3250.657 | 4.187964 | 1.123969 | 29.57939
3253.579 | 4.185918 | 1.103559 | 29.58313
3256.532 | 4.188281 | 1.12142 | 29.57509
3259.516 | 4.18671 | 1.098788 | 29.57646
3262.532 | 4.186681 | 1.100332 | 29.57393
3265.532 | 4.186655 | 1.101184 | 29.57271
3268.454 | 4.184927 | 1.079939 | 29.57181
3271.454 | 4.184962 | 1.079364 | 29.57191
3274.469 | 4.18719 | 1.097896 | 29.5705
3277.422 | 4.187338 | 1.09855 | 29.57326
3280.422 | 4.187725 | 1.097631 | 29.57862
3283.422 | 4.187998 | 1.096233 | 29.57514
3286.344 | 4.188134 | 1.096002 | 29.57275
3289.344 | 4.188372 | 1.099886 | 29.57243
3292.329 | 4.188393 | 1.098126 | 29.57916
3295.266 | 4.188885 | 1.098482 | 29.5725
3298.25 | 4.189107 | 1.095536 | 29.56995
3301.25 | 4.189199 | 1.096087 | 29.56388
3304.204 | 4.187528 | 1.077877 | 29.57259
3307.219 | 4.185553 | 1.051511 | 29.58169
3310.219 | 4.185667 | 1.05624 | 29.57254
3313.157 | 4.187663 | 1.078619 | 29.5682
3316.079 | 4.186024 | 1.050857 | 29.56957
3319.079 | 4.185884 | 1.051297 | 29.58036
3322.079 | 4.186232 | 1.052367 | 29.57194
3325 | 4.188704 | 1.074222 | 29.57498
3328.016 | 4.18673 | 1.048876 | 29.56906
3331.016 | 4.18485 | 1.027693 | 29.56938
3333.954 | 4.184815 | 1.032042 | 29.58106
3336.938 | 4.187428 | 1.049707 | 29.5716
3339.969 | 4.187158 | 1.050751 | 29.57001
3342.891 | 4.185915 | 1.029511 | 29.56298
3345.891 | 4.187629 | 1.051653 | 29.56195
3348.891 | 4.185973 | 1.030504 | 29.56571
3351.844 | 4.186103 | 1.029292 | 29.57073
3354.829 | 4.188369 | 1.050476 | 29.57423
3357.766 | 4.186423 | 1.025831 | 29.57275
3360.75 | 4.186845 | 1.028121 | 29.56884
3363.766 | 4.18695 | 1.028765 | 29.57144
3366.704 | 4.184959 | 1.005818 | 29.5678
3369.688 | 4.185211 | 1.00798 | 29.56176
3372.688 | 4.185383 | 1.002952 | 29.56102
3375.641 | 4.187543 | 1.029121 | 29.5609
3378.641 | 4.185697 | 1.006675 | 29.55923
3381.625 | 4.185902 | 1.006444 | 29.56031
3384.563 | 4.188131 | 1.024668 | 29.55995
3387.547 | 4.186373 | 1.005604 | 29.55892
3390.579 | 4.186901 | 1.001576 | 29.55662
3393.5 | 4.18685 | 1.006241 | 29.55264
3396.5 | 4.186734 | 1.001208 | 29.5545
3399.5 | 4.18695 | 1.004176 | 29.55972
3402.422 | 4.187398 | 1.005746 | 29.55261
3405.422 | 4.187504 | 1.003075 | 29.5515
3408.422 | 4.187783 | 1.00141 | 29.55064
3411.36 | 4.187934 | 1.003915 | 29.54203
3414.391 | 4.188251 | 1.001328 | 29.55028
3417.391 | 4.188563 | 1.001727 | 29.5503
3420.344 | 4.186878 | 0.9802292 | 29.54646
3423.329 | 4.188777 | 1.000973 | 29.54713
3426.329 | 4.189001 | 1.001181 | 29.54631
3429.25 | 4.189592 | 1.000509 | 29.54309
3432.25 | 4.189694 | 0.9994818 | 29.54683
3435.235 | 4.189988 | 1.000541 | 29.54113
3438.204 | 4.18835 | 0.9783102 | 29.53503
3441.188 | 4.18637 | 0.9568183 | 29.53193
3444.188 | 4.188349 | 0.9767754 | 29.52955
3447.235 | 4.188771 | 0.9756393 | 29.53451
3450.282 | 4.189057 | 0.9774541 | 29.53057
3453.204 | 4.189026 | 0.9760372 | 29.52886
3456.188 | 4.187302 | 0.9562702 | 29.52212
3459.188 | 4.187383 | 0.9553572 | 29.52371
3462.11 | 4.185636 | 0.9359482 | 29.53372
3465.11 | 4.18568 | 0.9341216 | 29.52862
3468.11 | 4.185865 | 0.9370293 | 29.52335
3471.063 | 4.188191 | 0.9545576 | 29.52323
3474.079 | 4.188528 | 0.9532985 | 29.52021
3477.079 | 4.188413 | 0.9544447 | 29.51464
3480 | 4.186827 | 0.9314789 | 29.5154
3482.938 | 4.186859 | 0.9341329 | 29.51599
3485.922 | 4.187085 | 0.9317382 | 29.51045
3488.954 | 4.187356 | 0.9311036 | 29.51691
3491.907 | 4.18744 | 0.9306066 | 29.50846
3494.829 | 4.187727 | 0.9303785 | 29.5107
3497.813 | 4.185653 | 0.9103652 | 29.51091
3500.813 | 4.185777 | 0.908728 | 29.50893
3503.735 | 4.186142 | 0.908855 | 29.50251
3506.735 | 4.186341 | 0.9070061 | 29.50514
3509.735 | 4.186652 | 0.9064021 | 29.49873
3512.657 | 4.186451 | 0.9063432 | 29.50245
3515.657 | 4.188714 | 0.9259742 | 29.4996
3518.672 | 4.187141 | 0.9093857 | 29.48044
3521.61 | 4.187343 | 0.9084089 | 29.49031
3524.532 | 4.189471 | 0.9261987 | 29.4777
3527.61 | 4.187784 | 0.9057571 | 29.48327
3530.61 | 4.185903 | 0.884887 | 29.47263
3533.61 | 4.186037 | 0.8845981 | 29.47601
3536.657 | 4.188014 | 0.9093871 | 29.47276
3539.672 | 4.18629 | 0.8836705 | 29.47369
3542.641 | 4.186487 | 0.8840417 | 29.47716
3545.657 | 4.188846 | 0.9059122 | 29.47226
3548.657 | 4.187146 | 0.880248 | 29.45964
3551.594 | 4.189179 | 0.9044445 | 29.4589
3554.61 | 4.189443 | 0.9038841 | 29.45072
3557.625 | 4.187534 | 0.8798868 | 29.4492
3560.563 | 4.187888 | 0.884365 | 29.44889
3563.563 | 4.186016 | 0.8612154 | 29.44301
3566.563 | 4.186248 | 0.8619207 | 29.43602
3569.5 | 4.188345 | 0.8815251 | 29.44073
3572.5 | 4.186593 | 0.8596334 | 29.42826
3575.516 | 4.186728 | 0.8578105 | 29.43657
3578.454 | 4.186981 | 0.8603905 | 29.43585
3581.438 | 4.187103 | 0.859933 | 29.42884
3584.469 | 4.187088 | 0.8576708 | 29.42049
3587.407 | 4.18729 | 0.8587169 | 29.42314
3590.407 | 4.187648 | 0.8576778 | 29.42167
3593.375 | 4.185833 | 0.8351087 | 29.41055
3596.313 | 4.187929 | 0.8594483 | 29.41011
3599.329 | 4.18829 | 0.8586517 | 29.41082
3602.313 | 4.186475 | 0.8364604 | 29.40637
3605.25 | 4.188624 | 0.8573365 | 29.40211
3608.266 | 4.186641 | 0.8355055 | 29.3977
3611.282 | 4.187011 | 0.8351952 | 29.39379
3614.204 | 4.189075 | 0.8542659 | 29.38832
3617.204 | 4.187441 | 0.8356992 | 29.38364
3620.219 | 4.187454 | 0.8333765 | 29.38003
3623.141 | 4.187568 | 0.8344354 | 29.37725
3626.157 | 4.185689 | 0.8151461 | 29.37122
3629.157 | 4.185953 | 0.8122419 | 29.37029
3632.11 | 4.186089 | 0.8138148 | 29.36334
3635.032 | 4.188488 | 0.8325208 | 29.36136
3638.016 | 4.186513 | 0.8117697 | 29.35499
3641.047 | 4.186596 | 0.8116405 | 29.35417
3644.047 | 4.186712 | 0.8100264 | 29.35088
3646.985 | 4.187097 | 0.8112281 | 29.33891
3649.969 | 4.187201 | 0.8092225 | 29.33784
3652.969 | 4.187411 | 0.8108028 | 29.32913
3655.907 | 4.18755 | 0.8095726 | 29.33097
3658.922 | 4.187898 | 0.8076776 | 29.32702
3661.938 | 4.185843 | 0.7871796 | 29.32269
3664.875 | 4.186085 | 0.7901462 | 29.32093
3667.891 | 4.186256 | 0.7870916 | 29.31028
3670.86 | 4.18845 | 0.8109722 | 29.31094
3673.875 | 4.188748 | 0.807416 | 29.30043
3676.875 | 4.187032 | 0.7869475 | 29.29846
3679.797 | 4.187144 | 0.7883863 | 29.29667
3682.813 | 4.187133 | 0.7883337 | 29.29356
3685.829 | 4.187519 | 0.7865122 | 29.27932
3688.829 | 4.18767 | 0.7869953 | 29.27541
3691.797 | 4.187774 | 0.7848525 | 29.27541
3694.735 | 4.187929 | 0.7859297 | 29.27387
3697.657 | 4.187934 | 0.7847984 | 29.27141
3700.579 | 4.188395 | 0.7838064 | 29.25854
3703.5 | 4.188471 | 0.7857941 | 29.25011
3706.422 | 4.188662 | 0.7858343 | 29.24821
3709.344 | 4.186818 | 0.7628547 | 29.23977
3712.344 | 4.186691 | 0.7620551 | 29.23557
3715.329 | 4.18702 | 0.7614341 | 29.23389
3718.344 | 4.187111 | 0.7652344 | 29.23067
3721.282 | 4.187489 | 0.7630356 | 29.22243
3724.235 | 4.187736 | 0.7612626 | 29.2076
3727.188 | 4.1857 | 0.7407982 | 29.20307
3730.188 | 4.187871 | 0.7613501 | 29.20123
3733.172 | 4.186025 | 0.7411226 | 29.19593
3736.172 | 4.186231 | 0.7401534 | 29.1912
3739.11 | 4.186413 | 0.7408572 | 29.18718
3742.11 | 4.186526 | 0.7387596 | 29.18301
3745.032 | 4.186515 | 0.7398698 | 29.16913
3747.969 | 4.186738 | 0.7394444 | 29.16416
3750.922 | 4.188953 | 0.7608554 | 29.15796
3753.86 | 4.18712 | 0.740119 | 29.15634
3756.86 | 4.187313 | 0.7403833 | 29.14034
3759.86 | 4.187386 | 0.7388761 | 29.14146
3762.86 | 4.187746 | 0.7357257 | 29.13774
3765.797 | 4.185843 | 0.7181989 | 29.13385
3768.719 | 4.185706 | 0.7143438 | 29.12529
3771.719 | 4.18608 | 0.7204275 | 29.12749
3774.704 | 4.186088 | 0.7180821 | 29.10971
3777.735 | 4.186425 | 0.7162461 | 29.10473
3780.657 | 4.18634 | 0.7165244 | 29.10629
3783.594 | 4.186487 | 0.7156379 | 29.09586
3786.594 | 4.18663 | 0.7140712 | 29.09925
3789.625 | 4.186674 | 0.7151644 | 29.09078
3792.61 | 4.186948 | 0.7156281 | 29.09043
3795.547 | 4.18714 | 0.7157905 | 29.07714
3798.516 | 4.187503 | 0.7157393 | 29.08159
3801.516 | 4.187411 | 0.7124947 | 29.07354
3804.5 | 4.187791 | 0.7136227 | 29.05946
3807.5 | 4.187891 | 0.7116347 | 29.05504
3810.438 | 4.188103 | 0.7127925 | 29.03707
3813.391 | 4.188274 | 0.7110691 | 29.0401
3816.391 | 4.188502 | 0.7118982 | 29.03732
3819.391 | 4.188575 | 0.7129908 | 29.03121
3822.375 | 4.186831 | 0.691166 | 29.02357
3825.313 | 4.18676 | 0.6929693 | 29.02164
3828.25 | 4.186934 | 0.6913481 | 29.01957
3831.25 | 4.186936 | 0.6910944 | 29.01171
3834.235 | 4.187063 | 0.6897703 | 28.9989
3837.266 | 4.187343 | 0.6890098 | 29.00288
3840.204 | 4.187601 | 0.6896449 | 28.99356
3843.141 | 4.187843 | 0.6895858 | 28.98826
3846.141 | 4.187824 | 0.6888258 | 28.98551
3849.157 | 4.187879 | 0.6893677 | 28.98146
3852.188 | 4.188062 | 0.6880375 | 28.97454
3855.188 | 4.188323 | 0.6910543 | 28.9605
3858.125 | 4.188577 | 0.6890157 | 28.95952
3861.063 | 4.186744 | 0.6685423 | 28.95271
3864.094 | 4.186607 | 0.6656842 | 28.94751
3867.079 | 4.186657 | 0.6689613 | 28.94486
3870.079 | 4.186796 | 0.6671865 | 28.93839
3873.016 | 4.186918 | 0.6680699 | 28.92727
3875.954 | 4.187317 | 0.6657833 | 28.92214
3878.985 | 4.187227 | 0.6645617 | 28.9168
3881.969 | 4.187431 | 0.6641514 | 28.90961
3884.969 | 4.187593 | 0.6658671 | 28.90261
3887.907 | 4.187894 | 0.6653911 | 28.89776
3890.844 | 4.188016 | 0.6650164 | 28.89449
3893.766 | 4.188098 | 0.6635885 | 28.88385
3896.797 | 4.188451 | 0.6651794 | 28.87159
3899.782 | 4.188435 | 0.6638705 | 28.86966
3902.782 | 4.188548 | 0.6630882 | 28.86725
3905.735 | 4.188685 | 0.6646817 | 28.86546
3908.672 | 4.186849 | 0.6402269 | 28.85458
3911.672 | 4.18915 | 0.6625956 | 28.85516
3914.672 | 4.18709 | 0.640359 | 28.85128
3917.704 | 4.187156 | 0.6417406 | 28.83823
3920.641 | 4.187281 | 0.6407973 | 28.8349
3923.579 | 4.187236 | 0.6423047 | 28.82824
3926.579 | 4.18751 | 0.6413736 | 28.82367
3929.563 | 4.187759 | 0.6421313 | 28.82237
3932.563 | 4.187689 | 0.6409973 | 28.80776
3935.5 | 4.187612 | 0.6419005 | 28.80122
3938.438 | 4.188247 | 0.6432167 | 28.79878
3941.438 | 4.190233 | 0.659825 | 28.79422
3944.422 | 4.188357 | 0.6400908 | 28.79084
3947.422 | 4.18849 | 0.6397725 | 28.78465
3950.391 | 4.188773 | 0.6385033 | 28.7817
3953.329 | 4.18677 | 0.6182887 | 28.76823
3956.329 | 4.186752 | 0.6167398 | 28.77577
3959.313 | 4.186791 | 0.6217848 | 28.76731
3962.313 | 4.187022 | 0.6187986 | 28.7588
3965.297 | 4.187246 | 0.618759 | 28.76025
3968.266 | 4.187342 | 0.620063 | 28.74751
3971.204 | 4.187356 | 0.617302 | 28.74391
3974.204 | 4.187355 | 0.6158592 | 28.74176
3977.25 | 4.187682 | 0.6181756 | 28.73478
3980.266 | 4.187701 | 0.6187051 | 28.72993
3983.204 | 4.187555 | 0.6173108 | 28.72293
3986.141 | 4.187892 | 0.6137041 | 28.70907
3989.204 | 4.18797 | 0.6134273 | 28.71018
3992.219 | 4.188248 | 0.6170538 | 28.70389
3995.219 | 4.187971 | 0.6180095 | 28.71408
3998.157 | 4.188587 | 0.6160225 | 28.70922
4001.094 | 4.186514 | 0.5948391 | 28.70026
4004.125 | 4.186784 | 0.5961401 | 28.69489
4007.141 | 4.186926 | 0.593636 | 28.6913
4010.188 | 4.186869 | 0.595359 | 28.67559
4013.219 | 4.187054 | 0.5932861 | 28.67451
4016.219 | 4.187109 | 0.5945122 | 28.6648
4019.282 | 4.187288 | 0.5942725 | 28.65977
4022.297 | 4.187212 | 0.5940894 | 28.64816
4025.344 | 4.187252 | 0.591324 | 28.64847
4028.344 | 4.18753 | 0.5923266 | 28.63795
4031.344 | 4.187586 | 0.5927165 | 28.63514
4034.375 | 4.187622 | 0.5942339 | 28.63421
4037.344 | 4.188047 | 0.5992685 | 28.62057
4040.266 | 4.188077 | 0.5936209 | 28.61555
4043.329 | 4.188216 | 0.5928314 | 28.61464
4046.313 | 4.188403 | 0.5923668 | 28.60509
4049.36 | 4.188298 | 0.5909546 | 28.60379
4052.36 | 4.188581 | 0.5925381 | 28.58894
4055.36 | 4.186588 | 0.5720446 | 28.59634
4058.36 | 4.186853 | 0.5727174 | 28.59138
4061.297 | 4.186848 | 0.5723963 | 28.58527
4064.297 | 4.186988 | 0.568793 | 28.58642
4067.282 | 4.186987 | 0.5740412 | 28.5748
4070.297 | 4.186908 | 0.5692376 | 28.57118
4073.235 | 4.187455 | 0.5713258 | 28.56164
4076.157 | 4.187238 | 0.5704454 | 28.54571
4079.188 | 4.187445 | 0.5696156 | 28.54806
4082.219 | 4.187385 | 0.5700358 | 28.54719
4085.204 | 4.187611 | 0.5705325 | 28.54422
4088.204 | 4.18768 | 0.56922 | 28.53595
4091.141 | 4.189869 | 0.5893141 | 28.53243
4094.079 | 4.188026 | 0.5660045 | 28.52277
4097.016 | 4.188008 | 0.5674346 | 28.52428
4100.016 | 4.188185 | 0.5703541 | 28.52203
4103 | 4.188379 | 0.5695864 | 28.51741
4106.047 | 4.1886 | 0.5683504 | 28.50313
4109.094 | 4.188471 | 0.5690649 | 28.50372
4112.016 | 4.188617 | 0.5671366 | 28.49729
4115.032 | 4.188689 | 0.567681 | 28.49626
4118.016 | 4.18872 | 0.5664203 | 28.48616
4121.016 | 4.188982 | 0.5656667 | 28.48505
4123.954 | 4.189158 | 0.5673561 | 28.49002
4126.891 | 4.189376 | 0.5664873 | 28.47999
4129.891 | 4.189446 | 0.5673004 | 28.47385
4132.891 | 4.189468 | 0.5686497 | 28.4684
4135.829 | 4.189629 | 0.562672 | 28.4595
4138.813 | 4.187739 | 0.5446877 | 28.45827
4141.766 | 4.187649 | 0.545951 | 28.46026
4144.766 | 4.187848 | 0.5471838 | 28.45864
4147.75 | 4.187879 | 0.5474182 | 28.44261
4150.719 | 4.188019 | 0.5448435 | 28.43795
4153.735 | 4.18822 | 0.5429628 | 28.4368
4156.782 | 4.188138 | 0.5471894 | 28.43452
4159.797 | 4.188092 | 0.5449513 | 28.43198
4162.829 | 4.188291 | 0.5440506 | 28.42465
4165.844 | 4.188344 | 0.5432096 | 28.41692
4168.844 | 4.188406 | 0.546106 | 28.41714
4171.782 | 4.188681 | 0.5428351 | 28.40746
4174.766 | 4.188914 | 0.5428029 | 28.4022
4177.704 | 4.188935 | 0.5419393 | 28.39801
4180.641 | 4.189152 | 0.5433723 | 28.39611
4183.641 | 4.189133 | 0.5425281 | 28.39344
4186.641 | 4.189368 | 0.5430032 | 28.38944
4189.657 | 4.189173 | 0.5434152 | 28.38468
4192.61 | 4.189557 | 0.5419335 | 28.37745
4195.547 | 4.187464 | 0.5207292 | 28.3742
4198.594 | 4.187434 | 0.5246411 | 28.36007
4201.532 | 4.187594 | 0.5195213 | 28.35918
4204.532 | 4.18776 | 0.5206064 | 28.35495
4207.532 | 4.187717 | 0.5215081 | 28.34968
4210.579 | 4.187632 | 0.5215018 | 28.35564
4213.61 | 4.188023 | 0.5197495 | 28.35504
4216.672 | 4.187961 | 0.5228995 | 28.34541
4219.704 | 4.188252 | 0.5220889 | 28.34631
4222.75 | 4.188379 | 0.5209271 | 28.33925
4225.782 | 4.188246 | 0.5183584 | 28.34367
4228.829 | 4.188415 | 0.5200295 | 28.32235
4231.797 | 4.188519 | 0.5196457 | 28.31952
4234.797 | 4.188803 | 0.5181852 | 28.31989
4237.75 | 4.186694 | 0.4972513 | 28.32013
4240.75 | 4.186692 | 0.4991699 | 28.31095
4243.766 | 4.1868 | 0.4964919 | 28.3101
4246.797 | 4.186731 | 0.4991451 | 28.30799
4249.86 | 4.186721 | 0.4971086 | 28.30468
4252.86 | 4.186875 | 0.4994742 | 28.29381
4255.875 | 4.186936 | 0.4991354 | 28.29408
4258.891 | 4.187119 | 0.495612 | 28.28266
4261.875 | 4.187179 | 0.4981516 | 28.28228
4264.844 | 4.187121 | 0.4980054 | 28.28477
4267.86 | 4.187222 | 0.4983017 | 28.27837
4270.797 | 4.187237 | 0.499049 | 28.2747
4273.766 | 4.187361 | 0.4983806 | 28.26899
4276.782 | 4.187482 | 0.4963182 | 28.2674
4279.875 | 4.187663 | 0.4967383 | 28.26602
4282.891 | 4.187536 | 0.4952198 | 28.25782
4285.875 | 4.187836 | 0.4963826 | 28.25671
4288.922 | 4.18782 | 0.4936812 | 28.25247
4291.922 | 4.187868 | 0.4977259 | 28.24926
4294.954 | 4.18797 | 0.4939644 | 28.24638
4297.938 | 4.188336 | 0.4965953 | 28.23893
4300.875 | 4.18823 | 0.4937854 | 28.23608
4303.875 | 4.188472 | 0.4949656 | 28.23307
4306.86 | 4.188605 | 0.4940212 | 28.22615
4309.875 | 4.188469 | 0.4936771 | 28.21912
4312.813 | 4.188672 | 0.4954403 | 28.21856
4315.766 | 4.188762 | 0.4953442 | 28.21547
4318.766 | 4.188815 | 0.4946488 | 28.21629
4321.766 | 4.189091 | 0.4931432 | 28.21072
4324.766 | 4.189061 | 0.4940518 | 28.20248
4327.704 | 4.189046 | 0.4962593 | 28.20074
4330.641 | 4.189355 | 0.4946505 | 28.18779
4333.641 | 4.189306 | 0.4951871 | 28.19379
4336.641 | 4.189358 | 0.4930336 | 28.18089
4339.579 | 4.189516 | 0.4934934 | 28.18034
4342.516 | 4.189725 | 0.4930049 | 28.17864
4345.516 | 4.187809 | 0.4714408 | 28.17829
4348.547 | 4.187585 | 0.4709657 | 28.17578
4351.547 | 4.187679 | 0.4695062 | 28.16563
4354.485 | 4.187922 | 0.4724204 | 28.1612
4357.422 | 4.187876 | 0.4714035 | 28.15253
4360.422 | 4.187925 | 0.4724548 | 28.15252
4363.422 | 4.18805 | 0.4713048 | 28.16232
4366.36 | 4.18817 | 0.4700345 | 28.15179
4369.297 | 4.18823 | 0.4711635 | 28.14724
4372.297 | 4.188289 | 0.471647 | 28.14104
4375.329 | 4.188321 | 0.4719689 | 28.14083
4378.375 | 4.188491 | 0.4709285 | 28.13644
4381.344 | 4.188424 | 0.4713342 | 28.13554
4384.266 | 4.18862 | 0.4708377 | 28.13235
4387.235 | 4.188714 | 0.4697227 | 28.13047
4390.25 | 4.188716 | 0.4714085 | 28.12478
4393.282 | 4.18887 | 0.4700538 | 28.1228
4396.313 | 4.188921 | 0.4684799 | 28.12448
4399.297 | 4.189129 | 0.4674047 | 28.11307
4402.313 | 4.189154 | 0.4692343 | 28.10843
4405.297 | 4.189301 | 0.4676938 | 28.11447
4408.297 | 4.189452 | 0.47034 | 28.10599
4411.36 | 4.18942 | 0.4693219 | 28.10117
4414.297 | 4.189474 | 0.4682825 | 28.09661
4417.235 | 4.189705 | 0.4709734 | 28.0927
4420.235 | 4.187682 | 0.4479212 | 28.08983
4423.282 | 4.187804 | 0.4486035 | 28.08699
4426.313 | 4.187716 | 0.4486228 | 28.09485
4429.25 | 4.187742 | 0.4468695 | 28.08029
4432.219 | 4.187883 | 0.4488413 | 28.07949
4435.219 | 4.187824 | 0.4460655 | 28.07096
4438.219 | 4.187902 | 0.4501901 | 28.07594
4441.157 | 4.18794 | 0.4482593 | 28.07272
4444.094 | 4.188097 | 0.4498385 | 28.06565
4447.032 | 4.188053 | 0.4459503 | 28.05778
4450.032 | 4.188256 | 0.4466985 | 28.06182
4453.032 | 4.188267 | 0.4483789 | 28.0601
4456.047 | 4.18832 | 0.4468091 | 28.05865
4459.047 | 4.188447 | 0.4481308 | 28.05408
4462.047 | 4.188512 | 0.4464136 | 28.05215
4465.047 | 4.188795 | 0.4474064 | 28.05518
4467.985 | 4.188794 | 0.4475654 | 28.04559
4470.922 | 4.188849 | 0.4454796 | 28.04578
4473.86 | 4.189002 | 0.4460942 | 28.0358
4476.782 | 4.188919 | 0.4495485 | 28.04165
4479.782 | 4.189127 | 0.443345 | 28.02809
4482.813 | 4.189236 | 0.4457151 | 28.02656
4485.86 | 4.189201 | 0.4446032 | 28.01979
4488.875 | 4.189343 | 0.4471384 | 28.01721
4491.813 | 4.189226 | 0.4445673 | 28.01105
4494.735 | 4.189431 | 0.4447941 | 28.00901
4497.735 | 4.189518 | 0.4456873 | 28.00812
4500.75 | 4.189573 | 0.4408072 | 28.00996
4503.688 | 4.187662 | 0.4257176 | 28.00738
4506.625 | 4.187713 | 0.4237778 | 28.00066
4509.625 | 4.187542 | 0.4248863 | 27.99775
4512.625 | 4.187792 | 0.4238065 | 27.9903
4515.563 | 4.187851 | 0.4236806 | 27.98785
4518.532 | 4.187812 | 0.4212003 | 27.98501
4521.579 | 4.187758 | 0.4242356 | 27.98561
4524.61 | 4.187945 | 0.4233744 | 27.98347
4527.625 | 4.187982 | 0.4220133 | 27.98194
4530.563 | 4.188115 | 0.4236601 | 27.98693
4533.5 | 4.188156 | 0.4244091 | 27.97644
4536.422 | 4.188163 | 0.4221438 | 27.97401
4539.422 | 4.188357 | 0.4232679 | 27.96989
4542.422 | 4.188314 | 0.4227763 | 27.96135
4545.36 | 4.188495 | 0.4218662 | 27.96385
4548.297 | 4.188561 | 0.4221676 | 27.95545
4551.297 | 4.188668 | 0.4234814 | 27.95645
4554.297 | 4.188633 | 0.4210119 | 27.95678
4557.266 | 4.188759 | 0.4225866 | 27.95128
4560.204 | 4.188881 | 0.4229925 | 27.9518
4563.204 | 4.188957 | 0.4199748 | 27.94337
4566.219 | 4.188916 | 0.4223367 | 27.94168
4569.157 | 4.189111 | 0.4219212 | 27.93885
4572.094 | 4.189117 | 0.4212746 | 27.93208
4575.094 | 4.189364 | 0.4184414 | 27.92998
4578.094 | 4.189306 | 0.421763 | 27.92813
4581.032 | 4.189364 | 0.4226159 | 27.93309
4583.969 | 4.18944 | 0.4204978 | 27.93031
4587 | 4.189498 | 0.4219371 | 27.93546
4590.032 | 4.189481 | 0.4196999 | 27.92685
4592.969 | 4.189743 | 0.4198458 | 27.93053
4595.938 | 4.189772 | 0.4218222 | 27.9254
4598.969 | 4.190013 | 0.419529 | 27.92195
4601.969 | 4.18994 | 0.4189406 | 27.91045
4604.907 | 4.190006 | 0.4185181 | 27.90873
4607.844 | 4.190197 | 0.4203281 | 27.91254
4610.844 | 4.190116 | 0.4183169 | 27.91165
4613.875 | 4.190225 | 0.4201915 | 27.89895
4616.844 | 4.190229 | 0.4188842 | 27.90039
4619.782 | 4.190347 | 0.4188398 | 27.90487
4622.782 | 4.190687 | 0.4187772 | 27.8977
4625.813 | 4.188571 | 0.3951316 | 27.88065
4628.75 | 4.188847 | 0.3987214 | 27.88795
4631.688 | 4.188561 | 0.3990482 | 27.89444
4634.688 | 4.188739 | 0.3963311 | 27.88727
4637.688 | 4.188739 | 0.3969965 | 27.89052
4640.625 | 4.188688 | 0.4004606 | 27.87713
4643.563 | 4.188695 | 0.3956816 | 27.87558
4646.563 | 4.188757 | 0.3970683 | 27.87441
4649.579 | 4.18891 | 0.3979753 | 27.8671
4652.5 | 4.189139 | 0.39756 | 27.86478
4655.438 | 4.189098 | 0.3976198 | 27.86859
4658.375 | 4.189162 | 0.3965735 | 27.86149
4661.375 | 4.189143 | 0.3995093 | 27.8591
4664.391 | 4.189097 | 0.3973722 | 27.85597
4667.313 | 4.1894 | 0.3979185 | 27.85626
4670.25 | 4.189412 | 0.3978645 | 27.84506
4673.25 | 4.189427 | 0.395538 | 27.83829
4676.25 | 4.189502 | 0.395664 | 27.83854
4679.204 | 4.189526 | 0.3989325 | 27.83528
4682.141 | 4.189648 | 0.394757 | 27.83549
4685.141 | 4.18769 | 0.3786908 | 27.83932
4688.141 | 4.187713 | 0.375492 | 27.8396
4691.094 | 4.187517 | 0.374152 | 27.83201
4694.032 | 4.18768 | 0.3751918 | 27.8274
4697.032 | 4.18769 | 0.3748514 | 27.82703
4700.032 | 4.187642 | 0.3784876 | 27.83217
4703.047 | 4.187799 | 0.3730829 | 27.82071
4705.985 | 4.188 | 0.3759914 | 27.82183
4708.985 | 4.187984 | 0.3732482 | 27.81401
4712 | 4.188073 | 0.3752773 | 27.8087
4714.938 | 4.188092 | 0.3722163 | 27.81249
4717.875 | 4.188088 | 0.3733498 | 27.80244
4720.875 | 4.187916 | 0.3783729 | 27.80154
4723.875 | 4.187947 | 0.3773382 | 27.79708
4726.813 | 4.188074 | 0.3763207 | 27.79859
4729.75 | 4.188241 | 0.3739195 | 27.79831
4732.75 | 4.188349 | 0.37135 | 27.7995
4735.766 | 4.188332 | 0.3734365 | 27.80539
4738.766 | 4.18839 | 0.3741007 | 27.79586
4741.75 | 4.188247 | 0.3764924 | 27.79695
4744.75 | 4.188607 | 0.3740576 | 27.79027
4747.688 | 4.188653 | 0.3722816 | 27.78562
4750.625 | 4.188911 | 0.3752468 | 27.78562
4753.625 | 4.188744 | 0.3725124 | 27.77579
4756.625 | 4.188829 | 0.3726036 | 27.78075
4759.563 | 4.188771 | 0.3751642 | 27.77997
4762.5 | 4.189043 | 0.3722042 | 27.78328
4765.422 | 4.188848 | 0.3750742 | 27.78365
4768.36 | 4.189127 | 0.3726482 | 27.77656
4771.36 | 4.189119 | 0.3717121 | 27.76974
4774.344 | 4.189274 | 0.3724322 | 27.7719
4777.344 | 4.189238 | 0.3723286 | 27.77181
4780.282 | 4.189284 | 0.3720104 | 27.76398
4783.25 | 4.18947 | 0.3723537 | 27.76117
4786.266 | 4.189491 | 0.3716654 | 27.75834
4789.266 | 4.189755 | 0.3718257 | 27.75091
4792.204 | 4.1875 | 0.3523207 | 27.75159
4795.141 | 4.187561 | 0.3495759 | 27.74952
4798.063 | 4.187474 | 0.3500947 | 27.74578
4801.063 | 4.187777 | 0.3513261 | 27.74631
4804.079 | 4.187738 | 0.3523847 | 27.74657
4807.016 | 4.187535 | 0.3507415 | 27.73658
4809.954 | 4.187507 | 0.3530501 | 27.74196
4812.954 | 4.187704 | 0.3525937 | 27.73355
4815.954 | 4.187851 | 0.3521084 | 27.73299
4818.907 | 4.187678 | 0.3508323 | 27.7382
4821.844 | 4.187994 | 0.350724 | 27.72932
4824.86 | 4.187679 | 0.3514718 | 27.7345
4827.86 | 4.188166 | 0.3494596 | 27.72782
4830.813 | 4.188013 | 0.3515913 | 27.71933
4833.75 | 4.188016 | 0.3515603 | 27.7153
4836.75 | 4.188408 | 0.3502301 | 27.71365
4839.75 | 4.188164 | 0.350519 | 27.71678
4842.688 | 4.188157 | 0.3512969 | 27.7134
4845.625 | 4.188483 | 0.3476708 | 27.70953
4848.625 | 4.188371 | 0.3490503 | 27.70714
4851.641 | 4.188479 | 0.3503854 | 27.70251
4854.641 | 4.188576 | 0.3504929 | 27.70299
4857.579 | 4.188624 | 0.3521499 | 27.70012
4860.516 | 4.188522 | 0.3494876 | 27.68942
4863.516 | 4.188812 | 0.3487028 | 27.69809
4866.516 | 4.18885 | 0.3477333 | 27.69603
4869.454 | 4.188654 | 0.3489514 | 27.69719
4872.391 | 4.188597 | 0.3532514 | 27.68919
4875.391 | 4.188937 | 0.3491685 | 27.68579
4878.391 | 4.188966 | 0.3497411 | 27.6868
4881.329 | 4.188986 | 0.3501812 | 27.69266
4884.266 | 4.189071 | 0.3498205 | 27.6901
4887.204 | 4.189219 | 0.349115 | 27.69072
4890.204 | 4.189292 | 0.3497339 | 27.68231
4893.204 | 4.189329 | 0.3485524 | 27.67598
4896.141 | 4.189401 | 0.3487242 | 27.6771
4899.079 | 4.189342 | 0.3491992 | 27.67226
4902.079 | 4.189565 | 0.3467202 | 27.67131
4905.11 | 4.189619 | 0.3466118 | 27.66456
4908.047 | 4.189466 | 0.3457956 | 27.67016
4910.985 | 4.18988 | 0.3464677 | 27.6674
4914 | 4.189843 | 0.3465051 | 27.66025
4916.985 | 4.189964 | 0.3468318 | 27.65136
4919.922 | 4.189735 | 0.3489711 | 27.6515
4922.86 | 4.190017 | 0.3465898 | 27.64871
4925.875 | 4.190245 | 0.3465994 | 27.65038
4928.875 | 4.1903 | 0.3455608 | 27.65521
4931.813 | 4.190163 | 0.3467267 | 27.65424
4934.75 | 4.190333 | 0.3473857 | 27.65535
4937.688 | 4.190333 | 0.3455075 | 27.65641
4940.704 | 4.190515 | 0.3467715 | 27.64816
4943.704 | 4.190561 | 0.345937 | 27.64487
4946.641 | 4.188429 | 0.3252402 | 27.64166
4949.61 | 4.188507 | 0.3245536 | 27.64107
4952.61 | 4.188414 | 0.3238339 | 27.63525
4955.61 | 4.188389 | 0.3261462 | 27.6359
4958.563 | 4.188491 | 0.3250535 | 27.63637
4961.485 | 4.188619 | 0.3262689 | 27.62863
4964.5 | 4.188605 | 0.3240304 | 27.62907
4967.5 | 4.188726 | 0.3267448 | 27.628
4970.454 | 4.188841 | 0.3239251 | 27.62399
4973.375 | 4.188596 | 0.3240011 | 27.62272
4976.391 | 4.18878 | 0.3236921 | 27.6217
4979.391 | 4.188791 | 0.3260682 | 27.61742
4982.36 | 4.188932 | 0.3212681 | 27.60998
4985.282 | 4.188948 | 0.3253663 | 27.61358
4988.329 | 4.188951 | 0.3280204 | 27.61121
4991.329 | 4.188838 | 0.3251566 | 27.60686
4994.282 | 4.18923 | 0.3255194 | 27.60268
4997.204 | 4.188974 | 0.3235989 | 27.59699
5000.204 | 4.189259 | 0.3231736 | 27.60136
5003.204 | 4.189296 | 0.3246924 | 27.59664
5006.141 | 4.189138 | 0.3248804 | 27.60387
5009.079 | 4.18934 | 0.325071 | 27.59575
5012.079 | 4.189296 | 0.3228271 | 27.60358
5015.079 | 4.189406 | 0.324764 | 27.59935
5018.063 | 4.18953 | 0.3240734 | 27.58691
5021.079 | 4.189408 | 0.323125 | 27.58571
5024.079 | 4.189631 | 0.3253685 | 27.58392
5027.016 | 4.189591 | 0.3254894 | 27.58978
5030.016 | 4.189734 | 0.3223515 | 27.58122
5033.016 | 4.189502 | 0.3221142 | 27.57488
5035.954 | 4.189885 | 0.3232712 | 27.57526
5038.922 | 4.189883 | 0.3212188 | 27.56881
5041.938 | 4.189973 | 0.3246778 | 27.57956
5044.938 | 4.19007 | 0.3245517 | 27.56789
5047.875 | 4.190033 | 0.3216115 | 27.56879
5050.813 | 4.190063 | 0.3245797 | 27.56902
5053.813 | 4.190161 | 0.3222129 | 27.55805
5056.813 | 4.190289 | 0.3221975 | 27.55972
5059.75 | 4.19044 | 0.322071 | 27.55857
5062.688 | 4.190547 | 0.3217589 | 27.54991
5065.61 | 4.190491 | 0.3221858 | 27.55059
5068.61 | 4.190529 | 0.3209271 | 27.55786
5071.61 | 4.190588 | 0.3234628 | 27.54826
5074.61 | 4.188506 | 0.2991329 | 27.5554
5077.547 | 4.188527 | 0.3033375 | 27.5476
5080.485 | 4.188475 | 0.3010145 | 27.54619
5083.5 | 4.188653 | 0.2974621 | 27.54333
5086.5 | 4.188411 | 0.2972678 | 27.53859
5089.438 | 4.188634 | 0.3008709 | 27.54115
5092.391 | 4.188498 | 0.2984632 | 27.53972
5095.407 | 4.188688 | 0.3032587 | 27.54475
5098.407 | 4.188576 | 0.3006617 | 27.53484
5101.36 | 4.188809 | 0.3022309 | 27.53181
5104.297 | 4.188693 | 0.3015789 | 27.52922
5107.313 | 4.188765 | 0.3014546 | 27.52932
5110.297 | 4.188794 | 0.3018611 | 27.52683
5113.25 | 4.188851 | 0.3009951 | 27.52421
5116.172 | 4.18889 | 0.3032899 | 27.52531
5119.188 | 4.188905 | 0.2993153 | 27.52024
5122.188 | 4.189118 | 0.3004791 | 27.51969
5125.157 | 4.188963 | 0.3017941 | 27.51558
5128.094 | 4.188954 | 0.2999209 | 27.52067
5131.094 | 4.189227 | 0.3010639 | 27.51539
5134.11 | 4.189164 | 0.3003757 | 27.51031
5137.032 | 4.189277 | 0.2985442 | 27.50963
5139.969 | 4.189235 | 0.3014509 | 27.50628
5143.016 | 4.189425 | 0.3033323 | 27.50227
5146.016 | 4.189313 | 0.2987165 | 27.50127
5148.954 | 4.189574 | 0.2991352 | 27.50533
5151.891 | 4.189609 | 0.2957279 | 27.49434
5154.891 | 4.189572 | 0.3030168 | 27.49484
5157.891 | 4.189598 | 0.2981679 | 27.50242
5160.829 | 4.189689 | 0.2977388 | 27.49769
5163.766 | 4.189708 | 0.2954416 | 27.50234
5166.782 | 4.189779 | 0.3021148 | 27.49471
5169.766 | 4.189889 | 0.2999358 | 27.49426
5172.719 | 4.18993 | 0.2966472 | 27.4879
5175.657 | 4.190025 | 0.2993999 | 27.48759
5178.579 | 4.190198 | 0.2961879 | 27.48561
5181.594 | 4.189971 | 0.3000532 | 27.48402
5184.625 | 4.190139 | 0.2980209 | 27.48092
5187.579 | 4.19005 | 0.2973337 | 27.47791
5190.5 | 4.190295 | 0.2977602 | 27.47754
5193.516 | 4.190361 | 0.2970986 | 27.48237
5196.516 | 4.190302 | 0.29665 | 27.47722
5199.454 | 4.190383 | 0.2953089 | 27.48057
5202.391 | 4.190458 | 0.2953757 | 27.47458
5205.407 | 4.190415 | 0.3002972 | 27.46923
5208.407 | 4.190811 | 0.2950328 | 27.46753
5211.344 | 4.188653 | 0.2766447 | 27.46715
5214.297 | 4.188351 | 0.2766578 | 27.46178
5217.235 | 4.188318 | 0.2771891 | 27.4671
5220.235 | 4.188544 | 0.2773646 | 27.46153
5223.235 | 4.188491 | 0.2751891 | 27.45631
5226.188 | 4.188545 | 0.2782868 | 27.46322
5229.125 | 4.188568 | 0.2764674 | 27.45428
5232.125 | 4.188583 | 0.2755919 | 27.45905
5235.141 | 4.188553 | 0.2728405 | 27.45172
5238.079 | 4.18869 | 0.2774235 | 27.44844
5241.032 | 4.188958 | 0.2770036 | 27.44432
5244.047 | 4.188772 | 0.2788262 | 27.44641
5247.047 | 4.188893 | 0.2787474 | 27.44459
5249.985 | 4.188655 | 0.27661 | 27.44755
5252.922 | 4.188629 | 0.2773125 | 27.44212
5255.938 | 4.188829 | 0.2741985 | 27.44399
5258.938 | 4.188777 | 0.2784863 | 27.4285
5261.875 | 4.188795 | 0.2725665 | 27.43211
5264.813 | 4.188821 | 0.2771715 | 27.43452
5267.829 | 4.189053 | 0.2736434 | 27.43508
5270.829 | 4.188943 | 0.2738797 | 27.43898
5273.782 | 4.189074 | 0.2753427 | 27.4356
5276.719 | 4.188941 | 0.2725321 | 27.43226
5279.719 | 4.189232 | 0.2756129 | 27.42758
5282.719 | 4.189412 | 0.2776741 | 27.42066
5285.657 | 4.189305 | 0.2765252 | 27.42206
5288.594 | 4.189485 | 0.2756528 | 27.42151
5291.61 | 4.189395 | 0.2747072 | 27.4112
5294.61 | 4.189455 | 0.2764162 | 27.414
5297.547 | 4.189359 | 0.2747428 | 27.41067
5300.485 | 4.189453 | 0.2742432 | 27.41646
5303.5 | 4.189327 | 0.2759404 | 27.4178
5306.485 | 4.189697 | 0.2751156 | 27.41596
5309.516 | 4.189383 | 0.2719445 | 27.41312
5312.454 | 4.189556 | 0.271272 | 27.40635
5315.391 | 4.189825 | 0.2755603 | 27.4001
5318.407 | 4.189476 | 0.2737197 | 27.40806
5321.407 | 4.190011 | 0.2742214 | 27.3952
5324.344 | 4.189691 | 0.2720893 | 27.40391
5327.282 | 4.189843 | 0.2719426 | 27.40096
5330.297 | 4.189892 | 0.2714793 | 27.39682
5333.297 | 4.18999 | 0.2708833 | 27.39456
5336.235 | 4.190071 | 0.2747755 | 27.39366
5339.172 | 4.190254 | 0.2754455 | 27.39058
5342.11 | 4.190189 | 0.2734123 | 27.39341
5345.125 | 4.190263 | 0.2727476 | 27.38203
5348.125 | 4.190706 | 0.2740523 | 27.37932
5351.063 | 4.188298 | 0.2524753 | 27.38205
5354 | 4.188168 | 0.253073 | 27.37929
5357.016 | 4.187943 | 0.2552199 | 27.3728
5360.016 | 4.187986 | 0.2527263 | 27.3748
5362.954 | 4.18842 | 0.2576168 | 27.37403
5365.891 | 4.188171 | 0.2504762 | 27.3806
5368.922 | 4.188066 | 0.2516523 | 27.37671
5371.938 | 4.188134 | 0.2586935 | 27.37741
5374.891 | 4.188084 | 0.2492543 | 27.36806
5377.813 | 4.18831 | 0.2500717 | 27.37062
5380.829 | 4.18789 | 0.2544496 | 27.36283
5383.844 | 4.188062 | 0.2514437 | 27.36758
5386.782 | 4.188104 | 0.2556195 | 27.36566
5389.719 | 4.187954 | 0.258828 | 27.3567
5392.719 | 4.188582 | 0.2533167 | 27.35908
5395.735 | 4.188617 | 0.2530568 | 27.36285
5398.672 | 4.188557 | 0.2526844 | 27.35592
5401.625 | 4.188558 | 0.2516008 | 27.34717
5404.625 | 4.188741 | 0.2540892 | 27.35404
5407.641 | 4.188749 | 0.2522714 | 27.34856
5410.579 | 4.188741 | 0.2555987 | 27.35084
5413.516 | 4.188357 | 0.2442425 | 27.34275
5416.516 | 4.188706 | 0.2524366 | 27.34044
5419.532 | 4.188821 | 0.2528794 | 27.34266
5422.469 | 4.188716 | 0.2537069 | 27.34978
5425.407 | 4.18895 | 0.2518122 | 27.33833
5428.407 | 4.188715 | 0.2518616 | 27.34547
5431.422 | 4.189079 | 0.2531451 | 27.33465
5434.375 | 4.188944 | 0.2526458 | 27.34283
5437.313 | 4.188887 | 0.2511734 | 27.34374
5440.329 | 4.188788 | 0.2511062 | 27.34203
5443.36 | 4.189185 | 0.2554125 | 27.33093
5446.438 | 4.189191 | 0.2541334 | 27.32854
5449.5 | 4.189245 | 0.251665 | 27.32339
5452.438 | 4.189219 | 0.2549561 | 27.32612
5455.375 | 4.189323 | 0.2519984 | 27.32105
5458.375 | 4.189448 | 0.2518784 | 27.31748
5461.391 | 4.189267 | 0.2512169 | 27.31854
5464.329 | 4.189447 | 0.2508368 | 27.31817
5467.266 | 4.189441 | 0.2524581 | 27.31713
5470.282 | 4.189446 | 0.2514731 | 27.31708
5473.282 | 4.189456 | 0.2515128 | 27.31343
5476.235 | 4.189493 | 0.2516442 | 27.31403
5479.157 | 4.189642 | 0.2517685 | 27.32126
5482.204 | 4.18968 | 0.2491336 | 27.31094
5485.204 | 4.189696 | 0.2503096 | 27.31319
5488.157 | 4.189768 | 0.2516825 | 27.31841
5491.094 | 4.1898 | 0.2505349 | 27.31453
5494.094 | 4.189696 | 0.2509117 | 27.30931
5497.125 | 4.189759 | 0.2510426 | 27.31086
5500.094 | 4.190029 | 0.2498083 | 27.30503
5503.032 | 4.190117 | 0.2496257 | 27.30602
5506.047 | 4.190079 | 0.2512891 | 27.30477
5509.047 | 4.190055 | 0.2493888 | 27.30367
5511.985 | 4.190061 | 0.2491298 | 27.3061
5514.922 | 4.190155 | 0.2488804 | 27.29329
5517.938 | 4.190139 | 0.2523658 | 27.29176
5520.938 | 4.190283 | 0.2502342 | 27.29579
5523.875 | 4.190267 | 0.2501453 | 27.29997
5526.813 | 4.190092 | 0.2487723 | 27.28806
5529.829 | 4.190326 | 0.2500603 | 27.28884
5532.829 | 4.190555 | 0.2506167 | 27.28772
5535.86 | 4.188344 | 0.2301116 | 27.28496
5538.86 | 4.188202 | 0.2300403 | 27.2862
5541.875 | 4.188184 | 0.2293623 | 27.28848
5544.813 | 4.188465 | 0.2288604 | 27.28705
5547.75 | 4.18847 | 0.230037 | 27.28755
5550.766 | 4.188378 | 0.2285584 | 27.28459
5553.766 | 4.188519 | 0.2312456 | 27.2887
5556.704 | 4.188441 | 0.2284876 | 27.28057
5559.641 | 4.188393 | 0.2286009 | 27.27871
5562.657 | 4.188364 | 0.2311505 | 27.28022
5565.641 | 4.188246 | 0.2296034 | 27.27601
5568.657 | 4.188309 | 0.2292077 | 27.27922
5571.594 | 4.188133 | 0.2288375 | 27.27919
5574.532 | 4.188445 | 0.2267476 | 27.27162
5577.547 | 4.18832 | 0.2284541 | 27.26941
5580.547 | 4.188533 | 0.2267465 | 27.2751
5583.5 | 4.188507 | 0.2268592 | 27.26659
5586.422 | 4.188646 | 0.229628 | 27.26564
5589.438 | 4.18867 | 0.2300216 | 27.26238
5592.454 | 4.188601 | 0.2289632 | 27.26409
5595.391 | 4.188765 | 0.2285136 | 27.26894
5598.329 | 4.18857 | 0.2297099 | 27.26867
5601.344 | 4.188675 | 0.2270932 | 27.26081
5604.344 | 4.188693 | 0.2285421 | 27.26074
5607.297 | 4.188763 | 0.2269203 | 27.2557
5610.235 | 4.188874 | 0.2304919 | 27.25227
5613.235 | 4.188832 | 0.2255504 | 27.25368
5616.25 | 4.188976 | 0.2274393 | 27.25501
5619.188 | 4.188879 | 0.2268565 | 27.257
5622.125 | 4.189019 | 0.2277785 | 27.2488
5625.141 | 4.188984 | 0.2266673 | 27.25324
5628.141 | 4.189028 | 0.2284632 | 27.24739
5631.11 | 4.189067 | 0.2288969 | 27.24384
5634.047 | 4.189194 | 0.2274177 | 27.2399
5637.047 | 4.189129 | 0.2266164 | 27.2435
5640.063 | 4.189154 | 0.2281203 | 27.24686
5643.032 | 4.189056 | 0.2278266 | 27.25313
5645.985 | 4.189289 | 0.2259958 | 27.25069
5648.985 | 4.189243 | 0.2265586 | 27.2447
5651.985 | 4.18943 | 0.2265517 | 27.24538
5654.922 | 4.189614 | 0.2285087 | 27.24746
5657.86 | 4.189328 | 0.2276711 | 27.24758
5660.86 | 4.189386 | 0.2263844 | 27.24345
5663.875 | 4.189739 | 0.2271733 | 27.23426
5666.813 | 4.18943 | 0.2242699 | 27.24168
5669.75 | 4.189395 | 0.2279294 | 27.23416
5672.766 | 4.189655 | 0.2273531 | 27.23054
5675.766 | 4.189629 | 0.2272229 | 27.22847
5678.719 | 4.189683 | 0.2288831 | 27.22858
5681.657 | 4.189759 | 0.2247951 | 27.21571
5684.657 | 4.189801 | 0.2272315 | 27.22572
5687.672 | 4.18981 | 0.2279738 | 27.21414
5690.61 | 4.18974 | 0.2259884 | 27.22391
5693.547 | 4.189785 | 0.2277191 | 27.21929
5696.547 | 4.190149 | 0.2283553 | 27.22024
5699.547 | 4.190053 | 0.2249956 | 27.21785
5702.485 | 4.189864 | 0.2278703 | 27.21693
5705.422 | 4.189938 | 0.2250622 | 27.21917
5708.438 | 4.190079 | 0.2246882 | 27.21416
5711.422 | 4.190308 | 0.2255817 | 27.2182
5714.438 | 4.190167 | 0.2255363 | 27.20601
5717.375 | 4.190217 | 0.2262525 | 27.20941
5720.375 | 4.190402 | 0.2245246 | 27.21313
5723.391 | 4.19035 | 0.2252094 | 27.20546
5726.329 | 4.190251 | 0.2269122 | 27.19987
5729.25 | 4.190323 | 0.2255192 | 27.1996
5732.266 | 4.190407 | 0.2253563 | 27.20367
5735.266 | 4.190498 | 0.2256403 | 27.20219
5738.204 | 4.19058 | 0.2248653 | 27.20317
5741.125 | 4.188512 | 0.2045911 | 27.19984
5744.063 | 4.188333 | 0.2072066 | 27.19664
5747.079 | 4.188276 | 0.2033119 | 27.19637
5750.079 | 4.188348 | 0.2042325 | 27.19778
5753.016 | 4.188409 | 0.2041149 | 27.1951
5755.954 | 4.18853 | 0.2042745 | 27.19273
5758.954 | 4.188446 | 0.2050499 | 27.19343
5761.954 | 4.18852 | 0.2042608 | 27.19106
5764.891 | 4.188393 | 0.2039727 | 27.19005
5767.829 | 4.188365 | 0.2031644 | 27.19417
5770.844 | 4.188292 | 0.2048334 | 27.18885
5773.844 | 4.188521 | 0.205011 | 27.1834
5776.797 | 4.188423 | 0.2064716 | 27.17856
5779.735 | 4.188659 | 0.2024988 | 27.17178
5782.735 | 4.188544 | 0.2053532 | 27.18216
5785.735 | 4.188562 | 0.2054537 | 27.17161
5788.672 | 4.188494 | 0.2059453 | 27.17498
5791.61 | 4.18865 | 0.2042686 | 27.17304
5794.61 | 4.188621 | 0.2052852 | 27.17422
5797.625 | 4.188762 | 0.2044891 | 27.17444
5800.579 | 4.188677 | 0.2054092 | 27.1667
5803.516 | 4.188721 | 0.2027688 | 27.16299
5806.516 | 4.188863 | 0.204519 | 27.16865
5809.532 | 4.188655 | 0.2033407 | 27.16698
5812.469 | 4.188717 | 0.2021939 | 27.17002
5815.391 | 4.188836 | 0.2059464 | 27.16386
5818.407 | 4.189024 | 0.2043407 | 27.16218
5821.407 | 4.188881 | 0.2021646 | 27.15991
5824.344 | 4.188931 | 0.2042231 | 27.16576
5827.282 | 4.188782 | 0.2038671 | 27.16302
5830.297 | 4.1889 | 0.2018198 | 27.14639
5833.282 | 4.189058 | 0.2044152 | 27.15195
5836.282 | 4.189033 | 0.2040638 | 27.15636
5839.219 | 4.189121 | 0.2049201 | 27.1536
5842.157 | 4.18894 | 0.2034648 | 27.15054
5845.157 | 4.189078 | 0.2041148 | 27.15305
5848.157 | 4.18926 | 0.2061391 | 27.15427
5851.094 | 4.18909 | 0.2030482 | 27.1506
5854.032 | 4.189254 | 0.2042845 | 27.14865
5857.047 | 4.189218 | 0.2018972 | 27.15002
5860.063 | 4.189115 | 0.2038346 | 27.13823
5863 | 4.18951 | 0.2051047 | 27.13682
5865.922 | 4.189388 | 0.2023535 | 27.13584
5868.86 | 4.189434 | 0.2048238 | 27.13796
5871.86 | 4.189249 | 0.2026252 | 27.13337
5874.875 | 4.189399 | 0.2046231 | 27.13222
5877.829 | 4.189419 | 0.2021853 | 27.13676
5880.797 | 4.189535 | 0.200641 | 27.13515
5883.797 | 4.18959 | 0.2029217 | 27.13652
5886.797 | 4.189743 | 0.2022301 | 27.13781
5889.735 | 4.189508 | 0.2034001 | 27.13536
5892.672 | 4.189584 | 0.2014623 | 27.13128
5895.672 | 4.189822 | 0.2035614 | 27.13411
5898.672 | 4.189558 | 0.2016039 | 27.13253
5901.61 | 4.189836 | 0.2025035 | 27.13021
5904.547 | 4.189902 | 0.200895 | 27.13017
5907.547 | 4.18997 | 0.2014151 | 27.13865
5910.563 | 4.189962 | 0.2025765 | 27.12668
5913.516 | 4.189872 | 0.2035436 | 27.12283
5916.438 | 4.18983 | 0.2021773 | 27.12446
5919.454 | 4.189952 | 0.1989864 | 27.12257
5922.454 | 4.190099 | 0.2023005 | 27.12531
5925.391 | 4.189968 | 0.1974396 | 27.13093
5928.329 | 4.190082 | 0.2012595 | 27.12538
5931.329 | 4.190097 | 0.2025336 | 27.1225
5934.329 | 4.19007 | 0.2015144 | 27.12238
5937.266 | 4.190435 | 0.204064 | 27.11406
5940.204 | 4.190252 | 0.1993049 | 27.11043
5943.204 | 4.190429 | 0.2015473 | 27.10949
5946.204 | 4.190381 | 0.2018328 | 27.11255
5949.235 | 4.190174 | 0.1989617 | 27.11747
5952.235 | 4.190432 | 0.2011106 | 27.11151
5955.235 | 4.190414 | 0.2006417 | 27.11135
5958.172 | 4.19049 | 0.1993969 | 27.11037
5961.11 | 4.190711 | 0.2010846 | 27.10649
5964.11 | 4.190455 | 0.199954 | 27.09866
5967.11 | 4.190614 | 0.1984014 | 27.10088
5970.047 | 4.190572 | 0.1988688 | 27.09832
5972.985 | 4.19079 | 0.1976029 | 27.09609
5975.985 | 4.190789 | 0.2012708 | 27.0918
5978.985 | 4.190766 | 0.1984272 | 27.09567
5982 | 4.190749 | 0.2018408 | 27.09688
5985 | 4.191101 | 0.2000823 | 27.0941
5988.016 | 4.1908 | 0.2005382 | 27.09187
5990.938 | 4.191099 | 0.2016653 | 27.08983
5993.875 | 4.191157 | 0.2013931 | 27.09058
5996.875 | 4.1911 | 0.2002039 | 27.09453
5999.891 | 4.191153 | 0.1994131 | 27.09077
6002.829 | 4.191024 | 0.1987797 | 27.09734
6005.75 | 4.191262 | 0.2008062 | 27.08989
6008.797 | 4.191013 | 0.2005595 | 27.09385
6011.797 | 4.191127 | 0.1961074 | 27.09
6014.735 | 4.191283 | 0.1991454 | 27.08589
6017.672 | 4.191349 | 0.1990205 | 27.08898
6020.688 | 4.191247 | 0.2002789 | 27.087
6023.688 | 4.191401 | 0.1984121 | 27.0918
6026.625 | 4.191542 | 0.1985034 | 27.0834
6029.563 | 4.191574 | 0.1996075 | 27.08278
6032.563 | 4.189488 | 0.1790355 | 27.08217
6035.579 | 4.189442 | 0.1787238 | 27.07828
6038.516 | 4.189205 | 0.1796868 | 27.07828
6041.469 | 4.189135 | 0.1794683 | 27.0762
6044.485 | 4.189249 | 0.179755 | 27.07223
6047.485 | 4.189388 | 0.1783662 | 27.07259
6050.422 | 4.189075 | 0.1795856 | 27.06887
6053.375 | 4.189197 | 0.1813275 | 27.07856
6056.344 | 4.18924 | 0.1772827 | 27.07418
6059.375 | 4.189255 | 0.1767062 | 27.07336
6062.344 | 4.189324 | 0.1802437 | 27.07392
6065.297 | 4.189366 | 0.1795719 | 27.07697
6068.235 | 4.189289 | 0.1795308 | 27.07072
6071.235 | 4.189389 | 0.1781575 | 27.07565
6074.235 | 4.189382 | 0.1796331 | 27.06425
6077.172 | 4.189357 | 0.1782692 | 27.06304
6080.11 | 4.189403 | 0.1774654 | 27.0678
6083.11 | 4.189374 | 0.1796028 | 27.06753
6086.125 | 4.189555 | 0.1802602 | 27.06756
6089.063 | 4.189303 | 0.1793655 | 27.05944
6092.016 | 4.189553 | 0.1804687 | 27.06299
6095.032 | 4.189464 | 0.180685 | 27.06464
6098.032 | 4.189551 | 0.1787203 | 27.06187
6101 | 4.189514 | 0.1782115 | 27.06492
6103.938 | 4.189433 | 0.1779408 | 27.06528
6106.938 | 4.189471 | 0.1782867 | 27.06508
6109.938 | 4.18967 | 0.1763103 | 27.05801
6112.875 | 4.189621 | 0.1777027 | 27.0684
6115.813 | 4.189649 | 0.1768604 | 27.05717
6118.829 | 4.18979 | 0.1797725 | 27.05566
6121.829 | 4.189793 | 0.1774565 | 27.05012
6124.766 | 4.18979 | 0.1793295 | 27.04943
6127.704 | 4.189953 | 0.1786054 | 27.04834
6130.704 | 4.189997 | 0.1797949 | 27.05408
6133.704 | 4.189978 | 0.178809 | 27.04705
6136.719 | 4.189935 | 0.1759827 | 27.04715
6139.657 | 4.189883 | 0.1788374 | 27.0482
6142.672 | 4.189887 | 0.1793927 | 27.04697
6145.672 | 4.18986 | 0.1753417 | 27.0441
6148.61 | 4.189935 | 0.1783496 | 27.04638
6151.547 | 4.189922 | 0.1780082 | 27.04809
6154.547 | 4.190257 | 0.176738 | 27.03961
6157.563 | 4.190165 | 0.1761176 | 27.04085
6160.5 | 4.190115 | 0.1774086 | 27.04162
6163.438 | 4.190137 | 0.1752355 | 27.03822
6166.375 | 4.190148 | 0.1754704 | 27.03044
6169.391 | 4.189876 | 0.1762432 | 27.03335
6172.391 | 4.190387 | 0.1778357 | 27.02791
6175.329 | 4.190491 | 0.1799274 | 27.0306
6178.266 | 4.190459 | 0.1772075 | 27.03971
6181.297 | 4.190388 | 0.176859 | 27.03275
6184.313 | 4.190416 | 0.1764274 | 27.02201
6187.313 | 4.19029 | 0.1741467 | 27.02584
6190.375 | 4.190477 | 0.1757589 | 27.02437
6193.407 | 4.190434 | 0.1782114 | 27.02403
6196.407 | 4.190358 | 0.1773224 | 27.02482
6199.344 | 4.190677 | 0.1786798 | 27.02256
6202.282 | 4.188352 | 0.1603172 | 27.0256
6205.282 | 4.188384 | 0.1557615 | 27.02434
6208.297 | 4.188295 | 0.159062 | 27.02345
6211.219 | 4.188314 | 0.1560676 | 27.02595
6214.157 | 4.188289 | 0.1553517 | 27.02695
6217.172 | 4.188226 | 0.1546794 | 27.02158
6220.172 | 4.188137 | 0.1567936 | 27.01608
6223.125 | 4.188144 | 0.1572029 | 27.01855
6226.079 | 4.188222 | 0.1547101 | 27.02202
6229.094 | 4.188051 | 0.154645 | 27.0093
6232.094 | 4.1882 | 0.1539735 | 27.01616
6235.047 | 4.188153 | 0.1590616 | 27.02056
6237.985 | 4.188002 | 0.1609317 | 27.02446
6240.985 | 4.188268 | 0.1576445 | 27.01509
6244 | 4.18813 | 0.1556377 | 27.02018
6246.938 | 4.188108 | 0.1562683 | 27.01924
6249.86 | 4.188141 | 0.1552089 | 27.01487
6252.875 | 4.188329 | 0.1567547 | 27.00312
6255.875 | 4.188313 | 0.1565834 | 27.0076
6258.829 | 4.188319 | 0.1555613 | 27.00778
6261.766 | 4.188358 | 0.1553919 | 27.00555
6264.782 | 4.188524 | 0.1586863 | 26.9973
6267.782 | 4.188419 | 0.15551 | 26.99948
6270.719 | 4.18859 | 0.1576633 | 27.00425
6273.657 | 4.188283 | 0.1574638 | 26.99729
6276.672 | 4.18827 | 0.1557901 | 26.99815
6279.672 | 4.188407 | 0.1569372 | 26.99974
6282.61 | 4.188248 | 0.1550153 | 26.99526
6285.547 | 4.188513 | 0.1547223 | 26.9919
6288.547 | 4.188488 | 0.1572157 | 26.9995
6291.547 | 4.188315 | 0.1591069 | 26.99345
6294.563 | 4.188514 | 0.1593773 | 26.99223
6297.579 | 4.188494 | 0.1555984 | 26.99169
6300.579 | 4.188511 | 0.1546752 | 26.99552
6303.516 | 4.188506 | 0.1558042 | 26.99585
6306.454 | 4.188433 | 0.1556394 | 26.99722
6309.454 | 4.188635 | 0.154811 | 26.99385
6312.454 | 4.188779 | 0.1554882 | 26.99826
6315.391 | 4.188686 | 0.153213 | 26.99479
6318.329 | 4.188574 | 0.1562222 | 26.9873
6321.329 | 4.188533 | 0.1542023 | 27.00084
6324.344 | 4.188693 | 0.1542344 | 26.99059
6327.375 | 4.188497 | 0.1547879 | 26.98384
6330.313 | 4.188673 | 0.1546173 | 26.98127
6333.329 | 4.188817 | 0.1576953 | 26.98859
6336.329 | 4.188907 | 0.157776 | 26.97932
6339.266 | 4.189005 | 0.1544474 | 26.98464
6342.204 | 4.188849 | 0.1551625 | 26.98325
6345.219 | 4.188807 | 0.1563155 | 26.97725
6348.219 | 4.188856 | 0.1533368 | 26.97616
6351.172 | 4.188885 | 0.1577502 | 26.98234
6354.11 | 4.189088 | 0.1540182 | 26.97919
6357.125 | 4.18914 | 0.1556926 | 26.97689
6360.125 | 4.188877 | 0.156786 | 26.98579
6363.157 | 4.188757 | 0.1545295 | 26.97924
6366.172 | 4.189016 | 0.1574109 | 26.97389
6369.188 | 4.188936 | 0.1536759 | 26.96968
6372.11 | 4.189048 | 0.1548765 | 26.97213
6375.047 | 4.188968 | 0.1554976 | 26.97105
6378.063 | 4.189069 | 0.1558922 | 26.96801
6381.063 | 4.18905 | 0.1554477 | 26.97016
6384 | 4.189299 | 0.1551069 | 26.97415
6386.938 | 4.189274 | 0.1548319 | 26.968
6389.954 | 4.189198 | 0.15117 | 26.96548
6392.954 | 4.189349 | 0.1527684 | 26.9687
6395.985 | 4.189233 | 0.1555451 | 26.9672
6399 | 4.189245 | 0.1574108 | 26.97458
6402 | 4.18919 | 0.1530793 | 26.97401
6404.938 | 4.189244 | 0.1554657 | 26.96543
6407.875 | 4.189319 | 0.1527081 | 26.96783
6410.891 | 4.189552 | 0.1515884 | 26.96598
6413.891 | 4.189305 | 0.1538372 | 26.96398
6416.86 | 4.189461 | 0.1544026 | 26.96136
6419.797 | 4.189495 | 0.1554189 | 26.95531
6422.813 | 4.189516 | 0.1536643 | 26.95916
6425.813 | 4.189434 | 0.1543457 | 26.96635
6428.75 | 4.189606 | 0.1527637 | 26.96469
6431.688 | 4.189562 | 0.157239 | 26.95797
6434.704 | 4.189561 | 0.155135 | 26.95952
6437.719 | 4.189506 | 0.155835 | 26.95815
6440.657 | 4.189594 | 0.1559537 | 26.95418
6443.594 | 4.189673 | 0.1530185 | 26.95121
6446.61 | 4.189644 | 0.1519905 | 26.95605
6449.61 | 4.189782 | 0.1553312 | 26.95628
6452.641 | 4.18956 | 0.1553003 | 26.95124
6455.641 | 4.189843 | 0.1551269 | 26.95648
6458.641 | 4.189737 | 0.1526531 | 26.95089
6461.579 | 4.189876 | 0.1541028 | 26.95177
6464.516 | 4.189892 | 0.1527055 | 26.94897
6467.532 | 4.190012 | 0.1537815 | 26.95856
6470.532 | 4.190132 | 0.1519177 | 26.94795
6473.469 | 4.190081 | 0.1568931 | 26.94924
6476.407 | 4.189941 | 0.151616 | 26.94454
6479.407 | 4.190148 | 0.1517472 | 26.94592
6482.422 | 4.190027 | 0.1531329 | 26.94417
6485.422 | 4.190107 | 0.1541044 | 26.95319
6488.36 | 4.190043 | 0.1511039 | 26.94811
6491.375 | 4.190239 | 0.1523438 | 26.94961
6494.375 | 4.190288 | 0.1547453 | 26.94498
6497.313 | 4.189999 | 0.1522034 | 26.9462
6500.235 | 4.190224 | 0.1514502 | 26.94675
6503.25 | 4.190399 | 0.1517014 | 26.94074
6506.25 | 4.19021 | 0.1513096 | 26.94631
6509.188 | 4.190348 | 0.1514434 | 26.9455
6512.125 | 4.190369 | 0.1541306 | 26.93913
6515.063 | 4.190366 | 0.1520218 | 26.9457
6518.079 | 4.190371 | 0.1522198 | 26.94387
6521.079 | 4.190304 | 0.1528071 | 26.93645
6524.016 | 4.190289 | 0.1513825 | 26.94217
6526.954 | 4.190449 | 0.1517861 | 26.93885
6529.954 | 4.190502 | 0.1527186 | 26.93726
6532.969 | 4.190523 | 0.1539944 | 26.93856
6535.907 | 4.190513 | 0.1512448 | 26.94106
6538.844 | 4.190379 | 0.1511933 | 26.93501
6541.844 | 4.190591 | 0.1527282 | 26.93172
6544.86 | 4.188565 | 0.1340465 | 26.92825
6547.813 | 4.188569 | 0.1317788 | 26.93684
6550.75 | 4.188493 | 0.1340784 | 26.94845
6553.766 | 4.188577 | 0.1316829 | 26.93998
6556.766 | 4.188459 | 0.1328845 | 26.93818
6559.704 | 4.188468 | 0.1322351 | 26.93377
6562.641 | 4.188324 | 0.1310603 | 26.92942
6565.657 | 4.188331 | 0.1313162 | 26.93053
6568.688 | 4.188428 | 0.1314815 | 26.93229
6571.625 | 4.188186 | 0.1342792 | 26.92959
6574.563 | 4.188266 | 0.1337783 | 26.92861
6577.563 | 4.188242 | 0.1293593 | 26.92694
6580.579 | 4.188251 | 0.1319164 | 26.92637
6583.516 | 4.188374 | 0.1322865 | 26.93165
6586.438 | 4.188306 | 0.1332055 | 26.92921
6589.454 | 4.188301 | 0.1302797 | 26.92405
6592.454 | 4.188246 | 0.1334687 | 26.92481
6595.391 | 4.18824 | 0.1319314 | 26.92473
6598.344 | 4.188336 | 0.1344855 | 26.92463
6601.266 | 4.188087 | 0.1328703 | 26.92524
6604.282 | 4.188489 | 0.1305558 | 26.92721
6607.297 | 4.188433 | 0.1318437 | 26.92568
6610.235 | 4.188277 | 0.1324807 | 26.93191
6613.157 | 4.188484 | 0.1323769 | 26.92735
6616.172 | 4.188504 | 0.1313663 | 26.92734
6619.172 | 4.188486 | 0.1306793 | 26.92549
6622.125 | 4.188386 | 0.1308696 | 26.92696
6625.063 | 4.188222 | 0.1348497 | 26.92032
6628.079 | 4.188443 | 0.1302442 | 26.92049
6631.079 | 4.188336 | 0.130796 | 26.92318
6634.047 | 4.188506 | 0.1301981 | 26.91534
6636.969 | 4.18849 | 0.1305747 | 26.91416
6639.985 | 4.188589 | 0.131613 | 26.91488
6642.985 | 4.188585 | 0.1313014 | 26.91389
6645.922 | 4.188497 | 0.1350244 | 26.91697
6648.86 | 4.18881 | 0.1306581 | 26.91972
6651.875 | 4.188689 | 0.1317301 | 26.91205
6654.891 | 4.188394 | 0.1309362 | 26.91282
6657.813 | 4.188428 | 0.1334314 | 26.90894
6660.75 | 4.188442 | 0.1305483 | 26.90759
6663.766 | 4.188851 | 0.1289771 | 26.90938
6666.766 | 4.188588 | 0.1321911 | 26.91121
6669.782 | 4.188531 | 0.131367 | 26.9056
6672.719 | 4.188603 | 0.1333137 | 26.9115
6675.735 | 4.188633 | 0.1300331 | 26.90874
6678.75 | 4.18899 | 0.1337476 | 26.90364
6681.672 | 4.188944 | 0.1319292 | 26.90584
6684.61 | 4.188917 | 0.1334689 | 26.91179
6687.657 | 4.188735 | 0.1279254 | 26.90055
6690.657 | 4.1887 | 0.1291752 | 26.90129
6693.594 | 4.188715 | 0.1337636 | 26.89862
6696.532 | 4.188877 | 0.1307581 | 26.90227
6699.532 | 4.189086 | 0.1335135 | 26.90152
6702.547 | 4.188722 | 0.131138 | 26.89305
6705.485 | 4.188947 | 0.1293695 | 26.9032
6708.422 | 4.188706 | 0.1296199 | 26.89834
6711.422 | 4.18888 | 0.1323076 | 26.89548
6714.438 | 4.18894 | 0.131242 | 26.89167
6717.36 | 4.188826 | 0.1280846 | 26.89438
6720.313 | 4.188907 | 0.1319273 | 26.89239
6723.329 | 4.188963 | 0.133098 | 26.89331
6726.329 | 4.189075 | 0.1294013 | 26.89039
6729.282 | 4.189116 | 0.1322207 | 26.88766
6732.219 | 4.189185 | 0.1302664 | 26.88874
6735.219 | 4.189237 | 0.1307541 | 26.89458
6738.235 | 4.189044 | 0.129179 | 26.89303
6741.172 | 4.18926 | 0.1339265 | 26.89466
6744.11 | 4.189044 | 0.1293147 | 26.8896
6747.11 | 4.188936 | 0.1313064 | 26.88728
6750.125 | 4.189411 | 0.131318 | 26.88962
6753.079 | 4.188941 | 0.1299755 | 26.88809
6756.016 | 4.18915 | 0.1289516 | 26.89261
6759.016 | 4.18932 | 0.1321032 | 26.88977
6762.016 | 4.189237 | 0.1296302 | 26.88982
6764.954 | 4.189117 | 0.1299385 | 26.88938
6767.891 | 4.189387 | 0.1292784 | 26.8899
6770.891 | 4.189424 | 0.1312776 | 26.88902
6773.891 | 4.189253 | 0.1289456 | 26.89128
6776.829 | 4.189308 | 0.1322914 | 26.89148
6779.766 | 4.189565 | 0.1293493 | 26.89463
6782.766 | 4.189455 | 0.1312773 | 26.89054
6785.766 | 4.189376 | 0.1295997 | 26.89224
6788.797 | 4.189474 | 0.1296763 | 26.88832
6791.797 | 4.189574 | 0.1296625 | 26.89324
6794.813 | 4.189526 | 0.1303437 | 26.89471
6797.75 | 4.189469 | 0.1294449 | 26.88343
6800.672 | 4.189489 | 0.1312137 | 26.88359
6803.688 | 4.189505 | 0.1284692 | 26.88428
6806.688 | 4.189645 | 0.1307287 | 26.87818
6809.625 | 4.189776 | 0.1293584 | 26.88705
6812.563 | 4.189765 | 0.128399 | 26.88115
6815.594 | 4.189718 | 0.1282465 | 26.88612
6818.61 | 4.189536 | 0.1291896 | 26.87855
6821.547 | 4.189627 | 0.1308242 | 26.88091
6824.485 | 4.189751 | 0.1279377 | 26.88121
6827.485 | 4.189906 | 0.1305739 | 26.87098
6830.5 | 4.189779 | 0.1315611 | 26.8778
6833.438 | 4.189912 | 0.1303739 | 26.87657
6836.36 | 4.189908 | 0.1313237 | 26.87237
6839.375 | 4.189868 | 0.1309539 | 26.87364
6842.391 | 4.189771 | 0.1289411 | 26.87032
6845.313 | 4.189844 | 0.1284873 | 26.87542
6848.282 | 4.190006 | 0.1292307 | 26.87196
6851.282 | 4.189893 | 0.128257 | 26.86822
6854.297 | 4.190014 | 0.1278258 | 26.86471
6857.235 | 4.190141 | 0.1301402 | 26.8653
6860.172 | 4.189827 | 0.129078 | 26.87289
6863.188 | 4.189935 | 0.131631 | 26.87344
6866.188 | 4.190112 | 0.1291661 | 26.86192
6869.125 | 4.190202 | 0.1285567 | 26.86537
6872.094 | 4.190225 | 0.129071 | 26.87001
6875.11 | 4.190147 | 0.1265724 | 26.86687
6878.11 | 4.190195 | 0.1276505 | 26.86808
6881.063 | 4.190195 | 0.1290421 | 26.86882
6884 | 4.190109 | 0.1283432 | 26.87015
6887 | 4.190285 | 0.1278484 | 26.86225
6890.016 | 4.190327 | 0.1309331 | 26.85825
6892.954 | 4.190344 | 0.1302624 | 26.85831
6895.891 | 4.190331 | 0.1268268 | 26.85351
6898.907 | 4.190319 | 0.1307036 | 26.85378
6901.907 | 4.190435 | 0.1281907 | 26.85155
6904.86 | 4.190379 | 0.1272437 | 26.85903
6907.813 | 4.190363 | 0.1266355 | 26.85652
6910.813 | 4.190407 | 0.1282147 | 26.85933
6913.829 | 4.190462 | 0.1289001 | 26.85632
6916.766 | 4.190534 | 0.128157 | 26.85306
6919.704 | 4.190528 | 0.125241 | 26.85836
6922.704 | 4.190549 | 0.1274314 | 26.86103
6925.704 | 4.190465 | 0.1277505 | 26.85694
6928.641 | 4.190726 | 0.1289614 | 26.85248
6931.594 | 4.190596 | 0.1273634 | 26.85798
6934.594 | 4.190605 | 0.1290395 | 26.86236
6937.594 | 4.190665 | 0.127046 | 26.85933
6940.625 | 4.190622 | 0.1296807 | 26.85921
6943.641 | 4.190727 | 0.1266127 | 26.84779
6946.657 | 4.190726 | 0.1267297 | 26.85563
6949.594 | 4.190824 | 0.128621 | 26.85162
6952.532 | 4.190853 | 0.1279351 | 26.8527
6955.547 | 4.190744 | 0.1280359 | 26.84972
6958.547 | 4.190729 | 0.1250556 | 26.8477
6961.485 | 4.19084 | 0.1273508 | 26.84868
6964.422 | 4.190775 | 0.1280262 | 26.84495
6967.438 | 4.190872 | 0.1269745 | 26.8491
6970.438 | 4.190826 | 0.1266207 | 26.83692
6973.469 | 4.191059 | 0.1266836 | 26.84822
6976.485 | 4.190934 | 0.1274856 | 26.84196
6979.485 | 4.190946 | 0.1278108 | 26.84095
6982.438 | 4.190862 | 0.1279586 | 26.83914
6985.375 | 4.191016 | 0.1277779 | 26.84627
6988.375 | 4.190941 | 0.1279096 | 26.8463
6991.391 | 4.190937 | 0.1269626 | 26.84432
6994.329 | 4.191063 | 0.1273363 | 26.83824
6997.266 | 4.191111 | 0.1279076 | 26.84136
7000.297 | 4.191177 | 0.1272685 | 26.83738
7003.313 | 4.19115 | 0.1287827 | 26.83439
7006.25 | 4.191297 | 0.1272225 | 26.83777
7009.188 | 4.191139 | 0.124897 | 26.8334
7012.188 | 4.191129 | 0.1248245 | 26.83547
7015.204 | 4.1911 | 0.1264902 | 26.84477
7018.141 | 4.191288 | 0.1256163 | 26.84246
7021.079 | 4.191388 | 0.1284157 | 26.84753
7024.079 | 4.191306 | 0.1255963 | 26.83398
7027.094 | 4.191217 | 0.1256772 | 26.83465
7030.032 | 4.191323 | 0.125617 | 26.84633
7033 | 4.191397 | 0.126866 | 26.84352
7036 | 4.191462 | 0.1271769 | 26.8447
7039 | 4.191494 | 0.1267391 | 26.83872
7041.938 | 4.1915 | 0.1247009 | 26.84065
7044.875 | 4.191717 | 0.1256832 | 26.83829
7047.907 | 4.18934 | 0.1046937 | 26.83906
7050.922 | 4.189192 | 0.1072908 | 26.83202
7053.86 | 4.18914 | 0.1067679 | 26.83978
7056.797 | 4.189176 | 0.1043478 | 26.83111
7059.813 | 4.189323 | 0.1043616 | 26.83258
7062.813 | 4.189275 | 0.1047907 | 26.82759
7065.75 | 4.189171 | 0.1060373 | 26.82954
7068.688 | 4.189293 | 0.1071862 | 26.82995
7071.704 | 4.189171 | 0.1044662 | 26.82613
7074.704 | 4.188987 | 0.1083898 | 26.81858
7077.641 | 4.189146 | 0.1024098 | 26.82477
7080.594 | 4.189153 | 0.1073145 | 26.82725
7083.594 | 4.189123 | 0.1062254 | 26.81803
7086.61 | 4.189071 | 0.1049768 | 26.82607
7089.547 | 4.189076 | 0.1047187 | 26.81985
7092.485 | 4.189173 | 0.1057177 | 26.82302
7095.5 | 4.189098 | 0.1049708 | 26.81711
7098.5 | 4.189332 | 0.1067824 | 26.82579
7101.454 | 4.189066 | 0.1051206 | 26.82247
7104.391 | 4.189205 | 0.1061996 | 26.83278
7107.407 | 4.189091 | 0.1052349 | 26.82361
7110.407 | 4.188997 | 0.1074943 | 26.82255
7113.375 | 4.189117 | 0.1043175 | 26.8164
7116.313 | 4.189336 | 0.104693 | 26.81911
7119.329 | 4.189208 | 0.1074416 | 26.81932
7122.329 | 4.189227 | 0.1067142 | 26.82426
7125.282 | 4.189278 | 0.1058545 | 26.81922
7128.204 | 4.189231 | 0.1068306 | 26.81679
7131.219 | 4.189256 | 0.1032979 | 26.82107
7134.235 | 4.189201 | 0.1043966 | 26.81746
7137.172 | 4.189247 | 0.1056053 | 26.81459
7140.11 | 4.189035 | 0.1056029 | 26.81693
7143.11 | 4.189357 | 0.1044918 | 26.81598
7146.11 | 4.189325 | 0.1057958 | 26.82014
7149.125 | 4.189229 | 0.1023198 | 26.82011
7152.063 | 4.189403 | 0.1077944 | 26.81693
7155.063 | 4.189358 | 0.104559 | 26.81215
7158.079 | 4.189405 | 0.1082217 | 26.81041
7161.016 | 4.189375 | 0.1069101 | 26.81103
7163.985 | 4.189346 | 0.1076679 | 26.80971
7166.922 | 4.189302 | 0.1045101 | 26.81471
7169.86 | 4.189206 | 0.1018355 | 26.81902
7172.797 | 4.189322 | 0.1045579 | 26.81594
7175.844 | 4.18935 | 0.1049796 | 26.81391
7178.782 | 4.189374 | 0.1055419 | 26.81394
7181.75 | 4.1892 | 0.1063663 | 26.81381
7184.735 | 4.189266 | 0.1052449 | 26.80742
7187.672 | 4.189521 | 0.1039649 | 26.81388
7190.641 | 4.189508 | 0.1055882 | 26.8084
7193.579 | 4.189383 | 0.1043597 | 26.81158
7196.516 | 4.189386 | 0.1046661 | 26.8093
7199.532 | 4.189533 | 0.103569 | 26.80487
7202.532 | 4.189429 | 0.1055008 | 26.81082
7205.485 | 4.189362 | 0.1052154 | 26.8075
7208.422 | 4.189562 | 0.1065904 | 26.81523
7211.422 | 4.189569 | 0.1062215 | 26.81114
7214.438 | 4.189722 | 0.1029613 | 26.80405
7217.375 | 4.189559 | 0.1030652 | 26.8011
7220.313 | 4.189489 | 0.1062954 | 26.80448
7223.313 | 4.189625 | 0.106276 | 26.80427
7226.313 | 4.189334 | 0.1059508 | 26.80823
7229.329 | 4.189743 | 0.1040349 | 26.80031
7232.266 | 4.189668 | 0.1025245 | 26.79552
7235.282 | 4.189628 | 0.1021502 | 26.80599
7238.282 | 4.1896 | 0.1006796 | 26.8003
7241.235 | 4.189671 | 0.10359 | 26.8013
7244.172 | 4.189618 | 0.1023718 | 26.80502
7247.188 | 4.18963 | 0.1047329 | 26.80499
7250.204 | 4.189695 | 0.1054836 | 26.80093
7253.141 | 4.189719 | 0.1052258 | 26.80038
7256.079 | 4.189691 | 0.1042642 | 26.79509
7259.032 | 4.189784 | 0.1028894 | 26.79714
7262.032 | 4.189785 | 0.1038518 | 26.79673
7265.047 | 4.189718 | 0.1040094 | 26.79423
7268 | 4.189809 | 0.1051924 | 26.7918
7270.938 | 4.189876 | 0.1032988 | 26.78869
7273.954 | 4.189714 | 0.1040963 | 26.79419
7276.954 | 4.189745 | 0.1033226 | 26.79415
7279.907 | 4.189984 | 0.1063366 | 26.78971
7282.844 | 4.189917 | 0.104735 | 26.79046
7285.86 | 4.189831 | 0.1052848 | 26.79115
7288.891 | 4.189847 | 0.1051624 | 26.78831
7291.844 | 4.1899 | 0.1053974 | 26.78792
7294.766 | 4.189945 | 0.1051996 | 26.79631
7297.782 | 4.189992 | 0.1051586 | 26.7886
7300.797 | 4.189979 | 0.1042977 | 26.79119
7303.75 | 4.190111 | 0.1045179 | 26.79248
7306.688 | 4.190045 | 0.1033746 | 26.78769
7309.704 | 4.190202 | 0.1055855 | 26.78265
7312.704 | 4.190138 | 0.1043127 | 26.78286
7315.657 | 4.190028 | 0.1017265 | 26.78645
7318.594 | 4.190207 | 0.1058511 | 26.78261
7321.641 | 4.190019 | 0.1029999 | 26.78307
7324.657 | 4.190281 | 0.1047826 | 26.79702
7327.579 | 4.190148 | 0.1063233 | 26.78386
7330.516 | 4.190268 | 0.1035042 | 26.78862
7333.532 | 4.190202 | 0.1042549 | 26.78727
7336.532 | 4.190165 | 0.1051007 | 26.78293
7339.485 | 4.190127 | 0.1048809 | 26.77458
7342.422 | 4.190082 | 0.1048305 | 26.7855
7345.438 | 4.190142 | 0.1009238 | 26.78254
7348.454 | 4.190217 | 0.1047501 | 26.77456
7351.407 | 4.190272 | 0.1020505 | 26.78346
7354.36 | 4.190285 | 0.1029563 | 26.77989
7357.375 | 4.190295 | 0.1043124 | 26.7809
7360.391 | 4.190371 | 0.1044908 | 26.7884
7363.329 | 4.190476 | 0.1039245 | 26.77954
7366.266 | 4.190386 | 0.1050883 | 26.785
7369.282 | 4.190574 | 0.1038241 | 26.78457
7372.297 | 4.190375 | 0.1019798 | 26.77622
7375.25 | 4.190434 | 0.1030782 | 26.77895
7378.188 | 4.190481 | 0.1060204 | 26.77439
7381.188 | 4.190494 | 0.1027281 | 26.78037
7384.204 | 4.190455 | 0.1029048 | 26.78192
7387.157 | 4.190599 | 0.103445 | 26.77146
7390.094 | 4.190615 | 0.1031662 | 26.76497
7393.11 | 4.19038 | 0.1040411 | 26.76798
7396.141 | 4.190626 | 0.1019785 | 26.76822
7399.079 | 4.190691 | 0.1042689 | 26.77214
7402.016 | 4.190599 | 0.1055781 | 26.77661
7405.032 | 4.190487 | 0.1055595 | 26.77737
7408.047 | 4.190683 | 0.1031595 | 26.77216
7410.985 | 4.190596 | 0.1022014 | 26.77259
7413.922 | 4.190629 | 0.1023747 | 26.77572
7416.938 | 4.190665 | 0.1008566 | 26.77368
7419.938 | 4.19063 | 0.1034393 | 26.76958
7422.891 | 4.190766 | 0.1032012 | 26.76657
7425.829 | 4.190673 | 0.1034767 | 26.76624
7428.766 | 4.19068 | 0.102722 | 26.76573
7431.782 | 4.19082 | 0.1017412 | 26.77093
7434.782 | 4.190941 | 0.1021201 | 26.76248
7437.735 | 4.190818 | 0.1033422 | 26.76783
7440.672 | 4.190798 | 0.1026851 | 26.76312
7443.672 | 4.190728 | 0.1015333 | 26.76605
7446.688 | 4.190897 | 0.1049497 | 26.76234
7449.641 | 4.190843 | 0.1023733 | 26.76098
7452.579 | 4.190832 | 0.1046302 | 26.76477
7455.579 | 4.190789 | 0.1019285 | 26.76059
7458.594 | 4.190761 | 0.1034783 | 26.7616
7461.579 | 4.190812 | 0.1012326 | 26.75887
7464.516 | 4.19085 | 0.1037751 | 26.75919
7467.532 | 4.190888 | 0.10335 | 26.75699
7470.547 | 4.190988 | 0.1013483 | 26.76011
7473.485 | 4.190996 | 0.1050559 | 26.76036
7476.422 | 4.19104 | 0.1018056 | 26.76184
7479.438 | 4.190924 | 0.103356 | 26.76026
7482.438 | 4.191072 | 0.1026663 | 26.76622
7485.391 | 4.191 | 0.09931604 | 26.76477
7488.329 | 4.191028 | 0.102113 | 26.75948
7491.329 | 4.191276 | 0.1006158 | 26.75611
7494.329 | 4.190969 | 0.1013502 | 26.75735
7497.329 | 4.19111 | 0.1002205 | 26.76566
7500.282 | 4.191286 | 0.102036 | 26.75763
7503.219 | 4.191057 | 0.101006 | 26.7735
7506.235 | 4.191173 | 0.1023249 | 26.75924
7509.235 | 4.191246 | 0.1027 | 26.75375
7512.172 | 4.19127 | 0.1014866 | 26.75066
7515.125 | 4.19118 | 0.1017876 | 26.75618
7518.125 | 4.19129 | 0.1010961 | 26.75573
7521.141 | 4.191272 | 0.1017441 | 26.75431
7524.079 | 4.191287 | 0.1019483 | 26.75054
7527.032 | 4.191405 | 0.1001344 | 26.7532
7530.047 | 4.191395 | 0.1019924 | 26.74645
7533.063 | 4.191362 | 0.1014039 | 26.75194
7536 | 4.191417 | 0.1026304 | 26.74654
7538.938 | 4.191278 | 0.1023437 | 26.74236
7541.938 | 4.19156 | 0.1002532 | 26.74371
7544.954 | 4.189396 | 0.08172048 | 26.7464
7547.907 | 4.189232 | 0.07928198 | 26.74762
7550.844 | 4.189137 | 0.07835429 | 26.75328
7553.86 | 4.189092 | 0.07949932 | 26.75175
7556.86 | 4.189175 | 0.08234589 | 26.74982
7559.797 | 4.189222 | 0.08471498 | 26.74739
7562.75 | 4.188994 | 0.08009444 | 26.75217
7565.688 | 4.18907 | 0.08199069 | 26.75177
7568.704 | 4.189163 | 0.08142535 | 26.75449
7571.719 | 4.189146 | 0.08193111 | 26.75573
7574.657 | 4.189047 | 0.08192941 | 26.75622
7577.594 | 4.189053 | 0.08222083 | 26.75122
7580.61 | 4.189215 | 0.07974827 | 26.75555
7583.625 | 4.188782 | 0.08320474 | 26.75215
7586.579 | 4.188852 | 0.08031983 | 26.75999
7589.516 | 4.189059 | 0.08063813 | 26.75429
7592.454 | 4.188964 | 0.08288604 | 26.74934
7595.469 | 4.189032 | 0.08176623 | 26.748
7598.469 | 4.189069 | 0.07941312 | 26.74998
7601.422 | 4.188984 | 0.08510858 | 26.74374
7604.36 | 4.189152 | 0.08413272 | 26.75166
7607.375 | 4.188842 | 0.07982371 | 26.74981
7610.391 | 4.188829 | 0.08118207 | 26.74236
7613.329 | 4.188916 | 0.07913347 | 26.74568
7616.282 | 4.189026 | 0.08178293 | 26.74353
7619.282 | 4.188887 | 0.08282317 | 26.74187
7622.329 | 4.189001 | 0.08061362 | 26.74246
7625.282 | 4.188967 | 0.08089809 | 26.74379
7628.219 | 4.189149 | 0.08114095 | 26.73896
7631.235 | 4.188986 | 0.0830447 | 26.74099
7634.235 | 4.189143 | 0.08081586 | 26.74685
7637.188 | 4.188983 | 0.08025705 | 26.74307
7640.125 | 4.189026 | 0.08266719 | 26.74212
7643.141 | 4.188949 | 0.08174162 | 26.741
7646.141 | 4.189128 | 0.08291214 | 26.74621
7649.094 | 4.189124 | 0.08324236 | 26.74219
7652.047 | 4.189086 | 0.07798702 | 26.7374
7655.079 | 4.188999 | 0.08306596 | 26.73798
7658.094 | 4.189054 | 0.0792527 | 26.7402
7661.047 | 4.188861 | 0.08146091 | 26.74069
7663.985 | 4.189113 | 0.07996733 | 26.7465
7667 | 4.188979 | 0.08125392 | 26.74011
7670 | 4.189088 | 0.08385625 | 26.73702
7672.954 | 4.189002 | 0.08174179 | 26.73967
7675.891 | 4.188951 | 0.0817688 | 26.73641
7678.907 | 4.189234 | 0.0796933 | 26.73357
7681.907 | 4.189072 | 0.08263215 | 26.74148
7684.86 | 4.189039 | 0.08165047 | 26.73293
7687.797 | 4.189329 | 0.08248771 | 26.73893
7690.735 | 4.189342 | 0.08199144 | 26.73416
7693.75 | 4.189234 | 0.08267052 | 26.73949
7696.766 | 4.189065 | 0.07850765 | 26.74137
7699.704 | 4.189261 | 0.07991623 | 26.73498
7702.641 | 4.189081 | 0.07968957 | 26.7326
7705.657 | 4.189281 | 0.08237993 | 26.73769
7708.672 | 4.18915 | 0.08485088 | 26.73643
7711.625 | 4.18924 | 0.08315853 | 26.73336
7714.563 | 4.189121 | 0.0819011 | 26.73931
7717.579 | 4.189095 | 0.08107054 | 26.73211
7720.579 | 4.189214 | 0.08029153 | 26.73646
7723.579 | 4.189192 | 0.08194585 | 26.7363
7726.532 | 4.189174 | 0.08181667 | 26.73151
7729.469 | 4.189243 | 0.0839764 | 26.73396
7732.485 | 4.189172 | 0.08452313 | 26.72122
7735.5 | 4.188984 | 0.08164443 | 26.72937
7738.454 | 4.189324 | 0.08009932 | 26.7309
7741.391 | 4.189247 | 0.08088724 | 26.72588
7744.407 | 4.189207 | 0.08079969 | 26.7287
7747.407 | 4.189347 | 0.08085383 | 26.71909
7750.36 | 4.189205 | 0.08164073 | 26.72836
7753.297 | 4.189381 | 0.08110067 | 26.72941
7756.235 | 4.18941 | 0.07865641 | 26.72835
7759.25 | 4.189384 | 0.080914 | 26.72839
7762.266 | 4.189347 | 0.08171232 | 26.7316
7765.219 | 4.189307 | 0.08251593 | 26.73081
7768.157 | 4.189197 | 0.08063233 | 26.73575
7771.172 | 4.189441 | 0.08094423 | 26.7265
7774.188 | 4.189221 | 0.07954947 | 26.72423
7777.141 | 4.189418 | 0.07990677 | 26.72241
7780.079 | 4.189281 | 0.07815439 | 26.72409
7783.125 | 4.189516 | 0.0814122 | 26.71903
7786.125 | 4.189598 | 0.0808458 | 26.7173
7789.079 | 4.189398 | 0.08069589 | 26.71565
7792.032 | 4.189564 | 0.08157017 | 26.71532
7795.032 | 4.189367 | 0.07840725 | 26.71456
7798.047 | 4.18946 | 0.081019 | 26.7166
7801 | 4.189514 | 0.07963388 | 26.71549
7803.938 | 4.189443 | 0.08142268 | 26.72228
7806.938 | 4.189598 | 0.08136399 | 26.72004
7809.954 | 4.189639 | 0.08378853 | 26.71832
7812.891 | 4.189385 | 0.08001967 | 26.71865
7815.844 | 4.189566 | 0.08013102 | 26.71825
7818.86 | 4.189605 | 0.08239393 | 26.71189
7821.86 | 4.189546 | 0.08016528 | 26.71384
7824.813 | 4.189596 | 0.08000378 | 26.7154
7827.75 | 4.189415 | 0.07933432 | 26.71008
7830.766 | 4.189594 | 0.07694172 | 26.71252
7833.782 | 4.189769 | 0.07923272 | 26.7116
7836.719 | 4.18965 | 0.07931136 | 26.71692
7839.657 | 4.189663 | 0.08120181 | 26.71802
7842.672 | 4.189741 | 0.08157568 | 26.71752
7845.688 | 4.189653 | 0.07916371 | 26.71941
7848.625 | 4.189706 | 0.07854006 | 26.71795
7851.579 | 4.189658 | 0.07908338 | 26.71926
7854.516 | 4.189667 | 0.08152597 | 26.71472
7857.532 | 4.189687 | 0.0795721 | 26.71926
7860.547 | 4.189842 | 0.08189088 | 26.71446
7863.485 | 4.189588 | 0.08006323 | 26.70845
7866.438 | 4.189868 | 0.07930123 | 26.71252
7869.438 | 4.189729 | 0.08023657 | 26.71311
7872.454 | 4.189787 | 0.07992335 | 26.70789
7875.391 | 4.189783 | 0.07946573 | 26.71313
7878.344 | 4.189851 | 0.07803403 | 26.70583
7881.282 | 4.189754 | 0.0776094 | 26.70746
7884.282 | 4.189742 | 0.08127782 | 26.71115
7887.297 | 4.189907 | 0.07924429 | 26.70576
7890.235 | 4.189902 | 0.0807003 | 26.70081
7893.172 | 4.189752 | 0.0797578 | 26.71131
7896.188 | 4.189874 | 0.07957777 | 26.70357
7899.188 | 4.189928 | 0.07969786 | 26.70459
7902.125 | 4.189979 | 0.08051404 | 26.7066
7905.063 | 4.189816 | 0.08090395 | 26.69555
7908.079 | 4.189978 | 0.08006236 | 26.69497
7911.094 | 4.190078 | 0.07794644 | 26.70488
7914.032 | 4.189831 | 0.07953147 | 26.70047
7916.985 | 4.189937 | 0.08211167 | 26.69447
7919.922 | 4.189899 | 0.07842606 | 26.69726
7922.938 | 4.189994 | 0.08099769 | 26.70213
7925.954 | 4.189978 | 0.07891021 | 26.70089
7928.891 | 4.190089 | 0.08011534 | 26.70324
7931.829 | 4.189868 | 0.08139421 | 26.70474
7934.844 | 4.190105 | 0.0810326 | 26.69545
7937.86 | 4.190125 | 0.08029786 | 26.69864
7940.797 | 4.19014 | 0.07794419 | 26.70934
7943.766 | 4.19028 | 0.07718288 | 26.70332
7946.766 | 4.190196 | 0.08133646 | 26.70612
7949.782 | 4.190158 | 0.07853222 | 26.69758
7952.719 | 4.190336 | 0.0772278 | 26.69873
7955.657 | 4.190093 | 0.08330051 | 26.70065
7958.672 | 4.190241 | 0.07849844 | 26.70116
7961.672 | 4.190284 | 0.07903866 | 26.69378
7964.61 | 4.190286 | 0.08135885 | 26.70051
7967.563 | 4.190435 | 0.07878624 | 26.70071
7970.563 | 4.190361 | 0.07947683 | 26.69546
7973.579 | 4.190117 | 0.07925304 | 26.70187
7976.547 | 4.190225 | 0.07853249 | 26.69581
7979.485 | 4.190231 | 0.08113479 | 26.69444
7982.5 | 4.190296 | 0.08156673 | 26.6952
7985.516 | 4.190251 | 0.08050881 | 26.69144
7988.454 | 4.190275 | 0.07905559 | 26.68908
7991.407 | 4.190214 | 0.07714095 | 26.6883
7994.422 | 4.190125 | 0.07951645 | 26.68273
7997.422 | 4.190189 | 0.07839858 | 26.69172
8000.375 | 4.190432 | 0.08079163 | 26.69284
8003.313 | 4.190354 | 0.07914119 | 26.69309
8006.313 | 4.190537 | 0.07971162 | 26.68721
8009.313 | 4.190343 | 0.07915846 | 26.68339
8012.313 | 4.190561 | 0.07562009 | 26.68866
8015.266 | 4.190295 | 0.0779724 | 26.67887
8018.204 | 4.190277 | 0.07870065 | 26.67976
8021.204 | 4.190385 | 0.07933438 | 26.6806
8024.219 | 4.190609 | 0.07680721 | 26.68228
8027.172 | 4.190463 | 0.07834335 | 26.67879
8030.11 | 4.190594 | 0.08059489 | 26.68096
8033.125 | 4.19044 | 0.0798661 | 26.68234
8036.141 | 4.190608 | 0.07912148 | 26.69205
8039.094 | 4.190496 | 0.07928349 | 26.67536
8042.032 | 4.190289 | 0.07550013 | 26.67861
8045.047 | 4.190596 | 0.07753936 | 26.68124
8048.063 | 4.190606 | 0.07866747 | 26.68612
8051.016 | 4.190615 | 0.07895016 | 26.68482
8053.954 | 4.190638 | 0.07883366 | 26.681
8056.969 | 4.190649 | 0.07640783 | 26.6792
8059.969 | 4.190512 | 0.07897529 | 26.68071
8062.922 | 4.190895 | 0.0724437 | 26.68155
8065.891 | 4.190683 | 0.07952436 | 26.6792
8068.907 | 4.190666 | 0.07977719 | 26.67658
8071.907 | 4.190546 | 0.07845199 | 26.67569
8074.86 | 4.190725 | 0.07491843 | 26.6816
8077.813 | 4.190816 | 0.08055334 | 26.67569
8080.813 | 4.190782 | 0.07825356 | 26.67862
8083.829 | 4.190854 | 0.07877578 | 26.68496
8086.782 | 4.190782 | 0.08033125 | 26.67173
8089.719 | 4.190706 | 0.07760019 | 26.68045
8092.735 | 4.190769 | 0.07803784 | 26.67196
8095.735 | 4.190636 | 0.07859425 | 26.67071
8098.704 | 4.190914 | 0.07830509 | 26.67294
8101.641 | 4.190738 | 0.07744324 | 26.66943
8104.657 | 4.190952 | 0.07893052 | 26.66994
8107.657 | 4.190896 | 0.07534461 | 26.6711
8110.61 | 4.190937 | 0.0775222 | 26.66429
8113.563 | 4.190918 | 0.07865363 | 26.66622
8116.563 | 4.190924 | 0.07694686 | 26.66502
8119.563 | 4.19101 | 0.07651649 | 26.66847
8122.516 | 4.191048 | 0.07974026 | 26.66925
8125.454 | 4.191139 | 0.07423483 | 26.66402
8128.469 | 4.191081 | 0.07905111 | 26.6691
8131.469 | 4.190932 | 0.07685519 | 26.6635
8134.469 | 4.19096 | 0.07785286 | 26.65332
8137.407 | 4.191019 | 0.07879117 | 26.65818
8140.344 | 4.190839 | 0.07859538 | 26.65923
8143.36 | 4.191042 | 0.07747602 | 26.65685
8146.375 | 4.191018 | 0.07799198 | 26.65347
8149.329 | 4.191104 | 0.07958627 | 26.65512
8152.266 | 4.190994 | 0.07561186 | 26.66231
8155.282 | 4.191224 | 0.07984073 | 26.66048
8158.282 | 4.190955 | 0.07795165 | 26.66223
8161.235 | 4.191251 | 0.08040963 | 26.66505
8164.188 | 4.191313 | 0.0779318 | 26.6652
8167.188 | 4.191224 | 0.07647177 | 26.66174
8170.204 | 4.190981 | 0.07435222 | 26.65807
8173.157 | 4.191291 | 0.07651133 | 26.65907
8176.094 | 4.191313 | 0.07501737 | 26.66362
8179.11 | 4.191158 | 0.07746288 | 26.66149
8182.125 | 4.190986 | 0.07672301 | 26.6595
8185.063 | 4.191129 | 0.07735405 | 26.65855
8188.016 | 4.191296 | 0.07697844 | 26.65582
8191.016 | 4.191145 | 0.07877418 | 26.65957
8194.032 | 4.191222 | 0.07670612 | 26.65752
8197 | 4.191331 | 0.07766479 | 26.66025
8199.938 | 4.191335 | 0.07627028 | 26.65938
8202.954 | 4.191277 | 0.07610199 | 26.65461
8205.969 | 4.191372 | 0.0776075 | 26.66317
8208.922 | 4.191406 | 0.08086492 | 26.65744
8211.86 | 4.191391 | 0.07655608 | 26.65379
8214.875 | 4.191463 | 0.0785528 | 26.65933
8217.891 | 4.191333 | 0.07587816 | 26.65452
8220.844 | 4.191481 | 0.07523957 | 26.65835
8223.782 | 4.191517 | 0.07453039 | 26.65716
8226.829 | 4.191568 | 0.07763898 | 26.65572
8229.829 | 4.189139 | 0.05617259 | 26.65426
8232.782 | 4.189144 | 0.05804793 | 26.6492
8235.735 | 4.189055 | 0.05798688 | 26.64392
8238.735 | 4.188927 | 0.05838028 | 26.65642
8241.75 | 4.188897 | 0.05725133 | 26.65384
8244.704 | 4.189129 | 0.05826092 | 26.65206
8247.641 | 4.189093 | 0.0576977 | 26.65193
8250.657 | 4.189032 | 0.05776209 | 26.64942
8253.672 | 4.189156 | 0.05813731 | 26.6557
8256.625 | 4.188989 | 0.05733388 | 26.65101
8259.579 | 4.188796 | 0.05772002 | 26.64232
8262.594 | 4.189132 | 0.05820602 | 26.64974
8265.61 | 4.189087 | 0.05750048 | 26.64821
8268.563 | 4.18906 | 0.06060237 | 26.64874
8271.516 | 4.188881 | 0.05556824 | 26.64985
8274.532 | 4.18891 | 0.06039299 | 26.64181
8277.547 | 4.18898 | 0.05532145 | 26.63993
8280.485 | 4.188981 | 0.05965045 | 26.63949
8283.438 | 4.188976 | 0.0589969 | 26.63302
8286.438 | 4.188972 | 0.0573221 | 26.64659
8289.469 | 4.188766 | 0.05676889 | 26.64327
8292.422 | 4.18891 | 0.0577226 | 26.63968
8295.375 | 4.189001 | 0.05800014 | 26.64066
8298.375 | 4.188661 | 0.06013461 | 26.64346
8301.391 | 4.188976 | 0.05677276 | 26.64813
8304.344 | 4.188797 | 0.05857543 | 26.63951
8307.282 | 4.188926 | 0.0595507 | 26.64263
8310.297 | 4.18882 | 0.05760118 | 26.64409
8313.313 | 4.188911 | 0.0580506 | 26.64571
8316.25 | 4.188753 | 0.05704049 | 26.6427
8319.204 | 4.188836 | 0.05835172 | 26.64743
8322.204 | 4.18882 | 0.06021636 | 26.64316
8325.219 | 4.188832 | 0.05816194 | 26.6502
8328.219 | 4.188782 | 0.05801868 | 26.64523
8331.172 | 4.189077 | 0.05774323 | 26.64766
8334.125 | 4.18894 | 0.05603228 | 26.64157
8337.125 | 4.188775 | 0.05634417 | 26.63809
8340.141 | 4.188844 | 0.05690229 | 26.64294
8343.094 | 4.188947 | 0.05772271 | 26.63972
8346.032 | 4.188945 | 0.0572463 | 26.63278
8349.047 | 4.188781 | 0.05774616 | 26.63143
8352.063 | 4.188958 | 0.05655046 | 26.62783
8355.016 | 4.188731 | 0.05621934 | 26.6374
8357.969 | 4.188984 | 0.05834402 | 26.63266
8360.969 | 4.188858 | 0.05747584 | 26.63943
8364 | 4.188751 | 0.05917272 | 26.63268
8366.938 | 4.188822 | 0.06072821 | 26.62899
8369.891 | 4.188564 | 0.05756637 | 26.63852
8372.891 | 4.188854 | 0.05734452 | 26.63612
8375.922 | 4.189119 | 0.05743937 | 26.63303
8378.86 | 4.189076 | 0.0566184 | 26.63812
8381.829 | 4.188746 | 0.05807289 | 26.63256
8384.829 | 4.188966 | 0.05961944 | 26.63595
8387.891 | 4.188785 | 0.05977777 | 26.62668
8390.829 | 4.188976 | 0.05690893 | 26.62636
8393.782 | 4.188886 | 0.05872617 | 26.62959
8396.797 | 4.1891 | 0.05620573 | 26.63281
8399.813 | 4.188818 | 0.05786524 | 26.62999
8402.766 | 4.188884 | 0.05686292 | 26.62812
8405.704 | 4.188888 | 0.05611489 | 26.63059
8408.719 | 4.188831 | 0.05722919 | 26.62369
8411.735 | 4.188983 | 0.05902695 | 26.62647
8414.688 | 4.189066 | 0.05675283 | 26.62705
8417.641 | 4.189087 | 0.05685437 | 26.62196
8420.688 | 4.188954 | 0.05930435 | 26.62985
8423.704 | 4.189049 | 0.05969145 | 26.62504
8426.657 | 4.188885 | 0.05670361 | 26.62588
8429.61 | 4.188906 | 0.05610463 | 26.61454
8432.625 | 4.188857 | 0.0561991 | 26.61793
8435.625 | 4.189016 | 0.05675539 | 26.62268
8438.579 | 4.188877 | 0.05879477 | 26.63322
8441.532 | 4.188974 | 0.06036961 | 26.62059
8444.547 | 4.189017 | 0.05773287 | 26.62526
8447.563 | 4.189034 | 0.05645874 | 26.62498
8450.516 | 4.188859 | 0.05828375 | 26.62688
8453.485 | 4.189081 | 0.05576975 | 26.62431
8456.485 | 4.188953 | 0.05745354 | 26.62454
8459.516 | 4.189065 | 0.05579557 | 26.62084
8462.469 | 4.189135 | 0.05691489 | 26.62018
8465.422 | 4.189038 | 0.05903289 | 26.62051
8468.422 | 4.189149 | 0.05819934 | 26.61266
8471.438 | 4.189022 | 0.06023217 | 26.61496
8474.391 | 4.188938 | 0.05768022 | 26.61011
8477.344 | 4.188915 | 0.05833436 | 26.61363
8480.344 | 4.189064 | 0.05777671 | 26.61491
8483.375 | 4.18906 | 0.05822893 | 26.62345
8486.313 | 4.189061 | 0.05698465 | 26.62266
8489.282 | 4.188989 | 0.05770145 | 26.61951
8492.219 | 4.189238 | 0.05838866 | 26.61673
8495.235 | 4.189125 | 0.05692388 | 26.61474
8498.297 | 4.189129 | 0.05899618 | 26.61313
8501.25 | 4.189042 | 0.05671448 | 26.61929
8504.204 | 4.188967 | 0.05835491 | 26.61672
8507.204 | 4.189197 | 0.05523841 | 26.61059
8510.219 | 4.189148 | 0.05647152 | 26.6127
8513.172 | 4.189049 | 0.05893536 | 26.61208
8516.125 | 4.189192 | 0.05717786 | 26.61484
8519.125 | 4.189251 | 0.05676387 | 26.61622
8522.141 | 4.189166 | 0.05752228 | 26.60919
8525.094 | 4.18892 | 0.05729164 | 26.60737
8528.047 | 4.189187 | 0.0560072 | 26.61517
8530.985 | 4.189036 | 0.05842726 | 26.60671
8534 | 4.18927 | 0.05965436 | 26.61801
8537.016 | 4.189124 | 0.05795434 | 26.6151
8539.969 | 4.189187 | 0.05910672 | 26.60878
8542.907 | 4.189335 | 0.05541511 | 26.61418
8545.922 | 4.189125 | 0.05562463 | 26.60601
8548.938 | 4.189153 | 0.05700284 | 26.61145
8551.891 | 4.189288 | 0.05764453 | 26.61645
8554.829 | 4.189263 | 0.05581755 | 26.60804
8557.844 | 4.189189 | 0.05602336 | 26.60219
8560.844 | 4.189221 | 0.05672739 | 26.60623
8563.797 | 4.189105 | 0.05850256 | 26.60304
8566.75 | 4.189212 | 0.05665044 | 26.59936
8569.688 | 4.189234 | 0.05765764 | 26.60337
8572.704 | 4.189278 | 0.05731289 | 26.59617
8575.704 | 4.189357 | 0.05679766 | 26.60614
8578.657 | 4.189304 | 0.05798518 | 26.59722
8581.61 | 4.189269 | 0.0570474 | 26.60261
8584.61 | 4.189147 | 0.05665716 | 26.59824
8587.625 | 4.18924 | 0.05819204 | 26.60063
8590.579 | 4.189426 | 0.05841827 | 26.6077
8593.532 | 4.189348 | 0.05756736 | 26.6016
8596.469 | 4.189397 | 0.05705406 | 26.60101
8599.485 | 4.189556 | 0.06001087 | 26.59677
8602.5 | 4.189486 | 0.0557037 | 26.59819
8605.454 | 4.189284 | 0.05699813 | 26.60183
8608.391 | 4.189372 | 0.05958885 | 26.60165
8611.407 | 4.189341 | 0.05938508 | 26.59432
8614.407 | 4.189316 | 0.05760077 | 26.59634
8617.36 | 4.189514 | 0.05473972 | 26.60579
8620.313 | 4.189273 | 0.05831467 | 26.59127
8623.313 | 4.189483 | 0.05702659 | 26.59997
8626.329 | 4.189443 | 0.05764698 | 26.59629
8629.282 | 4.189451 | 0.05800948 | 26.60439
8632.235 | 4.189604 | 0.0585178 | 26.59896
8635.172 | 4.189597 | 0.05615977 | 26.59624
8638.188 | 4.189433 | 0.05555004 | 26.59984
8641.204 | 4.189488 | 0.05539945 | 26.59691
8644.157 | 4.189587 | 0.06006894 | 26.60012
8647.094 | 4.189316 | 0.05638218 | 26.59791
8650.094 | 4.189445 | 0.05468715 | 26.59102
8653.125 | 4.18962 | 0.05612569 | 26.59483
8656.063 | 4.189601 | 0.05776869 | 26.58648
8659.016 | 4.189677 | 0.05900789 | 26.58491
8661.954 | 4.189453 | 0.057329 | 26.58934
8664.969 | 4.189245 | 0.06050674 | 26.58927
8667.985 | 4.189603 | 0.05735332 | 26.59276
8670.938 | 4.189594 | 0.05655063 | 26.59574
8673.875 | 4.189457 | 0.05654608 | 26.5932
8676.891 | 4.189549 | 0.05825395 | 26.59669
8679.907 | 4.189628 | 0.05711858 | 26.59021
8682.844 | 4.189462 | 0.05672358 | 26.58994
8685.797 | 4.189805 | 0.05729252 | 26.59673
8688.797 | 4.189593 | 0.05795076 | 26.58647
8691.86 | 4.189593 | 0.05879729 | 26.58973
8694.797 | 4.189637 | 0.05529708 | 26.58343
8697.735 | 4.189576 | 0.05514782 | 26.58995
8700.75 | 4.189715 | 0.0566047 | 26.58875
8703.766 | 4.189522 | 0.05471349 | 26.58757
8706.719 | 4.189674 | 0.05508789 | 26.58995
8709.657 | 4.189683 | 0.05595814 | 26.58136
8712.672 | 4.18961 | 0.05483061 | 26.57801
8715.672 | 4.189815 | 0.05715459 | 26.57503
8718.625 | 4.189706 | 0.05623198 | 26.57731
8721.579 | 4.189638 | 0.05622283 | 26.57681
8724.516 | 4.189543 | 0.05586452 | 26.57941
8727.516 | 4.189649 | 0.05753579 | 26.57636
8730.547 | 4.189886 | 0.05613532 | 26.57807
8733.5 | 4.189736 | 0.05340417 | 26.57539
8736.438 | 4.189883 | 0.05630076 | 26.58459
8739.438 | 4.189852 | 0.05753501 | 26.58346
8742.454 | 4.189795 | 0.05652586 | 26.58062
8745.407 | 4.190042 | 0.05698026 | 26.57325
8748.36 | 4.189719 | 0.05618552 | 26.57928
8751.36 | 4.189717 | 0.0581602 | 26.57622
8754.375 | 4.190025 | 0.05484785 | 26.57134
8757.329 | 4.189921 | 0.05689159 | 26.57821
8760.282 | 4.189806 | 0.0562355 | 26.57466
8763.219 | 4.189803 | 0.05499822 | 26.57428
8766.235 | 4.189918 | 0.05494147 | 26.56931
8769.235 | 4.18997 | 0.05620218 | 26.57056
8772.188 | 4.189956 | 0.05445822 | 26.56842
8775.125 | 4.189958 | 0.05735384 | 26.55936
8778.141 | 4.189878 | 0.05808286 | 26.57282
8781.157 | 4.190034 | 0.05479479 | 26.5708
8784.094 | 4.190002 | 0.05705065 | 26.5705
8787.047 | 4.189739 | 0.05725051 | 26.5779
8789.985 | 4.190115 | 0.05447679 | 26.58101
8793 | 4.189961 | 0.0549157 | 26.57574
8796.016 | 4.189954 | 0.05571212 | 26.56872
8798.954 | 4.189979 | 0.05602605 | 26.57081
8801.907 | 4.18988 | 0.05576285 | 26.57365
8804.907 | 4.189889 | 0.05561338 | 26.56687
8807.922 | 4.18988 | 0.05385725 | 26.57256
8810.86 | 4.190003 | 0.0560062 | 26.57779
8813.813 | 4.190073 | 0.05662341 | 26.57099
8816.813 | 4.189998 | 0.0544278 | 26.56871
8819.844 | 4.189761 | 0.05526155 | 26.57163
8822.797 | 4.190096 | 0.05477676 | 26.57738
8825.735 | 4.190162 | 0.05580185 | 26.56357
8828.75 | 4.190316 | 0.05376192 | 26.56286
8831.766 | 4.18995 | 0.05402545 | 26.56197
8834.719 | 4.189877 | 0.05564144 | 26.56601
8837.657 | 4.190085 | 0.05721356 | 26.5625
8840.672 | 4.190048 | 0.05438508 | 26.56507
8843.688 | 4.190165 | 0.05408089 | 26.57105
8846.625 | 4.190049 | 0.05308036 | 26.56324
8849.579 | 4.190189 | 0.05379597 | 26.57396
8852.61 | 4.190207 | 0.053347 | 26.57572
8855.625 | 4.189914 | 0.0557581 | 26.57192
8858.579 | 4.190277 | 0.05779522 | 26.57398
8861.532 | 4.190249 | 0.05364694 | 26.57114
8864.547 | 4.190125 | 0.05483116 | 26.57203
8867.547 | 4.190121 | 0.05616855 | 26.56368
8870.5 | 4.190084 | 0.05631913 | 26.57163
8873.438 | 4.190366 | 0.05544568 | 26.56827
8876.454 | 4.190114 | 0.05632477 | 26.56499
8879.469 | 4.189743 | 0.0535354 | 26.56218
8882.422 | 4.189987 | 0.05670647 | 26.56122
8885.407 | 4.190307 | 0.05429777 | 26.56791
8888.407 | 4.190427 | 0.05400027 | 26.5633
8891.438 | 4.19011 | 0.05391964 | 26.56088
8894.391 | 4.190039 | 0.05638128 | 26.56202
8897.329 | 4.190377 | 0.0556883 | 26.55721
8900.344 | 4.190284 | 0.05682502 | 26.56181
8903.36 | 4.190139 | 0.05635891 | 26.56182
8906.297 | 4.190272 | 0.05534758 | 26.56281
8909.25 | 4.190087 | 0.05786909 | 26.5648
8912.266 | 4.190187 | 0.05714271 | 26.55901
8915.266 | 4.190255 | 0.05778255 | 26.56067
8918.219 | 4.190317 | 0.05347848 | 26.56264
8921.188 | 4.190342 | 0.05694748 | 26.5689
8924.141 | 4.190429 | 0.0535933 | 26.56288
8927.141 | 4.189857 | 0.0567328 | 26.55724
8930.157 | 4.190528 | 0.05718092 | 26.55754
8933.094 | 4.190149 | 0.05451432 | 26.56157
8936.047 | 4.190357 | 0.05489423 | 26.56083
8939.063 | 4.190302 | 0.05370225 | 26.55598
8942.063 | 4.190295 | 0.05326785 | 26.55174
8945.016 | 4.190509 | 0.05686362 | 26.55234
8947.969 | 4.190299 | 0.0523381 | 26.55679
8950.985 | 4.19051 | 0.05353617 | 26.55561
8953.985 | 4.190454 | 0.05745166 | 26.55445
8956.985 | 4.190568 | 0.05579286 | 26.55101
8959.938 | 4.190431 | 0.05747817 | 26.55908
8962.875 | 4.190308 | 0.05548185 | 26.56085
8965.891 | 4.190683 | 0.05696695 | 26.55692
8968.907 | 4.190546 | 0.05443363 | 26.55294
8971.86 | 4.190555 | 0.05294219 | 26.54927
8974.813 | 4.190611 | 0.0558999 | 26.54275
8977.813 | 4.190431 | 0.05285547 | 26.55002
8980.829 | 4.190771 | 0.05432679 | 26.54835
8983.782 | 4.190705 | 0.05479727 | 26.54657
8986.735 | 4.190416 | 0.05134859 | 26.54667
8989.75 | 4.190533 | 0.05385309 | 26.55588
8992.75 | 4.190752 | 0.0553604 | 26.54843
8995.719 | 4.190733 | 0.05639801 | 26.54826
8998.657 | 4.190445 | 0.05591665 | 26.54855
9001.672 | 4.190651 | 0.05427951 | 26.54885
9004.672 | 4.190538 | 0.05027706 | 26.55179
9007.641 | 4.190686 | 0.05414061 | 26.54711
9010.579 | 4.190375 | 0.05344087 | 26.55722
9013.594 | 4.190518 | 0.05724382 | 26.54935
9016.61 | 4.190896 | 0.05289716 | 26.55463
9019.579 | 4.190616 | 0.05488957 | 26.54381
9022.516 | 4.19046 | 0.05443061 | 26.54703
9025.532 | 4.190693 | 0.05455029 | 26.54433
9028.547 | 4.190656 | 0.05460527 | 26.55082
9031.5 | 4.190848 | 0.05400494 | 26.54412
9034.454 | 4.190702 | 0.05168002 | 26.54602
9037.454 | 4.190803 | 0.0509507 | 26.54474
9040.469 | 4.190612 | 0.05568351 | 26.5502
9043.422 | 4.190597 | 0.05358074 | 26.54541
9046.375 | 4.190852 | 0.05616536 | 26.54684
9049.375 | 4.190678 | 0.05402583 | 26.53727
9052.375 | 4.190659 | 0.05407344 | 26.54398
9055.375 | 4.190892 | 0.05260631 | 26.5448
9058.329 | 4.190862 | 0.05304519 | 26.54982
9061.282 | 4.190846 | 0.05505351 | 26.54885
9064.297 | 4.190762 | 0.05131282 | 26.53596
9067.313 | 4.191028 | 0.05376375 | 26.5332
9070.25 | 4.191034 | 0.05692588 | 26.54112
9073.204 | 4.190741 | 0.05597862 | 26.54029
9076.219 | 4.190908 | 0.05342384 | 26.54412
9079.235 | 4.190943 | 0.05525114 | 26.53402
9082.219 | 4.190783 | 0.05526787 | 26.53933
9085.157 | 4.19089 | 0.05211229 | 26.53823
9088.172 | 4.190968 | 0.05366475 | 26.5323
9091.188 | 4.190839 | 0.05634411 | 26.53522
9094.141 | 4.191 | 0.05468322 | 26.53771
9097.079 | 4.190916 | 0.05105281 | 26.536
9100.094 | 4.190996 | 0.05342519 | 26.54007
9103.11 | 4.191043 | 0.05407145 | 26.53595
9106.063 | 4.190938 | 0.05346891 | 26.53503
9109 | 4.191196 | 0.05240887 | 26.53435
9112.016 | 4.190955 | 0.05721529 | 26.53593
9115.079 | 4.191172 | 0.05304446 | 26.53364
9118.016 | 4.191041 | 0.05237454 | 26.53452
9120.954 | 4.190935 | 0.05243865 | 26.53107
9123.969 | 4.191036 | 0.05414453 | 26.54175
9126.985 | 4.191033 | 0.05420248 | 26.53496
9129.938 | 4.191234 | 0.05423235 | 26.53108
9132.891 | 4.191051 | 0.05260691 | 26.53358
9135.891 | 4.191087 | 0.05448346 | 26.53277
9138.907 | 4.19123 | 0.05353543 | 26.52981
9141.86 | 4.191136 | 0.05503709 | 26.52017
9144.813 | 4.191134 | 0.05540319 | 26.52742
9147.75 | 4.191077 | 0.05468973 | 26.52562
9150.766 | 4.191004 | 0.05407931 | 26.53249
9153.782 | 4.191203 | 0.05130358 | 26.52589
9156.735 | 4.191199 | 0.05022561 | 26.53328
9159.672 | 4.191344 | 0.05071986 | 26.52508
9162.688 | 4.191227 | 0.0532486 | 26.52589
9165.704 | 4.191305 | 0.05356224 | 26.5243
9168.657 | 4.191222 | 0.05616668 | 26.52026
9171.594 | 4.191247 | 0.053861 | 26.52594
9174.61 | 4.191188 | 0.05468616 | 26.52236
9177.625 | 4.191153 | 0.0533665 | 26.51152
9180.563 | 4.19126 | 0.05456402 | 26.52076
9183.516 | 4.191241 | 0.0541983 | 26.52248
9186.469 | 4.191302 | 0.05155375 | 26.5211
9189.469 | 4.191294 | 0.05109625 | 26.51963
9192.485 | 4.19123 | 0.05414016 | 26.52307
9195.438 | 4.191235 | 0.05184471 | 26.51099
9198.391 | 4.191358 | 0.05118659 | 26.51789
9201.391 | 4.191334 | 0.05244838 | 26.52329
9204.407 | 4.191359 | 0.05437017 | 26.52305
9207.36 | 4.191264 | 0.05385312 | 26.51967
9210.313 | 4.1912 | 0.05476551 | 26.51841
9213.25 | 4.191254 | 0.05507213 | 26.518
9216.266 | 4.191404 | 0.05281125 | 26.51554
9219.266 | 4.191511 | 0.053741 | 26.51252
9222.219 | 4.191278 | 0.05461588 | 26.51832
9225.157 | 4.191308 | 0.05424118 | 26.50387
9228.157 | 4.191541 | 0.05277845 | 26.51311
9231.188 | 4.191332 | 0.0548704 | 26.51112
9234.125 | 4.191423 | 0.05473191 | 26.5105
9237.063 | 4.191642 | 0.05373528 | 26.50672
9240.079 | 4.189216 | 0.03340085 | 26.5062
9243.094 | 4.189102 | 0.03321692 | 26.50569
9246.063 | 4.189153 | 0.0317841 | 26.50935
9249.094 | 4.189216 | 0.03543464 | 26.5059
9252.11 | 4.189107 | 0.03270895 | 26.50888
9255.047 | 4.189065 | 0.03368617 | 26.5116
9258 | 4.188995 | 0.03002408 | 26.51031
9261.016 | 4.188886 | 0.03222089 | 26.50979
9264.016 | 4.188991 | 0.03449126 | 26.50989
9266.969 | 4.188744 | 0.03605678 | 26.51102
9269.907 | 4.1889 | 0.03454882 | 26.50768
9272.922 | 4.18891 | 0.03333126 | 26.496
9275.969 | 4.188906 | 0.03410021 | 26.49399
9278.922 | 4.188862 | 0.03448967 | 26.50113
9281.86 | 4.188681 | 0.03146633 | 26.49858
9284.875 | 4.188721 | 0.03248781 | 26.49782
9287.891 | 4.18866 | 0.03460064 | 26.50342
9290.844 | 4.188757 | 0.03411939 | 26.5012
9293.782 | 4.18889 | 0.03203864 | 26.50535
9296.797 | 4.188916 | 0.03623958 | 26.5075
9299.813 | 4.188731 | 0.03423385 | 26.50352
9302.766 | 4.188631 | 0.03587803 | 26.5067
9305.704 | 4.189003 | 0.03308126 | 26.50966
9308.672 | 4.188702 | 0.0363221 | 26.50634
9311.672 | 4.188581 | 0.03317834 | 26.51374
9314.688 | 4.188665 | 0.03365457 | 26.50002
9317.641 | 4.188724 | 0.03387574 | 26.50226
9320.579 | 4.188704 | 0.03293848 | 26.49677
9323.594 | 4.18879 | 0.03632753 | 26.49912
9326.61 | 4.188716 | 0.03105735 | 26.49439
9329.547 | 4.188657 | 0.03493441 | 26.49744
9332.485 | 4.188548 | 0.03680824 | 26.49508
9335.5 | 4.188509 | 0.03473707 | 26.49842
9338.516 | 4.188838 | 0.03703133 | 26.49408
9341.469 | 4.1886 | 0.03238312 | 26.48542
9344.422 | 4.188853 | 0.03409944 | 26.48719
9347.422 | 4.188736 | 0.03265923 | 26.49786
9350.438 | 4.188686 | 0.03201801 | 26.49544
9353.391 | 4.189075 | 0.03212192 | 26.4975
9356.329 | 4.188643 | 0.03065411 | 26.49307
9359.344 | 4.188743 | 0.03395128 | 26.49092
9362.36 | 4.188461 | 0.03179804 | 26.49221
9365.297 | 4.188607 | 0.03683564 | 26.49212
9368.25 | 4.188663 | 0.03374821 | 26.49488
9371.25 | 4.188462 | 0.03471432 | 26.49724
9374.266 | 4.188561 | 0.03362792 | 26.48805
9377.266 | 4.188725 | 0.0339449 | 26.48586
9380.204 | 4.188742 | 0.03049145 | 26.4844
9383.157 | 4.188826 | 0.03294707 | 26.49322
9386.157 | 4.18849 | 0.03155104 | 26.49293
9389.172 | 4.188437 | 0.03472965 | 26.49709
9392.125 | 4.188672 | 0.03544779 | 26.49487
9395.079 | 4.188541 | 0.03400398 | 26.485
9398.079 | 4.18864 | 0.03365757 | 26.49325
9401.11 | 4.188715 | 0.03318075 | 26.48878
9404.063 | 4.18844 | 0.03451725 | 26.48757
9407.016 | 4.18853 | 0.03310617 | 26.48313
9410.032 | 4.188543 | 0.03429263 | 26.48662
9413.047 | 4.188794 | 0.03423002 | 26.49045
9416 | 4.188777 | 0.03140108 | 26.48429
9418.938 | 4.188622 | 0.03477399 | 26.48973
9421.954 | 4.188477 | 0.0347671 | 26.48459
9424.969 | 4.188712 | 0.03419746 | 26.48378
9427.922 | 4.188592 | 0.03363495 | 26.48573
9430.875 | 4.188658 | 0.03543944 | 26.4867
9433.891 | 4.188573 | 0.03432592 | 26.48425
9436.938 | 4.188418 | 0.03646161 | 26.48128
9439.875 | 4.188751 | 0.03507805 | 26.48873
9442.829 | 4.188672 | 0.03478225 | 26.48606
9445.829 | 4.188716 | 0.03387105 | 26.47904
9448.844 | 4.188505 | 0.03325802 | 26.48415
9451.797 | 4.188698 | 0.03490524 | 26.48443
9454.75 | 4.188595 | 0.03550063 | 26.4817
9457.766 | 4.188843 | 0.03217569 | 26.47931
9460.782 | 4.188668 | 0.03544723 | 26.47944
9463.735 | 4.188681 | 0.03386674 | 26.48018
9466.672 | 4.188232 | 0.03405296 | 26.48214
9469.719 | 4.188581 | 0.03505531 | 26.47761
9472.735 | 4.188545 | 0.03121775 | 26.47614
9475.688 | 4.18857 | 0.03041795 | 26.48034
9478.641 | 4.188528 | 0.03548567 | 26.48052
9481.641 | 4.188684 | 0.0367253 | 26.47991
9484.657 | 4.188757 | 0.03619279 | 26.47942
9487.61 | 4.188849 | 0.03427009 | 26.47422
9490.563 | 4.188521 | 0.03470904 | 26.47545
9493.579 | 4.188649 | 0.03624553 | 26.46772
9496.594 | 4.188912 | 0.03352501 | 26.46579
9499.532 | 4.188638 | 0.03445594 | 26.4712
9502.485 | 4.188628 | 0.03187754 | 26.47634
9505.5 | 4.188753 | 0.03289228 | 26.47707
9508.516 | 4.188692 | 0.03245243 | 26.47737
9511.485 | 4.188642 | 0.03203089 | 26.47479
9514.422 | 4.188631 | 0.03176543 | 26.47244
9517.438 | 4.188552 | 0.03247504 | 26.46569
9520.454 | 4.188782 | 0.03248958 | 26.4727
9523.407 | 4.188594 | 0.03260013 | 26.46916
9526.36 | 4.188498 | 0.03207687 | 26.47076
9529.375 | 4.188516 | 0.03180518 | 26.46434
9532.391 | 4.188711 | 0.03705561 | 26.46964
9535.329 | 4.188747 | 0.03382325 | 26.47189
9538.297 | 4.188745 | 0.03247064 | 26.46934
9541.235 | 4.188614 | 0.03273161 | 26.46912
9544.25 | 4.188639 | 0.03565533 | 26.47839
9547.266 | 4.188693 | 0.03360317 | 26.47244
9550.219 | 4.188702 | 0.03323965 | 26.47349
9553.157 | 4.188567 | 0.03431062 | 26.46646
9556.172 | 4.188718 | 0.03486948 | 26.4666
9559.188 | 4.188523 | 0.03237986 | 26.47066
9562.141 | 4.188778 | 0.0353055 | 26.46779
9565.094 | 4.188688 | 0.03495547 | 26.47061
9568.032 | 4.188688 | 0.03192088 | 26.47857
9571.047 | 4.188812 | 0.03516602 | 26.46799
9574.063 | 4.188608 | 0.03426003 | 26.46472
9577.016 | 4.188667 | 0.03579343 | 26.46845
9579.969 | 4.188902 | 0.03628769 | 26.46855
9582.985 | 4.188776 | 0.03642253 | 26.46869
9586 | 4.188826 | 0.03828495 | 26.46121
9588.938 | 4.188873 | 0.03742895 | 26.465
9591.891 | 4.188753 | 0.03390891 | 26.46104
9594.891 | 4.188585 | 0.03483624 | 26.4639
9597.922 | 4.188907 | 0.03700825 | 26.45732
9600.891 | 4.188935 | 0.03501938 | 26.45841
9603.844 | 4.18859 | 0.03249897 | 26.45575
9606.797 | 4.188748 | 0.03492017 | 26.46448
9609.797 | 4.18886 | 0.03137059 | 26.4651
9612.813 | 4.18886 | 0.03079413 | 26.4606
9615.766 | 4.18881 | 0.03380971 | 26.4555
9618.719 | 4.188763 | 0.03266873 | 26.45651
9621.719 | 4.188721 | 0.0334701 | 26.45545
9624.735 | 4.188596 | 0.03491108 | 26.45328
9627.688 | 4.188802 | 0.03436805 | 26.46424
9630.641 | 4.188645 | 0.03293266 | 26.46625
9633.657 | 4.188709 | 0.03543971 | 26.46537
9636.672 | 4.188807 | 0.02959579 | 26.4626
9639.625 | 4.18875 | 0.03674108 | 26.46112
9642.579 | 4.188794 | 0.0357821 | 26.46082
9645.579 | 4.188875 | 0.03183477 | 26.45308
9648.594 | 4.188773 | 0.0314215 | 26.46149
9651.547 | 4.188968 | 0.03560341 | 26.463
9654.5 | 4.188993 | 0.03318561 | 26.45823
9657.516 | 4.188704 | 0.03334058 | 26.44923
9660.532 | 4.188878 | 0.0315276 | 26.45356
9663.469 | 4.188872 | 0.03311464 | 26.454
9666.422 | 4.188693 | 0.03285577 | 26.45314
9669.438 | 4.188835 | 0.03421049 | 26.45862
9672.454 | 4.188757 | 0.0328846 | 26.45343
9675.407 | 4.188873 | 0.03417598 | 26.44983
9678.36 | 4.188975 | 0.03319369 | 26.45852
9681.36 | 4.188753 | 0.03072968 | 26.45496
9684.375 | 4.188897 | 0.03233648 | 26.45414
9687.329 | 4.188691 | 0.03345643 | 26.45856
9690.282 | 4.188763 | 0.03254644 | 26.45468
9693.282 | 4.188776 | 0.03604574 | 26.45245
9696.297 | 4.188774 | 0.03498785 | 26.45345
9699.266 | 4.188699 | 0.03594173 | 26.45274
9702.219 | 4.188806 | 0.03403598 | 26.45539
9705.219 | 4.18903 | 0.03277847 | 26.45382
9708.25 | 4.188848 | 0.03440128 | 26.45656
9711.204 | 4.188754 | 0.03553341 | 26.45661
9714.141 | 4.18897 | 0.03615676 | 26.45651
9717.157 | 4.188955 | 0.03118931 | 26.44598
9720.172 | 4.189003 | 0.03223601 | 26.44196
9723.125 | 4.18887 | 0.03398792 | 26.4425
9726.079 | 4.188953 | 0.03427564 | 26.44284
9729.079 | 4.188884 | 0.03362179 | 26.44389
9732.079 | 4.188948 | 0.03530596 | 26.44663
9735.079 | 4.188886 | 0.03612383 | 26.44737
9738.032 | 4.18895 | 0.03576967 | 26.4481
9740.985 | 4.189025 | 0.0318958 | 26.45109
9743.985 | 4.188992 | 0.0352155 | 26.44574
9747.016 | 4.188821 | 0.0291072 | 26.44931
9749.954 | 4.189062 | 0.03309794 | 26.44364
9752.907 | 4.189225 | 0.03233395 | 26.43595
9755.922 | 4.188887 | 0.03553933 | 26.43295
9758.938 | 4.188922 | 0.03060319 | 26.43599
9761.907 | 4.189118 | 0.03279743 | 26.44249
9764.86 | 4.188814 | 0.03157172 | 26.44555
9767.875 | 4.188827 | 0.02962232 | 26.44408
9770.891 | 4.189006 | 0.03382624 | 26.44836
9773.844 | 4.189095 | 0.03427294 | 26.44429
9776.782 | 4.188962 | 0.03570308 | 26.44108
9779.797 | 4.189113 | 0.03378169 | 26.44648
9782.813 | 4.189103 | 0.03389588 | 26.4453
9785.766 | 4.188983 | 0.03293015 | 26.44177
9788.704 | 4.188925 | 0.03128661 | 26.43553
9791.719 | 4.189106 | 0.03009295 | 26.4427
9794.766 | 4.188966 | 0.03185965 | 26.43751
9797.719 | 4.18898 | 0.03282564 | 26.43996
9800.672 | 4.188969 | 0.03095715 | 26.43561
9803.672 | 4.189028 | 0.03385476 | 26.43808
9806.688 | 4.189047 | 0.03339214 | 26.43793
9809.641 | 4.189161 | 0.03236249 | 26.43977
9812.594 | 4.189052 | 0.03421399 | 26.4357
9815.594 | 4.188861 | 0.03420229 | 26.43221
9818.61 | 4.189035 | 0.03150312 | 26.43787
9821.563 | 4.189011 | 0.03545295 | 26.43275
9824.516 | 4.188929 | 0.03311506 | 26.43906
9827.532 | 4.189102 | 0.03131913 | 26.43814
9830.547 | 4.18916 | 0.0323173 | 26.43999
9833.5 | 4.188995 | 0.03324423 | 26.4376
9836.454 | 4.189188 | 0.03339257 | 26.436
9839.454 | 4.189193 | 0.03511028 | 26.43822
9842.469 | 4.189159 | 0.03230615 | 26.43252
9845.422 | 4.189027 | 0.03286543 | 26.42643
9848.36 | 4.189147 | 0.03108652 | 26.43673
9851.375 | 4.188992 | 0.03323523 | 26.43185
9854.391 | 4.188987 | 0.03258326 | 26.43155
9857.344 | 4.189131 | 0.03318474 | 26.43073
9860.297 | 4.189235 | 0.03152827 | 26.4292
9863.313 | 4.189131 | 0.03189761 | 26.42484
9866.329 | 4.189116 | 0.03307809 | 26.43377
9869.266 | 4.189196 | 0.03335343 | 26.42364
9872.219 | 4.189257 | 0.03251441 | 26.42865
9875.235 | 4.189236 | 0.03242518 | 26.42976
9878.25 | 4.189316 | 0.03207896 | 26.42463
9881.204 | 4.189237 | 0.03219331 | 26.42312
9884.157 | 4.189115 | 0.03202659 | 26.42658
9887.157 | 4.189119 | 0.0313591 | 26.42155
9890.172 | 4.189294 | 0.03109453 | 26.43153
9893.141 | 4.189276 | 0.03386824 | 26.42066
9896.094 | 4.189053 | 0.03330166 | 26.42153
9899.094 | 4.189333 | 0.03129639 | 26.42406
9902.11 | 4.189237 | 0.03441278 | 26.41967
9905.063 | 4.189231 | 0.03375998 | 26.42483
9908.016 | 4.18902 | 0.03350186 | 26.42294
9911.016 | 4.189157 | 0.03218514 | 26.42037
9914.032 | 4.189373 | 0.03073108 | 26.41721
9916.985 | 4.189204 | 0.0347574 | 26.42363
9919.938 | 4.189277 | 0.0332861 | 26.41377
9922.969 | 4.189309 | 0.03306824 | 26.4267
9925.985 | 4.189349 | 0.03023133 | 26.41846
9928.938 | 4.189201 | 0.03047681 | 26.4164
9931.891 | 4.189203 | 0.03423107 | 26.41307
9934.891 | 4.18931 | 0.03225644 | 26.42406
9937.922 | 4.18929 | 0.03288664 | 26.41925
9940.86 | 4.189213 | 0.031789 | 26.42162
9943.813 | 4.189092 | 0.02989772 | 26.42245
9946.829 | 4.189227 | 0.03118498 | 26.42076
9949.844 | 4.189046 | 0.03247595 | 26.41766
9952.797 | 4.189014 | 0.03150357 | 26.41643
9955.766 | 4.189152 | 0.0344342 | 26.41441
9958.766 | 4.189359 | 0.032028 | 26.41562
9961.782 | 4.189461 | 0.03055599 | 26.41552
9964.735 | 4.189241 | 0.0316242 | 26.41486
9967.688 | 4.189206 | 0.03307725 | 26.4248
9970.688 | 4.189245 | 0.03164599 | 26.41645
9973.704 | 4.189309 | 0.03444488 | 26.42443
9976.657 | 4.189271 | 0.03255263 | 26.41811
9979.61 | 4.189246 | 0.03411007 | 26.41539
9982.61 | 4.18948 | 0.03379344 | 26.4159
9985.625 | 4.18927 | 0.02905277 | 26.41926
9988.594 | 4.189353 | 0.0361663 | 26.40997
9991.547 | 4.189437 | 0.02978924 | 26.4159
9994.547 | 4.189274 | 0.03308837 | 26.41516
9997.563 | 4.189211 | 0.02992004 | 26.40928
10000.516 | 4.189351 | 0.03374937 | 26.41372
10003.454 | 4.189215 | 0.03302966 | 26.41456
10006.469 | 4.189318 | 0.03138522 | 26.41342
10009.485 | 4.189238 | 0.03389019 | 26.40949
10012.438 | 4.189277 | 0.03449022 | 26.41612
10015.391 | 4.189174 | 0.03716432 | 26.41478
10018.391 | 4.189494 | 0.02992777 | 26.41429
10021.422 | 4.189571 | 0.0334442 | 26.41544
10024.375 | 4.18928 | 0.03262756 | 26.41084
10027.313 | 4.189441 | 0.03556815 | 26.4122
10030.329 | 4.189543 | 0.03231843 | 26.41368
10033.344 | 4.189626 | 0.03462759 | 26.41298
10036.297 | 4.189433 | 0.02983957 | 26.41219
10039.25 | 4.189354 | 0.0332491 | 26.41502
10042.25 | 4.189411 | 0.03174982 | 26.41901
10045.266 | 4.189438 | 0.03366991 | 26.41172
10048.219 | 4.189505 | 0.0316047 | 26.41098
10051.172 | 4.189444 | 0.03362124 | 26.40457
10054.188 | 4.189536 | 0.03564234 | 26.40207
10057.204 | 4.189411 | 0.03320489 | 26.40745
10060.157 | 4.189396 | 0.03281044 | 26.41429
10063.094 | 4.189537 | 0.03056913 | 26.40641
10066.11 | 4.189383 | 0.03070274 | 26.40732
10069.125 | 4.189424 | 0.03212992 | 26.41236
10072.079 | 4.189437 | 0.03327242 | 26.41252
10075.032 | 4.189558 | 0.03478256 | 26.4064
10078.047 | 4.18947 | 0.03301059 | 26.41229
10081.063 | 4.189673 | 0.03331776 | 26.41135
10084.016 | 4.189546 | 0.03283267 | 26.40628
10086.969 | 4.189734 | 0.03227106 | 26.40467
10089.985 | 4.189337 | 0.03161147 | 26.40537
10093 | 4.18954 | 0.03109694 | 26.40295
10095.954 | 4.189386 | 0.03363657 | 26.40444
10098.907 | 4.18938 | 0.03410295 | 26.40258
10101.907 | 4.189635 | 0.03448613 | 26.39995
10104.938 | 4.189511 | 0.03081056 | 26.39614
10107.891 | 4.189553 | 0.03141501 | 26.39621
10110.844 | 4.189389 | 0.03190314 | 26.39497
10113.844 | 4.189362 | 0.02989861 | 26.39621
10116.891 | 4.189379 | 0.03267532 | 26.39944
10119.844 | 4.189736 | 0.03448503 | 26.40135
10122.797 | 4.189368 | 0.03176502 | 26.40207
10125.797 | 4.189395 | 0.03141256 | 26.39727
10128.829 | 4.189816 | 0.03337466 | 26.39665
10131.782 | 4.189124 | 0.03311863 | 26.39044
10134.735 | 4.189324 | 0.02975824 | 26.39958
10137.735 | 4.189701 | 0.03169711 | 26.39973
10140.75 | 4.189513 | 0.03041814 | 26.39785
10143.704 | 4.189694 | 0.03153262 | 26.39601
10146.657 | 4.18965 | 0.03246052 | 26.3859
10149.672 | 4.189517 | 0.03228614 | 26.38325
10152.704 | 4.189518 | 0.03016579 | 26.39308
10155.657 | 4.189613 | 0.03372588 | 26.39998
10158.672 | 4.189283 | 0.03037183 | 26.39941
10161.688 | 4.18959 | 0.03252109 | 26.39147
10164.641 | 4.189623 | 0.03043637 | 26.39692
10167.594 | 4.189469 | 0.03256767 | 26.39318
10170.594 | 4.19 | 0.03549318 | 26.3958
10173.625 | 4.189678 | 0.03244843 | 26.39387
10176.579 | 4.189731 | 0.03394991 | 26.40125
10179.532 | 4.189679 | 0.03128527 | 26.39281
10182.547 | 4.18976 | 0.03114772 | 26.39725
10185.563 | 4.189533 | 0.03247775 | 26.39532
10188.516 | 4.189565 | 0.03146703 | 26.40089
10191.532 | 4.18977 | 0.0306155 | 26.4009
10194.547 | 4.189677 | 0.03466416 | 26.40001
10197.5 | 4.189707 | 0.03258754 | 26.39774
10200.454 | 4.189542 | 0.03185375 | 26.39885
10203.454 | 4.189537 | 0.032303 | 26.3895
10206.469 | 4.189597 | 0.03210932 | 26.39015
10209.422 | 4.189743 | 0.03284681 | 26.39393
10212.438 | 4.189725 | 0.03328308 | 26.38854
10215.469 | 4.189592 | 0.03233055 | 26.38655
10218.407 | 4.189466 | 0.03159504 | 26.39089
10221.36 | 4.189772 | 0.03177045 | 26.39004
10224.375 | 4.189739 | 0.03396789 | 26.39031
10227.391 | 4.189773 | 0.03232612 | 26.39722
10230.344 | 4.189885 | 0.03395173 | 26.39389
10233.297 | 4.189712 | 0.03145066 | 26.39175
10236.297 | 4.18954 | 0.0303928 | 26.38445
10239.313 | 4.189734 | 0.03382972 | 26.3932
10242.266 | 4.189806 | 0.03404221 | 26.40055
10245.219 | 4.189535 | 0.02912865 | 26.39553
10248.172 | 4.189708 | 0.03055025 | 26.39123
10251.172 | 4.189748 | 0.033407 | 26.3975
10254.188 | 4.189854 | 0.02936513 | 26.39639
10257.141 | 4.189787 | 0.0312804 | 26.39123
10260.094 | 4.189638 | 0.03429657 | 26.39448
10263.094 | 4.189605 | 0.0348906 | 26.38833
10266.125 | 4.18984 | 0.03143667 | 26.38249
10269.079 | 4.189608 | 0.03031602 | 26.38385
10272.016 | 4.189778 | 0.02972457 | 26.38428
10275.032 | 4.189634 | 0.0305081 | 26.38507
10278.079 | 4.189876 | 0.03152974 | 26.38486
10281.032 | 4.189854 | 0.03459269 | 26.3864
10283.985 | 4.189816 | 0.03278396 | 26.38548
10286.985 | 4.189727 | 0.03128868 | 26.38424
10290 | 4.18984 | 0.03385883 | 26.38624
10292.969 | 4.189741 | 0.03322345 | 26.38288
10295.922 | 4.189984 | 0.03089243 | 26.38906
10298.922 | 4.1899 | 0.03226096 | 26.38325
10301.969 | 4.189849 | 0.03371223 | 26.38328
10304.985 | 4.189933 | 0.03340339 | 26.38457
10307.969 | 4.190123 | 0.02941712 | 26.38337
10311.016 | 4.189834 | 0.03446947 | 26.38862
10314.094 | 4.189874 | 0.03273886 | 26.38651
10317.125 | 4.189846 | 0.03270629 | 26.38769
10320.157 | 4.189729 | 0.03157711 | 26.37822
10323.141 | 4.189921 | 0.03175843 | 26.37503
10326.188 | 4.189881 | 0.03196447 | 26.3773
10329.204 | 4.190124 | 0.03214399 | 26.37883
10332.235 | 4.190027 | 0.03031234 | 26.37938
10335.282 | 4.189969 | 0.03030002 | 26.37923
10338.375 | 4.18997 | 0.03058286 | 26.38046
10341.422 | 4.189907 | 0.02879097 | 26.38165
10344.469 | 4.18984 | 0.03091789 | 26.38103
10347.5 | 4.189997 | 0.02965062 | 26.38355
10350.5 | 4.189988 | 0.03253251 | 26.38201
10353.485 | 4.189813 | 0.03261518 | 26.38025
10356.5 | 4.190111 | 0.03322872 | 26.38083
10359.438 | 4.189919 | 0.02865427 | 26.38508
10362.329 | 4.190007 | 0.03489143 | 26.38648
10365.235 | 4.19003 | 0.03098436 | 26.3791
10368.125 | 4.190019 | 0.03368694 | 26.38149
10371.032 | 4.190107 | 0.03127361 | 26.38364
10373.922 | 4.189837 | 0.02990699 | 26.38535
10376.829 | 4.189904 | 0.03399802 | 26.37829
10379.719 | 4.190007 | 0.02969062 | 26.38187
10382.625 | 4.190019 | 0.0303894 | 26.37998
10385.516 | 4.189977 | 0.03702847 | 26.37891
10388.422 | 4.190137 | 0.02998514 | 26.38155
10391.313 | 4.190086 | 0.03318413 | 26.37683
10394.219 | 4.190012 | 0.03089031 | 26.38813
10397.125 | 4.190061 | 0.02876209 | 26.38248
10400.016 | 4.190016 | 0.03121203 | 26.37802
10402.922 | 4.190017 | 0.03279716 | 26.38195
10405.813 | 4.190153 | 0.03185876 | 26.37856
10408.719 | 4.190257 | 0.02943344 | 26.38231
10411.625 | 4.190026 | 0.03411464 | 26.37991
10414.516 | 4.189787 | 0.03301236 | 26.3811
10417.422 | 4.189963 | 0.02977553 | 26.38284
10420.313 | 4.190085 | 0.02799132 | 26.37301
10423.219 | 4.190119 | 0.03092064 | 26.38318
10426.125 | 4.190163 | 0.03110033 | 26.38291
10429.032 | 4.190226 | 0.02803446 | 26.38604
10431.922 | 4.190115 | 0.03047177 | 26.37439
10434.829 | 4.190082 | 0.03203753 | 26.37425
10437.719 | 4.190205 | 0.02939353 | 26.37263
10440.625 | 4.190124 | 0.03284056 | 26.37369
10443.516 | 4.190046 | 0.03251054 | 26.37634
10446.422 | 4.190265 | 0.03147949 | 26.37533
10449.313 | 4.190023 | 0.03223271 | 26.37406
10452.219 | 4.190078 | 0.03196374 | 26.37089
10455.11 | 4.190263 | 0.0302559 | 26.37492
10458.016 | 4.190109 | 0.02938883 | 26.37592
10460.922 | 4.190088 | 0.03330232 | 26.37681
10463.829 | 4.19032 | 0.03360886 | 26.3802
10466.719 | 4.190071 | 0.0305377 | 26.37205
10469.625 | 4.190004 | 0.03094803 | 26.37753
10472.516 | 4.19015 | 0.03185922 | 26.38056
10475.422 | 4.190187 | 0.03464523 | 26.37663
10478.329 | 4.190296 | 0.02774899 | 26.37043
10481.219 | 4.190066 | 0.02536027 | 26.37633
10484.125 | 4.190235 | 0.02827519 | 26.37205
10487.016 | 4.189988 | 0.03067106 | 26.37111
10489.922 | 4.190022 | 0.03028245 | 26.36982
10492.829 | 4.190166 | 0.03356785 | 26.37406
10495.719 | 4.190215 | 0.03189933 | 26.37102
10498.625 | 4.190228 | 0.02820337 | 26.37872
10501.516 | 4.190359 | 0.03024987 | 26.38082
10504.422 | 4.190229 | 0.02978421 | 26.38191
10507.313 | 4.190225 | 0.03520629 | 26.37448
10510.219 | 4.190398 | 0.02921808 | 26.37072
10513.125 | 4.190089 | 0.02757759 | 26.37814
10516.016 | 4.190358 | 0.03090722 | 26.3789
10518.922 | 4.190421 | 0.02996083 | 26.38668
10521.829 | 4.190359 | 0.03419539 | 26.38626
10524.719 | 4.190208 | 0.03148715 | 26.3707
10527.625 | 4.19035 | 0.02979317 | 26.37926
10530.516 | 4.190399 | 0.03024143 | 26.37283
10533.422 | 4.190215 | 0.03110608 | 26.37542
10536.313 | 4.190367 | 0.03069971 | 26.37593
10539.219 | 4.190599 | 0.03087612 | 26.37332
10542.11 | 4.190386 | 0.03187504 | 26.36907
10545.016 | 4.190257 | 0.03158244 | 26.37507
10547.922 | 4.190619 | 0.0341048 | 26.37462
10550.813 | 4.190376 | 0.03341587 | 26.37668
10553.719 | 4.190196 | 0.03403894 | 26.36842
10556.625 | 4.190473 | 0.03373914 | 26.37107
10559.516 | 4.190177 | 0.03229792 | 26.36515
10562.422 | 4.190277 | 0.02962041 | 26.37766
10565.313 | 4.190491 | 0.03189044 | 26.36501
10568.219 | 4.190279 | 0.03085272 | 26.36473
10571.11 | 4.190335 | 0.03412854 | 26.38136
10574.016 | 4.190419 | 0.02897049 | 26.37329
10576.907 | 4.190251 | 0.02897292 | 26.37681
10579.813 | 4.190428 | 0.03021334 | 26.3771
10582.719 | 4.190353 | 0.03192285 | 26.37351
10585.625 | 4.19046 | 0.03204324 | 26.37786
10588.516 | 4.190383 | 0.03273078 | 26.36776
10591.422 | 4.190355 | 0.03282206 | 26.36388
10594.313 | 4.190454 | 0.03221863 | 26.37156
10597.219 | 4.190498 | 0.0309749 | 26.37086
10600.11 | 4.190568 | 0.02806526 | 26.36363
10603.016 | 4.190269 | 0.03171547 | 26.36159
10605.907 | 4.190431 | 0.03243398 | 26.3717
10608.813 | 4.190466 | 0.03234759 | 26.36828
10611.704 | 4.190469 | 0.03050965 | 26.36917
10614.61 | 4.190425 | 0.0291638 | 26.3678
10617.532 | 4.190322 | 0.02746317 | 26.36691
10620.438 | 4.190471 | 0.03089149 | 26.37765
10623.329 | 4.190305 | 0.03113106 | 26.37245
10626.235 | 4.190506 | 0.03088826 | 26.36602
10629.125 | 4.190346 | 0.02854175 | 26.36764
10632.032 | 4.19058 | 0.030422 | 26.36653
10634.922 | 4.190584 | 0.02989858 | 26.3646
10637.829 | 4.190574 | 0.03038686 | 26.36458
10640.719 | 4.190386 | 0.0318104 | 26.36567
10643.625 | 4.190471 | 0.03145874 | 26.36343
10646.516 | 4.190525 | 0.02875865 | 26.36148
10649.454 | 4.190642 | 0.03203781 | 26.36757
10652.344 | 4.190578 | 0.0332549 | 26.3644
10655.25 | 4.19055 | 0.0306122 | 26.37027
10658.141 | 4.190538 | 0.02709688 | 26.36954
10661.047 | 4.190577 | 0.02951901 | 26.37007
10663.954 | 4.190669 | 0.03144796 | 26.3723
10666.844 | 4.190587 | 0.02923892 | 26.36417
10669.75 | 4.190545 | 0.02945479 | 26.36466
10672.657 | 4.190522 | 0.02982271 | 26.37143
10675.547 | 4.190704 | 0.03102729 | 26.36535
10678.454 | 4.190757 | 0.029431 | 26.37389
10681.344 | 4.190631 | 0.03086124 | 26.36792
10684.25 | 4.19064 | 0.02866856 | 26.36922
10687.157 | 4.190624 | 0.02856336 | 26.36157
10690.047 | 4.190622 | 0.03128676 | 26.36842
10692.954 | 4.19048 | 0.03174134 | 26.3623
10695.86 | 4.190622 | 0.02836126 | 26.36281
10698.75 | 4.190674 | 0.029416 | 26.3695
10701.657 | 4.190849 | 0.02928831 | 26.35957
10704.547 | 4.190709 | 0.03041434 | 26.35365
10707.454 | 4.190668 | 0.03396551 | 26.35241
10710.344 | 4.190678 | 0.030107 | 26.36035
10713.25 | 4.190733 | 0.03167892 | 26.36409
10716.157 | 4.190695 | 0.03051845 | 26.35757
10719.047 | 4.190472 | 0.03087339 | 26.35816
10721.954 | 4.190536 | 0.03076505 | 26.36165
10724.86 | 4.190636 | 0.03197337 | 26.35876
10727.75 | 4.190731 | 0.02752905 | 26.36359
10730.657 | 4.190583 | 0.02974257 | 26.35836
10733.563 | 4.190593 | 0.03078094 | 26.3628
10736.469 | 4.190591 | 0.02962359 | 26.35459
10739.36 | 4.190646 | 0.02835087 | 26.35696
10742.266 | 4.19083 | 0.02910326 | 26.35895
10745.157 | 4.190626 | 0.03210885 | 26.35175
10748.063 | 4.190578 | 0.0280282 | 26.35012
10750.969 | 4.190536 | 0.02932465 | 26.3552
10753.86 | 4.190492 | 0.02983561 | 26.34961
10756.766 | 4.190782 | 0.0298385 | 26.35818
10759.672 | 4.190665 | 0.03209252 | 26.36032
10762.563 | 4.190751 | 0.02822109 | 26.36127
10765.469 | 4.190643 | 0.02910041 | 26.36205
10768.375 | 4.190889 | 0.02975642 | 26.35991
10771.266 | 4.190783 | 0.03050128 | 26.36282
10774.172 | 4.190718 | 0.03151902 | 26.36674
10777.063 | 4.190844 | 0.03182916 | 26.35844
10779.969 | 4.19073 | 0.03318055 | 26.35445
10782.875 | 4.190792 | 0.03105489 | 26.35451
10785.766 | 4.190767 | 0.03063238 | 26.35558
10788.672 | 4.190697 | 0.03005826 | 26.35028
10791.563 | 4.190708 | 0.03053386 | 26.35463
10794.469 | 4.190649 | 0.03001575 | 26.34873
10797.375 | 4.190718 | 0.02880888 | 26.35689
10800.266 | 4.190861 | 0.03002302 | 26.34554
10803.172 | 4.190842 | 0.02759218 | 26.35188
10806.079 | 4.190769 | 0.03085483 | 26.35158

## 充电40
时间(s) | 电压(V) | 电流(A) | 温度(°C)
0 | 2.970162 | -0.002121049 | 31.84405
2.453 | 2.678049 | -2.139338 | 31.81073
5.937 | 3.08813 | 1.501735 | 31.7941
9.265 | 3.163428 | 1.499042 | 31.77841
12.609 | 3.202896 | 1.498534 | 31.78033
15.953 | 3.233137 | 1.498794 | 31.76643
19.296 | 3.259037 | 1.498337 | 31.76125
22.625 | 3.282478 | 1.499651 | 31.73724
25.968 | 3.304032 | 1.498579 | 31.71302
29.312 | 3.324157 | 1.497544 | 31.70076
32.656 | 3.342547 | 1.492665 | 31.685
36 | 3.360127 | 1.494829 | 31.66242
39.343 | 3.376483 | 1.496339 | 31.64626
42.75 | 3.392215 | 1.496308 | 31.6246
46.078 | 3.406466 | 1.501005 | 31.59673
49.453 | 3.420236 | 1.499786 | 31.57154
52.796 | 3.433485 | 1.501342 | 31.54475
56.14 | 3.446243 | 1.497672 | 31.5113
59.546 | 3.458645 | 1.499721 | 31.48381
62.89 | 3.470513 | 1.496871 | 31.4518
66.234 | 3.481492 | 1.498502 | 31.43452
69.625 | 3.492763 | 1.499373 | 31.3995
72.968 | 3.503019 | 1.496809 | 31.36499
76.312 | 3.5132 | 1.498961 | 31.33434
79.656 | 3.523033 | 1.497166 | 31.30499
83 | 3.532414 | 1.499054 | 31.28009
86.39 | 3.5417 | 1.499566 | 31.23815
89.734 | 3.550638 | 1.49654 | 31.21642
93.125 | 3.559354 | 1.498467 | 31.1882
96.468 | 3.567791 | 1.499811 | 31.15888
99.812 | 3.575631 | 1.499857 | 31.13558
103.218 | 3.583658 | 1.498612 | 31.10895
106.562 | 3.591277 | 1.498923 | 31.08266
109.906 | 3.598678 | 1.497561 | 31.0452
113.312 | 3.605931 | 1.49713 | 31.01843
116.656 | 3.613045 | 1.499049 | 30.99769
120 | 3.6198 | 1.498139 | 30.96465
123.39 | 3.626501 | 1.497441 | 30.93414
126.734 | 3.632923 | 1.496851 | 30.90616
130.078 | 3.639236 | 1.497451 | 30.87056
133.421 | 3.64547 | 1.495284 | 30.84189
136.75 | 3.651408 | 1.496917 | 30.81533
140.203 | 3.657687 | 1.499607 | 30.7983
143.546 | 3.66313 | 1.496439 | 30.78364
146.89 | 3.668717 | 1.499601 | 30.75339
150.312 | 3.674353 | 1.496378 | 30.72707
153.656 | 3.679727 | 1.498975 | 30.68662
156.984 | 3.684825 | 1.499836 | 30.65645
160.406 | 3.690369 | 1.49896 | 30.63964
163.75 | 3.695228 | 1.495198 | 30.61724
167.093 | 3.700309 | 1.498445 | 30.59725
170.484 | 3.704651 | 1.499208 | 30.55231
173.828 | 3.709682 | 1.499266 | 30.527
177.156 | 3.714457 | 1.498218 | 30.50616
180.546 | 3.718933 | 1.50009 | 30.49036
183.89 | 3.723381 | 1.499819 | 30.46729
187.25 | 3.727888 | 1.499328 | 30.44316
190.593 | 3.732118 | 1.499851 | 30.4158
193.921 | 3.736339 | 1.498808 | 30.38133
197.312 | 3.740438 | 1.497901 | 30.36195
200.656 | 3.744467 | 1.497175 | 30.3472
204 | 3.748463 | 1.49724 | 30.32523
207.39 | 3.752248 | 1.498005 | 30.30432
210.734 | 3.756235 | 1.500251 | 30.27094
214.078 | 3.759805 | 1.496799 | 30.2443
217.5 | 3.763855 | 1.498893 | 30.23214
220.828 | 3.767312 | 1.497767 | 30.20604
224.218 | 3.770943 | 1.498235 | 30.18276
227.562 | 3.774601 | 1.497068 | 30.15517
230.89 | 3.778187 | 1.500058 | 30.13682
234.281 | 3.781233 | 1.500216 | 30.11706
237.625 | 3.785061 | 1.49446 | 30.08313
240.968 | 3.788374 | 1.498867 | 30.06263
244.359 | 3.791798 | 1.498871 | 30.03998
247.703 | 3.794754 | 1.496313 | 30.0287
251.046 | 3.79764 | 1.495165 | 30.00319
254.437 | 3.801041 | 1.499816 | 29.9797
257.781 | 3.80382 | 1.495156 | 29.95288
261.125 | 3.806785 | 1.498608 | 29.93763
264.468 | 3.80968 | 1.499735 | 29.90614
267.843 | 3.81272 | 1.49913 | 29.87348
271.187 | 3.815501 | 1.498455 | 29.86029
274.531 | 3.818022 | 1.497886 | 29.83347
277.921 | 3.820696 | 1.495535 | 29.8165
281.265 | 3.823427 | 1.498083 | 29.79875
284.593 | 3.826038 | 1.499029 | 29.77873
287.984 | 3.828335 | 1.494569 | 29.76176
291.328 | 3.830645 | 1.496888 | 29.74729
294.656 | 3.832913 | 1.494793 | 29.73568
298.046 | 3.835101 | 1.498474 | 29.70802
301.375 | 3.837055 | 1.496413 | 29.68228
304.703 | 3.838939 | 1.49804 | 29.66232
308.109 | 3.840856 | 1.500186 | 29.63517
311.437 | 3.842617 | 1.499317 | 29.62088
314.765 | 3.844061 | 1.497209 | 29.6047
318.14 | 3.845687 | 1.497681 | 29.58447
321.546 | 3.847228 | 1.498704 | 29.57195
324.89 | 3.848587 | 1.4976 | 29.55851
328.234 | 3.849866 | 1.497703 | 29.53767
331.609 | 3.850986 | 1.498379 | 29.51992
334.953 | 3.852037 | 1.499184 | 29.50359
338.281 | 3.853138 | 1.499992 | 29.48193
341.671 | 3.854269 | 1.496985 | 29.4717
345.015 | 3.855165 | 1.497983 | 29.4563
348.343 | 3.856239 | 1.498278 | 29.43683
351.75 | 3.856925 | 1.498159 | 29.42958
355.078 | 3.85776 | 1.501165 | 29.41281
358.406 | 3.858745 | 1.498323 | 29.40271
361.812 | 3.859559 | 1.499883 | 29.38292
365.14 | 3.860319 | 1.497687 | 29.36607
368.484 | 3.860956 | 1.498031 | 29.34643
371.89 | 3.861871 | 1.499053 | 29.3281
375.265 | 3.862585 | 1.498468 | 29.30432
378.609 | 3.863158 | 1.499745 | 29.29552
381.937 | 3.863926 | 1.498109 | 29.27404
385.343 | 3.864698 | 1.497638 | 29.26234
388.671 | 3.865235 | 1.499787 | 29.2583
392 | 3.865925 | 1.498832 | 29.24555
395.406 | 3.866854 | 1.498193 | 29.23167
398.734 | 3.86734 | 1.498183 | 29.21569
402.062 | 3.868025 | 1.496775 | 29.19536
405.453 | 3.868901 | 1.497289 | 29.1878
408.781 | 3.869438 | 1.498445 | 29.17217
412.171 | 3.870431 | 1.49726 | 29.16248
415.5 | 3.87084 | 1.496127 | 29.1497
418.828 | 3.871766 | 1.497073 | 29.13727
422.234 | 3.872562 | 1.500654 | 29.11852
425.562 | 3.873135 | 1.500813 | 29.11279
428.89 | 3.873968 | 1.497107 | 29.09105
432.281 | 3.874601 | 1.49725 | 29.08129
435.609 | 3.875146 | 1.49914 | 29.08034
438.937 | 3.876075 | 1.495448 | 29.05821
442.328 | 3.8768 | 1.499468 | 29.05407
445.671 | 3.87764 | 1.499277 | 29.03772
449 | 3.878194 | 1.498582 | 29.03606
452.39 | 3.878939 | 1.498189 | 29.01938
455.718 | 3.879832 | 1.497117 | 29.00402
459.062 | 3.88054 | 1.497763 | 28.99634
462.421 | 3.881147 | 1.49671 | 28.98427
465.75 | 3.88203 | 1.495115 | 28.96959
469.093 | 3.882741 | 1.498193 | 28.956
472.484 | 3.883471 | 1.499909 | 28.94957
475.812 | 3.883944 | 1.498516 | 28.93292
479.156 | 3.88482 | 1.499203 | 28.92458
482.546 | 3.885726 | 1.497752 | 28.92259
485.875 | 3.886282 | 1.497903 | 28.90813
489.203 | 3.887041 | 1.498219 | 28.9023
492.593 | 3.887813 | 1.49851 | 28.88644
495.937 | 3.888579 | 1.499208 | 28.869
499.265 | 3.889413 | 1.499309 | 28.86073
502.656 | 3.890188 | 1.495709 | 28.84595
505.984 | 3.890642 | 1.498395 | 28.83466
509.312 | 3.8915 | 1.499111 | 28.82125
512.703 | 3.89204 | 1.496804 | 28.82613
516.046 | 3.893154 | 1.498357 | 28.80755
519.375 | 3.893809 | 1.497032 | 28.79784
522.765 | 3.894687 | 1.499267 | 28.78959
526.14 | 3.895192 | 1.497446 | 28.78105
529.468 | 3.895956 | 1.497693 | 28.77554
532.859 | 3.896324 | 1.498592 | 28.76232
536.187 | 3.897288 | 1.499229 | 28.7556
539.515 | 3.898313 | 1.497335 | 28.74796
542.906 | 3.898781 | 1.497061 | 28.73813
546.234 | 3.899366 | 1.498239 | 28.72736
549.562 | 3.900339 | 1.49744 | 28.70975
552.953 | 3.900826 | 1.498917 | 28.71196
556.296 | 3.901813 | 1.500162 | 28.7043
559.625 | 3.902378 | 1.496719 | 28.7068
563.015 | 3.903065 | 1.49797 | 28.69241
566.343 | 3.903643 | 1.499016 | 28.67863
569.687 | 3.904415 | 1.495827 | 28.66675
573.078 | 3.904838 | 1.497097 | 28.66337
576.406 | 3.905712 | 1.498321 | 28.65372
579.734 | 3.906697 | 1.497283 | 28.64293
583.125 | 3.907262 | 1.49842 | 28.64083
586.468 | 3.907773 | 1.498775 | 28.63289
589.859 | 3.90845 | 1.499431 | 28.62672
593.218 | 3.909033 | 1.498063 | 28.61782
596.546 | 3.909926 | 1.496893 | 28.61297
599.875 | 3.910463 | 1.498727 | 28.60424
603.203 | 3.911195 | 1.498966 | 28.59691
606.593 | 3.91183 | 1.498478 | 28.58456
609.937 | 3.912506 | 1.500222 | 28.57342
613.265 | 3.913172 | 1.496082 | 28.56641
616.656 | 3.913813 | 1.499601 | 28.56083
619.984 | 3.914502 | 1.49663 | 28.54702
623.312 | 3.915088 | 1.498914 | 28.54132
626.703 | 3.915628 | 1.497492 | 28.53215
630.031 | 3.916378 | 1.497175 | 28.52852
633.375 | 3.917052 | 1.499102 | 28.52256
636.765 | 3.917688 | 1.498234 | 28.51242
640.093 | 3.918229 | 1.500469 | 28.5086
643.421 | 3.91886 | 1.498045 | 28.49515
646.812 | 3.919679 | 1.496164 | 28.49539
650.14 | 3.920154 | 1.498189 | 28.49121
653.515 | 3.920615 | 1.49888 | 28.48951
656.859 | 3.921383 | 1.496512 | 28.47645
660.234 | 3.921978 | 1.499281 | 28.47174
663.562 | 3.922737 | 1.497479 | 28.4582
666.89 | 3.923164 | 1.49851 | 28.44781
670.281 | 3.923755 | 1.495704 | 28.44807
673.609 | 3.924511 | 1.497096 | 28.43971
676.937 | 3.924994 | 1.497947 | 28.44329
680.328 | 3.925701 | 1.497545 | 28.43226
683.656 | 3.926537 | 1.49842 | 28.42589
687 | 3.926772 | 1.495984 | 28.42188
690.421 | 3.927448 | 1.499093 | 28.41475
693.75 | 3.927983 | 1.501791 | 28.42058
697.078 | 3.928501 | 1.498376 | 28.40101
700.468 | 3.929101 | 1.498171 | 28.4039
703.812 | 3.929773 | 1.498981 | 28.40306
707.14 | 3.930291 | 1.499268 | 28.38775
710.531 | 3.930862 | 1.497688 | 28.38179
713.859 | 3.931434 | 1.498337 | 28.37816
717.187 | 3.931832 | 1.498424 | 28.37259
720.593 | 3.932529 | 1.499951 | 28.36677
723.921 | 3.933091 | 1.499727 | 28.35978
727.281 | 3.933635 | 1.498168 | 28.35553
730.609 | 3.934249 | 1.497087 | 28.34548
734 | 3.934716 | 1.49825 | 28.33766
737.328 | 3.935193 | 1.498196 | 28.33569
740.671 | 3.935661 | 1.499277 | 28.33013
744 | 3.936125 | 1.49745 | 28.33349
747.39 | 3.936771 | 1.496684 | 28.32409
750.718 | 3.937386 | 1.498304 | 28.31653
754.062 | 3.937833 | 1.495499 | 28.31894
757.453 | 3.938367 | 1.499469 | 28.30845
760.781 | 3.93902 | 1.497038 | 28.30837
764.109 | 3.939365 | 1.499465 | 28.3018
767.5 | 3.939893 | 1.498606 | 28.30297
770.843 | 3.940443 | 1.498219 | 28.30013
774.171 | 3.940926 | 1.49772 | 28.29338
777.578 | 3.941313 | 1.498297 | 28.28949
780.906 | 3.941698 | 1.500004 | 28.27916
784.234 | 3.942259 | 1.496587 | 28.27867
787.625 | 3.942734 | 1.498594 | 28.2735
790.953 | 3.943217 | 1.49943 | 28.26692
794.281 | 3.943651 | 1.497473 | 28.2642
797.671 | 3.944129 | 1.497952 | 28.26213
801.015 | 3.944471 | 1.496455 | 28.25551
804.343 | 3.944962 | 1.499646 | 28.25206
807.734 | 3.945401 | 1.498365 | 28.25016
811.078 | 3.94572 | 1.496828 | 28.24288
814.406 | 3.946383 | 1.498572 | 28.24024
817.796 | 3.946661 | 1.498207 | 28.24335
821.125 | 3.94711 | 1.49766 | 28.23184
824.468 | 3.947444 | 1.496681 | 28.23007
827.796 | 3.947885 | 1.499263 | 28.21584
831.14 | 3.948334 | 1.499693 | 28.20958
834.468 | 3.948537 | 1.49703 | 28.20892
837.859 | 3.949227 | 1.498388 | 28.20866
841.203 | 3.949737 | 1.495265 | 28.20337
844.531 | 3.949959 | 1.498008 | 28.19559
847.921 | 3.950035 | 1.49532 | 28.19279
851.25 | 3.95062 | 1.50041 | 28.18995
854.593 | 3.951194 | 1.49953 | 28.1855
857.984 | 3.951467 | 1.497598 | 28.1833
861.312 | 3.951602 | 1.498279 | 28.17078
864.64 | 3.952116 | 1.49583 | 28.17131
868.031 | 3.952549 | 1.501895 | 28.16756
871.375 | 3.95301 | 1.498977 | 28.16673
874.703 | 3.953354 | 1.49972 | 28.16718
878.093 | 3.953711 | 1.500499 | 28.16852
881.421 | 3.953869 | 1.498755 | 28.16346
884.765 | 3.954257 | 1.498605 | 28.16012
888.187 | 3.954751 | 1.496142 | 28.15521
891.546 | 3.954908 | 1.499138 | 28.14841
894.875 | 3.955299 | 1.495347 | 28.14562
898.25 | 3.955801 | 1.498662 | 28.14508
901.593 | 3.955988 | 1.49803 | 28.14318
904.937 | 3.956105 | 1.497056 | 28.13941
908.328 | 3.956767 | 1.500354 | 28.13773
911.656 | 3.957086 | 1.500228 | 28.13639
914.984 | 3.957422 | 1.497297 | 28.14345
918.375 | 3.957891 | 1.499016 | 28.13616
921.703 | 3.957858 | 1.497793 | 28.12636
925.031 | 3.958341 | 1.499274 | 28.12354
928.437 | 3.958567 | 1.499344 | 28.12284
931.765 | 3.958906 | 1.498596 | 28.11925
935.093 | 3.959172 | 1.497759 | 28.12019
938.421 | 3.959617 | 1.496559 | 28.11681
941.75 | 3.959918 | 1.500353 | 28.10931
945.156 | 3.960276 | 1.498063 | 28.11113
948.484 | 3.960395 | 1.497755 | 28.1128
951.812 | 3.96078 | 1.497307 | 28.10977
955.203 | 3.961002 | 1.501392 | 28.10594
958.531 | 3.961194 | 1.499758 | 28.10292
961.875 | 3.961436 | 1.499984 | 28.09351
965.265 | 3.961851 | 1.499545 | 28.08636
968.593 | 3.962045 | 1.500286 | 28.09865
971.937 | 3.962733 | 1.500217 | 28.09493
975.328 | 3.962816 | 1.497131 | 28.08517
978.656 | 3.963261 | 1.497453 | 28.08357
981.984 | 3.963502 | 1.498157 | 28.08277
985.375 | 3.963556 | 1.497992 | 28.08244
988.703 | 3.964293 | 1.498249 | 28.08292
992.046 | 3.964374 | 1.498321 | 28.07604
995.421 | 3.964684 | 1.495999 | 28.07678
998.765 | 3.964871 | 1.497122 | 28.06558
1002.093 | 3.965222 | 1.499448 | 28.06156
1005.5 | 3.965342 | 1.4997 | 28.05856
1008.828 | 3.965704 | 1.497393 | 28.05419
1012.156 | 3.966117 | 1.497372 | 28.05712
1015.546 | 3.966216 | 1.497131 | 28.05304
1018.89 | 3.966658 | 1.497459 | 28.05974
1022.25 | 3.966837 | 1.498435 | 28.0639
1025.671 | 3.96716 | 1.498468 | 28.05823
1029.015 | 3.967316 | 1.498001 | 28.04944
1032.468 | 3.967684 | 1.49816 | 28.05572
1035.796 | 3.968033 | 1.498786 | 28.05758
1039.156 | 3.968058 | 1.500534 | 28.05682
1042.484 | 3.968543 | 1.500105 | 28.06288
1045.812 | 3.968619 | 1.496274 | 28.05564
1049.203 | 3.968951 | 1.499145 | 28.04954
1052.531 | 3.969242 | 1.498964 | 28.04769
1055.875 | 3.969633 | 1.495535 | 28.03853
1059.265 | 3.969854 | 1.498826 | 28.04827
1062.593 | 3.970146 | 1.497346 | 28.03646
1065.921 | 3.970328 | 1.500553 | 28.04184
1069.312 | 3.970863 | 1.49461 | 28.04328
1072.656 | 3.970816 | 1.499561 | 28.03999
1075.984 | 3.971204 | 1.498484 | 28.04217
1079.39 | 3.971451 | 1.496193 | 28.02613
1082.718 | 3.971747 | 1.498356 | 28.03447
1086.046 | 3.971989 | 1.498 | 28.03165
1089.437 | 3.972496 | 1.498282 | 28.02908
1092.765 | 3.97286 | 1.497743 | 28.0352
1096.109 | 3.973007 | 1.49829 | 28.02975
1099.5 | 3.973147 | 1.498543 | 28.0216
1102.828 | 3.973703 | 1.497899 | 28.0335
1106.171 | 3.973696 | 1.497039 | 28.02402
1109.562 | 3.974034 | 1.498119 | 28.02521
1112.89 | 3.974296 | 1.495949 | 28.0196
1116.218 | 3.974875 | 1.496562 | 28.0286
1119.625 | 3.974993 | 1.497844 | 28.02703
1122.953 | 3.97524 | 1.499592 | 28.02529
1126.281 | 3.975562 | 1.499718 | 28.02628
1129.671 | 3.975816 | 1.497149 | 28.02562
1133.031 | 3.976244 | 1.498883 | 28.02667
1136.375 | 3.976395 | 1.498563 | 28.02711
1139.765 | 3.976865 | 1.497183 | 28.02511
1143.093 | 3.977012 | 1.497595 | 28.02664
1146.421 | 3.977183 | 1.498368 | 28.03214
1149.812 | 3.977829 | 1.498762 | 28.03081
1153.14 | 3.978057 | 1.494749 | 28.03283
1156.484 | 3.978024 | 1.498823 | 28.03248
1159.875 | 3.978628 | 1.496287 | 28.0272
1163.203 | 3.978977 | 1.49829 | 28.02598
1166.625 | 3.979088 | 1.500137 | 28.0225
1169.984 | 3.979337 | 1.49819 | 28.01994
1173.343 | 3.979731 | 1.498473 | 28.02726
1176.734 | 3.979947 | 1.497972 | 28.0268
1180.078 | 3.980393 | 1.499724 | 28.02399
1183.406 | 3.980384 | 1.496167 | 28.02859
1186.812 | 3.981058 | 1.497566 | 28.02875
1190.14 | 3.981275 | 1.501876 | 28.02322
1193.468 | 3.981603 | 1.498866 | 28.0297
1196.859 | 3.982024 | 1.497628 | 28.02656
1200.203 | 3.981914 | 1.497898 | 28.02777
1203.531 | 3.982383 | 1.498599 | 28.02593
1206.921 | 3.982679 | 1.49924 | 28.02997
1210.25 | 3.983 | 1.499292 | 28.03165
1213.593 | 3.983395 | 1.498755 | 28.03473
1216.984 | 3.983666 | 1.496626 | 28.03577
1220.312 | 3.983963 | 1.49977 | 28.03239
1223.687 | 3.984012 | 1.49818 | 28.03607
1227.046 | 3.984434 | 1.498203 | 28.03624
1230.375 | 3.984743 | 1.496171 | 28.04335
1233.703 | 3.985035 | 1.499437 | 28.03932
1237.093 | 3.985562 | 1.496167 | 28.04072
1240.437 | 3.985945 | 1.495986 | 28.04733
1243.765 | 3.986224 | 1.501032 | 28.04142
1247.171 | 3.986482 | 1.500122 | 28.04024
1250.5 | 3.98672 | 1.498607 | 28.03732
1253.828 | 3.986574 | 1.495909 | 28.03405
1257.234 | 3.987142 | 1.496777 | 28.04168
1260.562 | 3.987411 | 1.494391 | 28.04324
1263.89 | 3.988055 | 1.49776 | 28.03651
1267.281 | 3.988225 | 1.500361 | 28.04183
1270.625 | 3.988415 | 1.497672 | 28.04772
1273.953 | 3.988857 | 1.499011 | 28.04285
1277.343 | 3.989304 | 1.501094 | 28.04385
1280.671 | 3.989456 | 1.500315 | 28.04941
1284.015 | 3.989798 | 1.499592 | 28.04996
1287.406 | 3.99003 | 1.497465 | 28.05289
1290.734 | 3.990338 | 1.498179 | 28.0522
1294.125 | 3.9908 | 1.496567 | 28.05195
1297.5 | 3.99105 | 1.499248 | 28.04816
1300.828 | 3.991403 | 1.50012 | 28.04591
1304.218 | 3.991362 | 1.494852 | 28.05456
1307.562 | 3.991805 | 1.498104 | 28.05726
1310.89 | 3.99241 | 1.501201 | 28.06058
1314.218 | 3.992472 | 1.499777 | 28.05723
1317.609 | 3.992926 | 1.498277 | 28.05695
1320.953 | 3.993271 | 1.496446 | 28.05901
1324.281 | 3.993427 | 1.498183 | 28.06906
1327.671 | 3.993885 | 1.500342 | 28.06736
1331.015 | 3.994212 | 1.498041 | 28.06514
1334.343 | 3.994388 | 1.498342 | 28.07632
1337.734 | 3.99474 | 1.499434 | 28.07665
1341.078 | 3.994935 | 1.496796 | 28.06853
1344.406 | 3.995253 | 1.498781 | 28.07236
1347.796 | 3.995935 | 1.499143 | 28.07204
1351.14 | 3.99597 | 1.499048 | 28.07825
1354.468 | 3.996386 | 1.499634 | 28.07876
1357.859 | 3.996244 | 1.495012 | 28.0865
1361.203 | 3.996875 | 1.49717 | 28.0858
1364.531 | 3.997071 | 1.502706 | 28.08505
1367.921 | 3.997661 | 1.499654 | 28.09015
1371.25 | 3.997761 | 1.499243 | 28.09506
1374.593 | 3.998151 | 1.498147 | 28.09558
1377.984 | 3.998557 | 1.498483 | 28.09501
1381.312 | 3.998653 | 1.499603 | 28.09227
1384.656 | 3.999199 | 1.495335 | 28.09164
1388.046 | 3.999337 | 1.498181 | 28.09666
1391.375 | 3.999536 | 1.497231 | 28.1023
1394.703 | 3.999849 | 1.498486 | 28.10582
1398.109 | 4.000033 | 1.499436 | 28.11025
1401.437 | 4.00031 | 1.498061 | 28.11172
1404.765 | 4.000745 | 1.50096 | 28.1125
1408.109 | 4.001144 | 1.498848 | 28.11869
1411.437 | 4.001636 | 1.501025 | 28.12032
1414.828 | 4.001631 | 1.500606 | 28.11504
1418.171 | 4.002092 | 1.496763 | 28.11994
1421.5 | 4.002341 | 1.501774 | 28.12902
1424.906 | 4.002838 | 1.49909 | 28.13005
1428.25 | 4.002839 | 1.499625 | 28.13382
1431.578 | 4.003327 | 1.499421 | 28.14068
1434.984 | 4.003556 | 1.499262 | 28.13685
1438.312 | 4.003638 | 1.498306 | 28.13674
1441.656 | 4.004263 | 1.500052 | 28.14782
1445.046 | 4.004571 | 1.499171 | 28.13872
1448.406 | 4.004873 | 1.498522 | 28.14386
1451.75 | 4.005004 | 1.500002 | 28.13922
1455.156 | 4.005452 | 1.499463 | 28.14791
1458.531 | 4.005971 | 1.498406 | 28.15208
1461.875 | 4.005981 | 1.495979 | 28.14935
1465.265 | 4.006345 | 1.500033 | 28.15058
1468.609 | 4.006616 | 1.495786 | 28.14764
1471.953 | 4.006983 | 1.501878 | 28.15712
1475.343 | 4.007326 | 1.49831 | 28.16133
1478.687 | 4.007474 | 1.498463 | 28.1626
1482.031 | 4.007858 | 1.49802 | 28.15943
1485.421 | 4.008169 | 1.497923 | 28.16187
1488.765 | 4.008539 | 1.495985 | 28.15798
1492.109 | 4.008839 | 1.499115 | 28.16794
1495.5 | 4.009343 | 1.499925 | 28.17396
1498.843 | 4.009417 | 1.50018 | 28.1835
1502.171 | 4.009761 | 1.497457 | 28.17734
1505.562 | 4.010042 | 1.499729 | 28.18382
1508.906 | 4.010211 | 1.499984 | 28.18647
1512.25 | 4.010698 | 1.499512 | 28.1915
1515.64 | 4.010796 | 1.497683 | 28.19016
1519.015 | 4.011077 | 1.499961 | 28.19189
1522.343 | 4.011746 | 1.497649 | 28.1905
1525.75 | 4.011973 | 1.49944 | 28.18877
1529.093 | 4.012004 | 1.496131 | 28.20099
1532.437 | 4.012447 | 1.496934 | 28.20232
1535.812 | 4.012809 | 1.497907 | 28.20599
1539.156 | 4.012944 | 1.499918 | 28.20725
1542.5 | 4.013332 | 1.496511 | 28.21082
1545.89 | 4.013676 | 1.497956 | 28.20999
1549.234 | 4.014089 | 1.499181 | 28.21377
1552.593 | 4.014292 | 1.499981 | 28.21107
1555.984 | 4.014513 | 1.497672 | 28.21867
1559.328 | 4.014941 | 1.499578 | 28.22906
1562.671 | 4.015102 | 1.502103 | 28.22277
1566.062 | 4.015503 | 1.499187 | 28.23225
1569.406 | 4.015879 | 1.499436 | 28.22924
1572.75 | 4.01626 | 1.499562 | 28.23238
1576.14 | 4.016406 | 1.498796 | 28.23932
1579.484 | 4.016781 | 1.499774 | 28.24801
1582.875 | 4.017035 | 1.497898 | 28.25003
1586.25 | 4.017646 | 1.4987 | 28.24968
1589.593 | 4.01774 | 1.498037 | 28.24801
1592.937 | 4.018003 | 1.498546 | 28.2587
1596.328 | 4.01841 | 1.498783 | 28.25416
1599.671 | 4.01862 | 1.501237 | 28.261
1603.031 | 4.018848 | 1.497328 | 28.26138
1606.375 | 4.019416 | 1.498869 | 28.25963
1609.703 | 4.019635 | 1.500107 | 28.26361
1613.093 | 4.020208 | 1.497808 | 28.26556
1616.437 | 4.020406 | 1.4991 | 28.26069
1619.781 | 4.020823 | 1.501079 | 28.2657
1623.171 | 4.020993 | 1.499632 | 28.26214
1626.515 | 4.021331 | 1.498243 | 28.26797
1629.859 | 4.021495 | 1.499089 | 28.27509
1633.234 | 4.022075 | 1.497268 | 28.27115
1636.593 | 4.022188 | 1.498179 | 28.28195
1639.921 | 4.022502 | 1.499907 | 28.28455
1643.312 | 4.02281 | 1.496329 | 28.29562
1646.671 | 4.023128 | 1.498798 | 28.30003
1650.015 | 4.023588 | 1.49663 | 28.30085
1653.359 | 4.023926 | 1.496934 | 28.30252
1656.765 | 4.024176 | 1.499356 | 28.3111
1660.109 | 4.024447 | 1.498565 | 28.30953
1663.515 | 4.024826 | 1.497188 | 28.31832
1666.859 | 4.025302 | 1.498942 | 28.31764
1670.203 | 4.025577 | 1.499053 | 28.31554
1673.593 | 4.025866 | 1.496844 | 28.3245
1676.937 | 4.026102 | 1.499977 | 28.33182
1680.265 | 4.026512 | 1.496464 | 28.33002
1683.656 | 4.026941 | 1.498609 | 28.33058
1687 | 4.027286 | 1.500068 | 28.3335
1690.343 | 4.027511 | 1.498697 | 28.33768
1693.734 | 4.027859 | 1.498651 | 28.34161
1697.078 | 4.028 | 1.498065 | 28.3492
1700.406 | 4.02844 | 1.495403 | 28.3412
1703.812 | 4.028801 | 1.499395 | 28.33878
1707.14 | 4.029233 | 1.498673 | 28.34554
1710.484 | 4.029388 | 1.496897 | 28.34512
1713.875 | 4.029721 | 1.500289 | 28.34141
1717.203 | 4.030179 | 1.499188 | 28.3482
1720.531 | 4.03045 | 1.496288 | 28.35659
1723.937 | 4.030838 | 1.497718 | 28.36946
1727.265 | 4.031069 | 1.497553 | 28.36754
1730.609 | 4.03147 | 1.496705 | 28.36536
1734 | 4.031666 | 1.497505 | 28.36886
1737.328 | 4.032292 | 1.499827 | 28.37348
1740.671 | 4.032369 | 1.497781 | 28.38243
1744.062 | 4.032825 | 1.496605 | 28.38541
1747.406 | 4.033223 | 1.499635 | 28.38607
1750.734 | 4.033438 | 1.499719 | 28.39202
1754.125 | 4.033942 | 1.500042 | 28.39388
1757.468 | 4.03403 | 1.495995 | 28.40135
1760.812 | 4.034397 | 1.497884 | 28.4024
1764.203 | 4.034958 | 1.495829 | 28.40237
1767.546 | 4.035034 | 1.496756 | 28.40742
1770.875 | 4.035565 | 1.498846 | 28.4128
1774.265 | 4.035959 | 1.499876 | 28.41764
1777.609 | 4.036082 | 1.498898 | 28.41317
1780.937 | 4.036619 | 1.498728 | 28.42145
1784.281 | 4.036893 | 1.49695 | 28.41822
1787.625 | 4.037454 | 1.500579 | 28.42668
1790.984 | 4.03735 | 1.499791 | 28.42539
1794.328 | 4.038043 | 1.499366 | 28.42324
1797.656 | 4.038315 | 1.497388 | 28.42425
1801.015 | 4.038521 | 1.498343 | 28.4361
1804.343 | 4.039258 | 1.498871 | 28.4433
1807.671 | 4.039435 | 1.498141 | 28.44401
1811.062 | 4.039641 | 1.496219 | 28.44373
1814.406 | 4.039956 | 1.496881 | 28.44411
1817.734 | 4.040388 | 1.497521 | 28.44656
1821.14 | 4.040681 | 1.496527 | 28.46133
1824.468 | 4.041031 | 1.498797 | 28.45676
1827.812 | 4.041486 | 1.500778 | 28.46094
1831.203 | 4.041761 | 1.499172 | 28.46816
1834.531 | 4.042252 | 1.496842 | 28.46988
1837.875 | 4.042357 | 1.497427 | 28.46772
1841.265 | 4.042515 | 1.495594 | 28.47506
1844.609 | 4.043253 | 1.49683 | 28.47774
1847.937 | 4.043758 | 1.499353 | 28.48223
1851.328 | 4.043935 | 1.498021 | 28.49183
1854.671 | 4.044441 | 1.498801 | 28.49173
1858 | 4.044849 | 1.498018 | 28.49503
1861.406 | 4.044983 | 1.499456 | 28.50535
1864.75 | 4.04554 | 1.496858 | 28.51237
1868.078 | 4.045794 | 1.50002 | 28.51109
1871.468 | 4.046284 | 1.498911 | 28.50451
1874.796 | 4.046601 | 1.499646 | 28.50876
1878.14 | 4.047009 | 1.498379 | 28.5182
1881.531 | 4.047223 | 1.498242 | 28.51767
1884.875 | 4.04768 | 1.498624 | 28.52593
1888.203 | 4.047933 | 1.49771 | 28.52555
1891.593 | 4.048408 | 1.497371 | 28.52004
1894.937 | 4.048738 | 1.497689 | 28.52417
1898.281 | 4.04906 | 1.498656 | 28.53278
1901.671 | 4.049403 | 1.497965 | 28.53851
1905.015 | 4.049986 | 1.497525 | 28.53477
1908.359 | 4.050368 | 1.498299 | 28.53713
1911.687 | 4.050593 | 1.498924 | 28.54298
1915.031 | 4.051093 | 1.498769 | 28.54569
1918.421 | 4.051491 | 1.499622 | 28.54524
1921.75 | 4.051949 | 1.50078 | 28.5552
1925.093 | 4.052328 | 1.496718 | 28.56122
1928.484 | 4.052648 | 1.498641 | 28.56326
1931.828 | 4.053075 | 1.49746 | 28.56712
1935.156 | 4.053499 | 1.497723 | 28.57374
1938.546 | 4.053634 | 1.497067 | 28.57589
1941.89 | 4.054321 | 1.499324 | 28.58362
1945.234 | 4.054507 | 1.499363 | 28.58605
1948.625 | 4.054843 | 1.501891 | 28.58897
1951.968 | 4.055354 | 1.498866 | 28.58544
1955.296 | 4.055983 | 1.499518 | 28.59529
1958.687 | 4.055995 | 1.500602 | 28.59404
1962.031 | 4.056619 | 1.49979 | 28.59972
1965.359 | 4.056913 | 1.497883 | 28.6078
1968.765 | 4.057582 | 1.49987 | 28.61378
1972.093 | 4.057573 | 1.498065 | 28.61642
1975.437 | 4.057901 | 1.500148 | 28.61832
1978.828 | 4.058419 | 1.49951 | 28.6161
1982.171 | 4.058883 | 1.494771 | 28.62607
1985.5 | 4.059215 | 1.497184 | 28.6236
1988.906 | 4.059808 | 1.50164 | 28.62425
1992.234 | 4.060065 | 1.502301 | 28.62418
1995.562 | 4.060331 | 1.49867 | 28.63673
1998.968 | 4.060739 | 1.497097 | 28.64305
2002.296 | 4.06137 | 1.496645 | 28.64216
2005.64 | 4.061632 | 1.50051 | 28.64435
2009.031 | 4.062058 | 1.499772 | 28.64859
2012.39 | 4.062505 | 1.499796 | 28.65315
2015.75 | 4.062841 | 1.496449 | 28.65655
2019.109 | 4.063268 | 1.498463 | 28.65625
2022.5 | 4.063616 | 1.499398 | 28.65702
2025.828 | 4.063989 | 1.499659 | 28.66031
2029.171 | 4.064288 | 1.499965 | 28.66439
2032.562 | 4.064803 | 1.498324 | 28.66516
2035.89 | 4.065476 | 1.498372 | 28.66992
2039.234 | 4.065615 | 1.503388 | 28.67592
2042.625 | 4.06617 | 1.499615 | 28.67445
2045.968 | 4.066542 | 1.497427 | 28.67929
2049.296 | 4.06691 | 1.499581 | 28.67903
2052.687 | 4.067339 | 1.496623 | 28.69267
2056.031 | 4.067808 | 1.501953 | 28.69611
2059.359 | 4.068158 | 1.498943 | 28.70136
2062.765 | 4.068626 | 1.496909 | 28.70565
2066.093 | 4.068681 | 1.499064 | 28.70612
2069.437 | 4.06955 | 1.498131 | 28.70706
2072.828 | 4.0698 | 1.49712 | 28.70897
2076.156 | 4.07023 | 1.498547 | 28.71003
2079.5 | 4.070661 | 1.497712 | 28.71425
2082.89 | 4.071028 | 1.499264 | 28.72188
2086.234 | 4.071368 | 1.498824 | 28.72269
2089.562 | 4.071787 | 1.499057 | 28.7267
2092.953 | 4.072308 | 1.498155 | 28.72934
2096.296 | 4.072688 | 1.499299 | 28.73771
2099.625 | 4.07318 | 1.496516 | 28.73523
2103.031 | 4.073646 | 1.498692 | 28.74446
2106.359 | 4.074089 | 1.498384 | 28.73829
2109.703 | 4.074538 | 1.502766 | 28.75429
2113.109 | 4.074942 | 1.498128 | 28.75369
2116.484 | 4.075559 | 1.499813 | 28.75217
2119.828 | 4.075733 | 1.501519 | 28.76193
2123.203 | 4.07624 | 1.496983 | 28.76343
2126.546 | 4.076518 | 1.500387 | 28.76178
2129.875 | 4.077188 | 1.497149 | 28.76681
2133.265 | 4.07734 | 1.498901 | 28.77895
2136.609 | 4.077948 | 1.500186 | 28.78327
2139.953 | 4.078341 | 1.498728 | 28.78329
2143.343 | 4.078819 | 1.497254 | 28.79425
2146.765 | 4.079384 | 1.499281 | 28.79824
2150.109 | 4.079742 | 1.496171 | 28.79456
2153.453 | 4.080237 | 1.497251 | 28.79529
2156.859 | 4.080841 | 1.497254 | 28.79964
2160.203 | 4.081142 | 1.498313 | 28.81163
2163.531 | 4.08155 | 1.497792 | 28.80728
2166.921 | 4.082027 | 1.498876 | 28.80765
2170.265 | 4.082461 | 1.496688 | 28.81424
2173.609 | 4.082856 | 1.498464 | 28.81775
2177 | 4.083324 | 1.498669 | 28.81595
2180.343 | 4.0839 | 1.498084 | 28.8258
2183.703 | 4.084362 | 1.497282 | 28.82638
2187.093 | 4.084655 | 1.501367 | 28.82734
2190.437 | 4.085271 | 1.499106 | 28.83733
2193.781 | 4.08555 | 1.499081 | 28.83012
2197.171 | 4.086152 | 1.499909 | 28.83785
2200.515 | 4.086497 | 1.497364 | 28.83547
2203.953 | 4.087043 | 1.498203 | 28.85076
2207.312 | 4.08749 | 1.498864 | 28.84413
2210.703 | 4.087885 | 1.497528 | 28.84994
2214.046 | 4.08851 | 1.498482 | 28.85789
2217.375 | 4.088842 | 1.498529 | 28.85472
2220.781 | 4.089408 | 1.498991 | 28.85266
2224.109 | 4.089781 | 1.498438 | 28.85791
2227.453 | 4.090293 | 1.496425 | 28.86782
2230.843 | 4.090546 | 1.49876 | 28.87757
2234.187 | 4.091171 | 1.500609 | 28.88241
2237.515 | 4.091676 | 1.500313 | 28.88188
2240.921 | 4.092378 | 1.499436 | 28.88668
2244.265 | 4.092681 | 1.499596 | 28.89509
2247.593 | 4.093165 | 1.497764 | 28.90137
2251 | 4.093598 | 1.498211 | 28.90062
2254.343 | 4.094008 | 1.500478 | 28.90859
2257.671 | 4.094596 | 1.499466 | 28.906
2261.062 | 4.095014 | 1.499838 | 28.90906
2264.406 | 4.095563 | 1.500512 | 28.91467
2267.734 | 4.096007 | 1.498156 | 28.91478
2271.14 | 4.096264 | 1.497417 | 28.92268
2274.484 | 4.097046 | 1.499294 | 28.92334
2277.812 | 4.097394 | 1.497272 | 28.93273
2281.218 | 4.098033 | 1.498966 | 28.92772
2284.546 | 4.098213 | 1.498415 | 28.93509
2287.89 | 4.098809 | 1.498225 | 28.94141
2291.281 | 4.099212 | 1.49938 | 28.94134
2294.625 | 4.099752 | 1.498982 | 28.94932
2297.984 | 4.100127 | 1.500181 | 28.95016
2301.328 | 4.100698 | 1.500208 | 28.95342
2304.656 | 4.101264 | 1.497155 | 28.95806
2308 | 4.101797 | 1.494826 | 28.96317
2311.39 | 4.102185 | 1.498483 | 28.96628
2314.734 | 4.10285 | 1.498492 | 28.97593
2318.078 | 4.103226 | 1.49901 | 28.98068
2321.468 | 4.103613 | 1.499247 | 28.9924
2324.812 | 4.104178 | 1.499465 | 28.99339
2328.14 | 4.104725 | 1.499258 | 28.9924
2331.546 | 4.105182 | 1.498627 | 28.99079
2334.875 | 4.105661 | 1.499673 | 28.9976
2338.218 | 4.106156 | 1.498481 | 28.99553
2341.609 | 4.106813 | 1.499098 | 28.99731
2344.937 | 4.107187 | 1.498616 | 28.9952
2348.281 | 4.10775 | 1.497668 | 29.00945
2351.671 | 4.108301 | 1.498673 | 29.01763
2355.015 | 4.108745 | 1.498288 | 29.01826
2358.359 | 4.109144 | 1.497675 | 29.02159
2361.75 | 4.109648 | 1.499835 | 29.03766
2365.078 | 4.110217 | 1.499704 | 29.03964
2368.421 | 4.110623 | 1.498596 | 29.03588
2371.828 | 4.111371 | 1.499213 | 29.0441
2375.156 | 4.111824 | 1.496627 | 29.04663
2378.5 | 4.112175 | 1.500073 | 29.0539
2381.89 | 4.112768 | 1.498526 | 29.06505
2385.234 | 4.113139 | 1.499708 | 29.063
2388.578 | 4.113753 | 1.500386 | 29.0654
2391.968 | 4.114159 | 1.498702 | 29.06236
2395.312 | 4.114751 | 1.497183 | 29.07171
2398.64 | 4.115165 | 1.497963 | 29.07557
2402.046 | 4.115825 | 1.495541 | 29.08312
2405.375 | 4.11612 | 1.500547 | 29.0856
2408.718 | 4.116684 | 1.497702 | 29.09115
2412.125 | 4.117347 | 1.49558 | 29.09559
2415.5 | 4.117889 | 1.496924 | 29.10821
2418.875 | 4.118455 | 1.4969 | 29.11086
2422.218 | 4.118942 | 1.49774 | 29.10761
2425.562 | 4.119395 | 1.497474 | 29.10177
2428.953 | 4.119929 | 1.497173 | 29.1102
2432.281 | 4.120555 | 1.499254 | 29.10875
2435.625 | 4.121134 | 1.496884 | 29.12181
2439.015 | 4.121557 | 1.495819 | 29.12253
2442.359 | 4.121981 | 1.498163 | 29.12861
2445.687 | 4.122859 | 1.497348 | 29.13178
2449.093 | 4.123097 | 1.497476 | 29.13834
2452.421 | 4.123424 | 1.498665 | 29.13931
2455.781 | 4.123892 | 1.498865 | 29.1416
2459.171 | 4.124617 | 1.500426 | 29.1361
2462.515 | 4.124871 | 1.496385 | 29.13972
2465.843 | 4.125658 | 1.495754 | 29.15477
2469.234 | 4.126203 | 1.500416 | 29.15398
2472.578 | 4.126573 | 1.500051 | 29.16256
2475.921 | 4.127003 | 1.497434 | 29.16527
2479.312 | 4.127569 | 1.499612 | 29.16811
2482.64 | 4.128179 | 1.499854 | 29.16271
2485.984 | 4.12886 | 1.496001 | 29.16646
2489.39 | 4.129067 | 1.499535 | 29.1727
2492.718 | 4.12977 | 1.499281 | 29.17953
2496.109 | 4.13031 | 1.496452 | 29.18014
2499.484 | 4.130782 | 1.49767 | 29.18226
2502.859 | 4.131055 | 1.499323 | 29.19585
2506.203 | 4.132022 | 1.498334 | 29.20216
2509.531 | 4.132444 | 1.499844 | 29.20302
2512.937 | 4.132705 | 1.499788 | 29.2109
2516.281 | 4.133614 | 1.49899 | 29.21859
2519.609 | 4.133945 | 1.496062 | 29.2293
2523.015 | 4.134378 | 1.498943 | 29.22736
2526.359 | 4.13506 | 1.497753 | 29.22626
2529.687 | 4.135571 | 1.499357 | 29.22864
2533.093 | 4.136133 | 1.496561 | 29.2403
2536.437 | 4.136477 | 1.496179 | 29.24197
2539.765 | 4.13721 | 1.498694 | 29.24127
2543.171 | 4.137601 | 1.499446 | 29.24616
2546.5 | 4.138343 | 1.498889 | 29.24603
2549.843 | 4.13861 | 1.498812 | 29.24941
2553.234 | 4.139149 | 1.499221 | 29.25193
2556.578 | 4.139786 | 1.501582 | 29.25792
2559.921 | 4.14027 | 1.498243 | 29.25244
2563.328 | 4.140901 | 1.495655 | 29.27076
2566.671 | 4.141527 | 1.497565 | 29.27244
2570.031 | 4.141901 | 1.499426 | 29.27295
2573.375 | 4.142589 | 1.497964 | 29.28414
2576.75 | 4.143012 | 1.499789 | 29.28516
2580.093 | 4.143448 | 1.497151 | 29.28913
2583.421 | 4.143824 | 1.499277 | 29.29638
2586.828 | 4.144663 | 1.498328 | 29.29534
2590.171 | 4.14496 | 1.496912 | 29.30854
2593.5 | 4.145621 | 1.498879 | 29.30797
2596.906 | 4.14617 | 1.49912 | 29.30939
2600.25 | 4.146563 | 1.498922 | 29.32269
2603.593 | 4.147093 | 1.495697 | 29.33134
2606.984 | 4.147798 | 1.497759 | 29.32582
2610.468 | 4.148156 | 1.498233 | 29.33673
2614.015 | 4.149032 | 1.498204 | 29.34618
2617.546 | 4.149384 | 1.497217 | 29.3531
2620.906 | 4.150029 | 1.498467 | 29.34774
2624.281 | 4.150492 | 1.49949 | 29.33916
2627.625 | 4.151179 | 1.498583 | 29.34976
2630.953 | 4.151735 | 1.499503 | 29.34711
2634.343 | 4.152366 | 1.500353 | 29.35701
2637.687 | 4.152594 | 1.497084 | 29.36155
2641.031 | 4.153396 | 1.497419 | 29.36963
2644.421 | 4.153695 | 1.497242 | 29.37157
2647.75 | 4.154509 | 1.497302 | 29.37416
2651.14 | 4.154769 | 1.499332 | 29.3793
2654.5 | 4.155389 | 1.499041 | 29.38256
2657.828 | 4.155909 | 1.497047 | 29.38273
2661.171 | 4.156438 | 1.49832 | 29.38744
2664.562 | 4.156783 | 1.501913 | 29.39488
2667.906 | 4.157316 | 1.498214 | 29.3981
2671.25 | 4.157996 | 1.498678 | 29.40102
2674.64 | 4.158338 | 1.497378 | 29.41071
2677.984 | 4.159167 | 1.496684 | 29.41852
2681.312 | 4.159606 | 1.496928 | 29.41817
2684.718 | 4.160249 | 1.498564 | 29.42028
2688.062 | 4.160706 | 1.4975 | 29.42813
2691.39 | 4.161215 | 1.496863 | 29.43478
2694.796 | 4.161785 | 1.497229 | 29.43629
2698.125 | 4.162138 | 1.493377 | 29.44531
2701.468 | 4.162615 | 1.499325 | 29.44827
2704.859 | 4.163208 | 1.49531 | 29.44223
2708.203 | 4.163894 | 1.499619 | 29.45101
2711.531 | 4.164233 | 1.496671 | 29.45625
2714.937 | 4.164802 | 1.496299 | 29.46378
2718.265 | 4.165444 | 1.498405 | 29.47187
2721.953 | 4.165865 | 1.499182 | 29.46867
2725.406 | 4.166468 | 1.498995 | 29.47411
2728.875 | 4.167009 | 1.494742 | 29.47637
2732.343 | 4.167536 | 1.498286 | 29.48736
2735.812 | 4.167925 | 1.498245 | 29.48783
2739.281 | 4.16865 | 1.496114 | 29.49574
2742.734 | 4.169288 | 1.498755 | 29.50336
2746.203 | 4.169694 | 1.499801 | 29.50325
2749.671 | 4.170171 | 1.49404 | 29.50902
2753.14 | 4.170358 | 1.494673 | 29.51336
2756.64 | 4.170713 | 1.497175 | 29.51204
2760.093 | 4.171535 | 1.49713 | 29.51371
2763.562 | 4.171799 | 1.494433 | 29.52038
2767.031 | 4.172448 | 1.497834 | 29.52222
2770.5 | 4.172688 | 1.492157 | 29.52522
2773.953 | 4.173164 | 1.489064 | 29.53985
2777.421 | 4.173614 | 1.488979 | 29.54411
2780.89 | 4.173989 | 1.489821 | 29.54663
2784.359 | 4.174366 | 1.48949 | 29.54894
2787.843 | 4.174837 | 1.489781 | 29.5528
2791.343 | 4.175271 | 1.488485 | 29.55601
2794.796 | 4.17584 | 1.48756 | 29.56321
2798.25 | 4.176021 | 1.485574 | 29.5742
2801.687 | 4.176548 | 1.484621 | 29.57331
2805.187 | 4.177088 | 1.483238 | 29.57235
2808.656 | 4.177427 | 1.484278 | 29.58446
2812.125 | 4.17753 | 1.483736 | 29.58648
2815.578 | 4.178265 | 1.483746 | 29.58656
2819.046 | 4.178411 | 1.482225 | 29.59416
2822.515 | 4.179035 | 1.47876 | 29.59689
2826.031 | 4.179477 | 1.478508 | 29.59839
2829.484 | 4.179757 | 1.480241 | 29.60902
2833.015 | 4.180058 | 1.480365 | 29.60868
2836.515 | 4.18048 | 1.482686 | 29.61474
2839.953 | 4.180922 | 1.479798 | 29.62411
2843.421 | 4.181365 | 1.477611 | 29.62523
2846.89 | 4.181858 | 1.47763 | 29.62996
2850.359 | 4.182243 | 1.479107 | 29.6297
2853.812 | 4.182687 | 1.474744 | 29.62637
2857.281 | 4.182869 | 1.47448 | 29.63601
2860.75 | 4.183472 | 1.475205 | 29.6428
2864.218 | 4.183582 | 1.472886 | 29.6551
2867.718 | 4.184313 | 1.471967 | 29.65997
2871.171 | 4.184356 | 1.46963 | 29.67005
2874.64 | 4.184814 | 1.472055 | 29.66916
2878.109 | 4.185261 | 1.47167 | 29.67167
2881.578 | 4.185669 | 1.466803 | 29.67802
2885.031 | 4.185957 | 1.46871 | 29.6847
2888.5 | 4.186384 | 1.464398 | 29.6913
2891.968 | 4.186777 | 1.4668 | 29.69436
2895.437 | 4.187149 | 1.466621 | 29.69585
2898.921 | 4.187551 | 1.466276 | 29.70484
2902.39 | 4.187844 | 1.468499 | 29.70546
2905.89 | 4.188075 | 1.463393 | 29.70703
2909.375 | 4.188664 | 1.464653 | 29.71574
2912.812 | 4.189148 | 1.463885 | 29.72514
2916.265 | 4.189323 | 1.461144 | 29.71727
2919.703 | 4.189508 | 1.461293 | 29.72737
2923.156 | 4.190048 | 1.4607 | 29.73699
2926.593 | 4.190447 | 1.459545 | 29.74718
2930.046 | 4.190829 | 1.461381 | 29.74482
2933.484 | 4.191218 | 1.464867 | 29.75874
2936.937 | 4.191387 | 1.457945 | 29.75822
2940.39 | 4.191901 | 1.457325 | 29.76167
2943.859 | 4.192527 | 1.454973 | 29.77408
2947.296 | 4.192369 | 1.458351 | 29.77776
2950.75 | 4.193014 | 1.455155 | 29.78706
2954.203 | 4.193331 | 1.456372 | 29.79284
2957.656 | 4.193572 | 1.455739 | 29.80431
2961.109 | 4.193756 | 1.451985 | 29.80792
2964.562 | 4.194107 | 1.452828 | 29.81638
2968.015 | 4.194694 | 1.453635 | 29.81888
2971.468 | 4.194873 | 1.452085 | 29.82591
2974.937 | 4.195135 | 1.452087 | 29.83232
2978.39 | 4.195867 | 1.451455 | 29.83493
2981.859 | 4.196174 | 1.449621 | 29.84609
2985.39 | 4.196427 | 1.450641 | 29.85682
2988.89 | 4.196644 | 1.44785 | 29.86685
2992.39 | 4.197168 | 1.451649 | 29.87403
2995.89 | 4.197476 | 1.449139 | 29.88458
2999.359 | 4.19779 | 1.448007 | 29.88354
3002.812 | 4.198066 | 1.44631 | 29.89003
3006.281 | 4.198586 | 1.448409 | 29.89637
3009.75 | 4.198641 | 1.44564 | 29.89721
3013.218 | 4.199044 | 1.445868 | 29.91594
3016.687 | 4.199443 | 1.443492 | 29.92069
3020.187 | 4.199689 | 1.444609 | 29.92817
3023.656 | 4.2001 | 1.445305 | 29.93952
3027.828 | 4.194631 | 1.384222 | 29.9412
3031.546 | 4.194665 | 1.384082 | 29.94384
3035.296 | 4.194816 | 1.384588 | 29.96501
3039 | 4.194943 | 1.382312 | 29.9634
3042.703 | 4.195124 | 1.380781 | 29.97002
3046.421 | 4.195227 | 1.384095 | 29.97806
3050.203 | 4.195686 | 1.381272 | 29.99082
3053.906 | 4.195953 | 1.37983 | 29.99347
3057.609 | 4.196244 | 1.380923 | 30.0023
3061.39 | 4.196575 | 1.37949 | 30.01299
3065.14 | 4.194804 | 1.362106 | 30.02025
3068.875 | 4.194776 | 1.360084 | 30.03142
3072.64 | 4.195038 | 1.361013 | 30.03906
3076.328 | 4.1954 | 1.357708 | 30.04245
3080.031 | 4.195657 | 1.358911 | 30.05281
3083.75 | 4.195621 | 1.359136 | 30.0597
3087.5 | 4.196129 | 1.355905 | 30.06563
3091.203 | 4.196554 | 1.357579 | 30.07418
3094.906 | 4.196663 | 1.357686 | 30.08841
3098.656 | 4.196978 | 1.356608 | 30.09388
3102.406 | 4.197235 | 1.35559 | 30.10667
3106.468 | 4.197621 | 1.357529 | 30.11141
3110.265 | 4.196122 | 1.332604 | 30.12381
3114.062 | 4.196197 | 1.335279 | 30.13609
3117.859 | 4.196318 | 1.333451 | 30.14427
3121.656 | 4.196574 | 1.33371 | 30.1496
3125.453 | 4.196984 | 1.332231 | 30.15893
3129.25 | 4.197117 | 1.332156 | 30.16783
3133.046 | 4.197727 | 1.331532 | 30.16549
3136.828 | 4.195753 | 1.312998 | 30.17664
3140.656 | 4.196022 | 1.314302 | 30.18801
3144.546 | 4.196432 | 1.312875 | 30.20073
3148.421 | 4.196683 | 1.31113 | 30.20631
3152.265 | 4.196815 | 1.310688 | 30.20691
3156.125 | 4.197111 | 1.309899 | 30.21884
3159.968 | 4.197471 | 1.31242 | 30.23562
3163.859 | 4.197893 | 1.309277 | 30.24569
3167.718 | 4.195876 | 1.286513 | 30.25717
3171.546 | 4.196087 | 1.287838 | 30.26603
3175.406 | 4.196395 | 1.286307 | 30.27189
3179.234 | 4.196705 | 1.289266 | 30.2814
3183.046 | 4.197133 | 1.286266 | 30.28913
3186.843 | 4.197348 | 1.285415 | 30.30308
3190.625 | 4.197495 | 1.285963 | 30.30505
3194.453 | 4.197971 | 1.288352 | 30.31429
3198.234 | 4.198406 | 1.283119 | 30.31915
3202.031 | 4.1984 | 1.28292 | 30.32377
3205.812 | 4.198609 | 1.284034 | 30.33649
3209.609 | 4.196846 | 1.264099 | 30.34084
3213.437 | 4.197563 | 1.262673 | 30.33835
3217.25 | 4.195783 | 1.242232 | 30.34416
3221.046 | 4.195927 | 1.242034 | 30.35605
3224.828 | 4.196179 | 1.240462 | 30.3659
3228.625 | 4.19612 | 1.243768 | 30.3679
3232.406 | 4.196603 | 1.238011 | 30.3795
3236.234 | 4.196713 | 1.239787 | 30.39867
3240.046 | 4.19719 | 1.239334 | 30.40103
3243.843 | 4.197511 | 1.240094 | 30.4097
3247.64 | 4.197738 | 1.238538 | 30.41442
3251.421 | 4.196265 | 1.21734 | 30.41967
3255.312 | 4.196472 | 1.219069 | 30.43346
3259.187 | 4.196492 | 1.216369 | 30.43498
3263.031 | 4.196839 | 1.214721 | 30.44213
3266.89 | 4.197156 | 1.216839 | 30.44186
3270.718 | 4.197537 | 1.21476 | 30.44495
3274.515 | 4.197786 | 1.214918 | 30.4512
3278.328 | 4.196239 | 1.194557 | 30.45597
3282.125 | 4.194602 | 1.172033 | 30.46214
3285.937 | 4.194759 | 1.171572 | 30.4651
3289.75 | 4.194964 | 1.173178 | 30.47433
3293.546 | 4.195239 | 1.174258 | 30.47938
3297.328 | 4.193555 | 1.15006 | 30.4857
3301.125 | 4.193545 | 1.150581 | 30.49011
3304.921 | 4.194018 | 1.153419 | 30.49189
3308.75 | 4.194342 | 1.1522 | 30.49268
3312.562 | 4.194321 | 1.150785 | 30.49242
3316.343 | 4.193029 | 1.129071 | 30.50747
3320.14 | 4.193028 | 1.132454 | 30.50437
3323.921 | 4.193343 | 1.130666 | 30.5052
3327.75 | 4.19354 | 1.130924 | 30.50744
3331.531 | 4.193883 | 1.129258 | 30.51068
3335.359 | 4.194352 | 1.129505 | 30.51921
3339.14 | 4.194879 | 1.128378 | 30.52183
3342.921 | 4.195016 | 1.126827 | 30.51732
3346.812 | 4.193341 | 1.104952 | 30.51796
3350.656 | 4.191607 | 1.087449 | 30.52022
3354.546 | 4.191846 | 1.085947 | 30.53033
3358.39 | 4.190391 | 1.064979 | 30.52308
3362.25 | 4.190262 | 1.062596 | 30.52459
3366.125 | 4.190711 | 1.065233 | 30.52486
3369.984 | 4.190973 | 1.065823 | 30.52695
3373.859 | 4.191273 | 1.064263 | 30.53596
3377.718 | 4.191579 | 1.062259 | 30.53435
3381.578 | 4.18969 | 1.042367 | 30.5345
3385.421 | 4.190148 | 1.042146 | 30.53455
3389.265 | 4.190382 | 1.041423 | 30.53597
3393.14 | 4.190755 | 1.041765 | 30.53539
3397.031 | 4.190825 | 1.041842 | 30.52425
3400.906 | 4.191434 | 1.04023 | 30.53028
3404.75 | 4.189783 | 1.017566 | 30.53904
3408.609 | 4.188121 | 1.000291 | 30.53097
3412.484 | 4.188253 | 0.9972357 | 30.53239
3416.343 | 4.188458 | 0.9970507 | 30.52569
3420.156 | 4.188986 | 0.9974443 | 30.52291
3423.953 | 4.189266 | 0.9987462 | 30.52411
3427.796 | 4.189673 | 0.9949031 | 30.52307
3431.656 | 4.189897 | 0.9970518 | 30.51977
3435.5 | 4.190214 | 0.9926702 | 30.52509
3439.39 | 4.188971 | 0.9727782 | 30.51656
3443.265 | 4.18879 | 0.9720646 | 30.5091
3447.109 | 4.189339 | 0.9720905 | 30.505
3450.968 | 4.189743 | 0.9701442 | 30.49883
3454.843 | 4.190036 | 0.9725466 | 30.50029
3458.734 | 4.190487 | 0.9698861 | 30.49847
3462.578 | 4.190884 | 0.97206 | 30.49371
3466.437 | 4.189496 | 0.9492976 | 30.48921
3470.312 | 4.187851 | 0.9304302 | 30.4913
3474.171 | 4.186164 | 0.9078953 | 30.48743
3478.046 | 4.186275 | 0.9087674 | 30.48024
3481.906 | 4.18658 | 0.907024 | 30.47359
3485.812 | 4.186732 | 0.9061538 | 30.47104
3489.593 | 4.187081 | 0.910245 | 30.4674
3493.39 | 4.18754 | 0.907425 | 30.4594
3497.218 | 4.187802 | 0.905281 | 30.45212
3501.031 | 4.186219 | 0.8843978 | 30.44576
3504.828 | 4.188521 | 0.9057831 | 30.43521
3508.625 | 4.186755 | 0.8849024 | 30.42159
3512.421 | 4.189159 | 0.9030112 | 30.41051
3516.25 | 4.189552 | 0.9046146 | 30.40474
3520.031 | 4.18817 | 0.8819894 | 30.39983
3523.859 | 4.18852 | 0.8829178 | 30.39972
3527.656 | 4.1889 | 0.8788702 | 30.39523
3531.468 | 4.187298 | 0.8570144 | 30.3989
3535.265 | 4.187642 | 0.8590259 | 30.38819
3539.093 | 4.185957 | 0.8381489 | 30.38216
3542.89 | 4.18811 | 0.8592346 | 30.37452
3546.703 | 4.188826 | 0.8582432 | 30.36092
3550.5 | 4.187102 | 0.8364772 | 30.35799
3554.296 | 4.187187 | 0.8351729 | 30.34896
3558.125 | 4.189576 | 0.8544387 | 30.34118
3561.906 | 4.188107 | 0.833739 | 30.33374
3565.703 | 4.188358 | 0.8343757 | 30.3255
3569.5 | 4.1889 | 0.8342274 | 30.31537
3573.296 | 4.189261 | 0.8349434 | 30.30055
3577.109 | 4.189569 | 0.8320576 | 30.29638
3580.921 | 4.188056 | 0.8128142 | 30.28401
3584.765 | 4.186374 | 0.7903678 | 30.28548
3588.593 | 4.188491 | 0.8106773 | 30.26598
3592.421 | 4.187011 | 0.7921898 | 30.2471
3596.296 | 4.18714 | 0.7892987 | 30.25801
3600.187 | 4.187485 | 0.7888084 | 30.24003
3604.078 | 4.189778 | 0.8075993 | 30.23787
3607.937 | 4.18842 | 0.7890406 | 30.23276
3611.812 | 4.188757 | 0.7863288 | 30.20833
3615.671 | 4.187131 | 0.7661829 | 30.20769
3619.531 | 4.187496 | 0.7652812 | 30.1944
3623.39 | 4.187779 | 0.7661215 | 30.18183
3627.281 | 4.187981 | 0.7635183 | 30.17646
3631.171 | 4.188321 | 0.7645386 | 30.16848
3635.031 | 4.188507 | 0.7641032 | 30.16175
3638.89 | 4.188953 | 0.7647488 | 30.15664
3642.765 | 4.187383 | 0.7407496 | 30.13885
3646.64 | 4.189656 | 0.7605162 | 30.1204
3650.531 | 4.189865 | 0.7615578 | 30.11191
3654.39 | 4.190516 | 0.761891 | 30.10009
3658.25 | 4.190587 | 0.7604776 | 30.08679
3662.109 | 4.190941 | 0.7590072 | 30.08161
3665.984 | 4.189514 | 0.7392343 | 30.06724
3669.875 | 4.187946 | 0.7179083 | 30.05381
3673.734 | 4.186105 | 0.6986354 | 30.0431
3677.593 | 4.18631 | 0.6950576 | 30.03754
3681.468 | 4.186226 | 0.6960639 | 30.02984
3685.359 | 4.188453 | 0.7163414 | 30.02412
3689.218 | 4.188851 | 0.7173162 | 30.01228
3693.109 | 4.187381 | 0.6945741 | 29.99293
3696.968 | 4.187401 | 0.6958664 | 29.98889
3700.828 | 4.187638 | 0.6948771 | 29.97789
3704.718 | 4.187833 | 0.6962447 | 29.97239
3708.578 | 4.18818 | 0.6930681 | 29.95531
3712.437 | 4.188447 | 0.6924905 | 29.94071
3716.312 | 4.188698 | 0.6936125 | 29.93161
3720.187 | 4.187031 | 0.6729508 | 29.91832
3724.046 | 4.187102 | 0.6758777 | 29.90656
3727.906 | 4.187407 | 0.6729675 | 29.90214
3731.765 | 4.187501 | 0.6729385 | 29.89425
3735.656 | 4.187901 | 0.6704715 | 29.88256
3739.515 | 4.188089 | 0.6717779 | 29.86768
3743.39 | 4.18822 | 0.6705619 | 29.85858
3747.265 | 4.188636 | 0.6681379 | 29.85503
3751.125 | 4.186877 | 0.6491567 | 29.82863
3754.984 | 4.187111 | 0.6486679 | 29.8165
3758.843 | 4.187106 | 0.6500137 | 29.81168
3762.734 | 4.187418 | 0.6504195 | 29.80605
3766.593 | 4.187455 | 0.6493052 | 29.79542
3770.421 | 4.187764 | 0.6483595 | 29.77478
3774.281 | 4.187857 | 0.6476749 | 29.75955
3778.14 | 4.188125 | 0.6471839 | 29.76247
3782.031 | 4.190412 | 0.6652519 | 29.74546
3785.812 | 4.18862 | 0.6453865 | 29.73316
3789.625 | 4.186906 | 0.6259309 | 29.72047
3793.484 | 4.186857 | 0.62866 | 29.7063
3797.296 | 4.186923 | 0.6270401 | 29.69995
3801.156 | 4.187277 | 0.6251991 | 29.68528
3805.015 | 4.187252 | 0.6267022 | 29.66969
3808.906 | 4.187579 | 0.6245523 | 29.65839
3812.765 | 4.189792 | 0.6453972 | 29.64989
3816.625 | 4.18989 | 0.6448028 | 29.64338
3820.484 | 4.188251 | 0.623999 | 29.62862
3824.343 | 4.188462 | 0.6253027 | 29.61741
3828.203 | 4.18868 | 0.6214006 | 29.60458
3832.078 | 4.188779 | 0.6230359 | 29.59238
3835.937 | 4.18703 | 0.6010243 | 29.5847
3839.828 | 4.18703 | 0.604055 | 29.58066
3843.687 | 4.187207 | 0.6011191 | 29.56652
3847.562 | 4.187481 | 0.6015361 | 29.55686
3851.421 | 4.189508 | 0.6224267 | 29.54607
3855.281 | 4.187839 | 0.6006274 | 29.53607
3859.14 | 4.187834 | 0.6001821 | 29.52372
3863 | 4.187995 | 0.6016233 | 29.51068
3866.859 | 4.188135 | 0.6010915 | 29.49802
3870.718 | 4.188465 | 0.6006952 | 29.48913
3874.593 | 4.188582 | 0.6021917 | 29.47715
3878.453 | 4.186608 | 0.5813438 | 29.46364
3882.343 | 4.186887 | 0.579875 | 29.45278
3886.265 | 4.186737 | 0.5783066 | 29.43857
3890.125 | 4.187049 | 0.5799062 | 29.43424
3893.984 | 4.188901 | 0.5978672 | 29.41821
3897.875 | 4.189147 | 0.5992215 | 29.41255
3901.687 | 4.187687 | 0.5782082 | 29.41037
3905.5 | 4.187595 | 0.5772191 | 29.39531
3909.343 | 4.187884 | 0.5782932 | 29.38584
3913.171 | 4.187719 | 0.5754557 | 29.37394
3917 | 4.189956 | 0.5968816 | 29.36741
3920.843 | 4.188124 | 0.5788161 | 29.3457
3924.687 | 4.188326 | 0.5759682 | 29.34085
3928.546 | 4.188423 | 0.573395 | 29.33071
3932.406 | 4.188359 | 0.5763568 | 29.31543
3936.312 | 4.190666 | 0.5940868 | 29.30633
3940.171 | 4.188993 | 0.5734874 | 29.29698
3944.031 | 4.187009 | 0.5555988 | 29.28276
3947.89 | 4.188982 | 0.5739855 | 29.27793
3951.765 | 4.187229 | 0.5564395 | 29.26571
3955.625 | 4.187376 | 0.5568646 | 29.25301
3959.421 | 4.187544 | 0.554853 | 29.25015
3963.234 | 4.187502 | 0.557062 | 29.23825
3967.062 | 4.187702 | 0.5514435 | 29.23077
3970.921 | 4.187736 | 0.5540244 | 29.2182
3974.781 | 4.187989 | 0.5545753 | 29.21438
3978.64 | 4.187746 | 0.5526398 | 29.19604
3982.437 | 4.188213 | 0.5535395 | 29.18443
3986.312 | 4.187994 | 0.5511116 | 29.17806
3990.14 | 4.188211 | 0.5532914 | 29.16939
3994.015 | 4.190309 | 0.5749407 | 29.15901
3997.89 | 4.188524 | 0.5557918 | 29.14945
4001.781 | 4.188794 | 0.5535742 | 29.13833
4005.64 | 4.188768 | 0.5529248 | 29.12641
4009.5 | 4.188865 | 0.5523374 | 29.12524
4013.359 | 4.189081 | 0.5535662 | 29.1169
4017.218 | 4.189402 | 0.5517569 | 29.11051
4021.093 | 4.189393 | 0.5511586 | 29.10177
4024.953 | 4.189385 | 0.5521475 | 29.09207
4028.921 | 4.189682 | 0.5502697 | 29.08017
4032.781 | 4.187791 | 0.5321188 | 29.08138
4036.64 | 4.187905 | 0.531246 | 29.06034
4040.515 | 4.187861 | 0.5277337 | 29.05509
4044.39 | 4.189977 | 0.548898 | 29.04841
4048.265 | 4.188045 | 0.5302874 | 29.04628
4052.125 | 4.188085 | 0.5299496 | 29.02759
4056 | 4.188347 | 0.5305788 | 29.02104
4059.875 | 4.188318 | 0.5323897 | 29.01724
4063.734 | 4.188491 | 0.5267949 | 29.00766
4067.609 | 4.188524 | 0.5285752 | 29.00254
4071.484 | 4.188674 | 0.529026 | 28.9945
4075.375 | 4.188821 | 0.5287895 | 28.98905
4079.187 | 4.189057 | 0.5291863 | 28.9773
4083.031 | 4.189105 | 0.5296612 | 28.9738
4086.921 | 4.189004 | 0.5280723 | 28.96213
4090.828 | 4.189326 | 0.5265086 | 28.95392
4094.765 | 4.189727 | 0.5298233 | 28.93762
4098.625 | 4.187485 | 0.5074914 | 28.92629
4102.468 | 4.187558 | 0.507883 | 28.9359
4106.296 | 4.187768 | 0.5068832 | 28.92755
4110.187 | 4.187708 | 0.5069618 | 28.90942
4114.093 | 4.188004 | 0.5073999 | 28.90249
4118.015 | 4.188016 | 0.5062259 | 28.9039
4121.89 | 4.18794 | 0.5085804 | 28.88986
4125.703 | 4.188135 | 0.504255 | 28.888
4129.593 | 4.188288 | 0.5100748 | 28.88182
4133.515 | 4.188224 | 0.5050758 | 28.87111
4137.312 | 4.188416 | 0.5033745 | 28.85812
4141.203 | 4.188373 | 0.5077771 | 28.85437
4145.015 | 4.18854 | 0.5058968 | 28.8504
4148.937 | 4.188596 | 0.5031895 | 28.8472
4152.843 | 4.186929 | 0.4842804 | 28.83523
4156.671 | 4.186897 | 0.4849774 | 28.82916
4160.593 | 4.186859 | 0.4857746 | 28.82006
4164.421 | 4.186951 | 0.4853092 | 28.81922
4168.312 | 4.187023 | 0.4856373 | 28.80748
4172.218 | 4.186991 | 0.4837086 | 28.80518
4176.031 | 4.187209 | 0.4855455 | 28.79853
4179.937 | 4.1872 | 0.4841817 | 28.79111
4183.812 | 4.187427 | 0.4820704 | 28.78249
4187.687 | 4.187453 | 0.4841277 | 28.77903
4191.546 | 4.18768 | 0.4824388 | 28.75668
4195.421 | 4.187396 | 0.4832476 | 28.75606
4199.328 | 4.187831 | 0.4875751 | 28.75582
4203.171 | 4.187686 | 0.4835972 | 28.74053
4207.046 | 4.187839 | 0.4808292 | 28.74243
4210.906 | 4.188065 | 0.4795656 | 28.73365
4214.781 | 4.188174 | 0.4836434 | 28.72607
4218.64 | 4.188004 | 0.4827268 | 28.7199
4222.5 | 4.188218 | 0.4844433 | 28.71168
4226.421 | 4.188513 | 0.4830556 | 28.70306
4230.234 | 4.188514 | 0.4806135 | 28.70532
4234.14 | 4.188815 | 0.4810954 | 28.69342
4238.015 | 4.188657 | 0.4786488 | 28.69127
4241.875 | 4.188932 | 0.4820302 | 28.69264
4245.734 | 4.189059 | 0.4812243 | 28.683
4249.609 | 4.188921 | 0.4801403 | 28.67248
4253.468 | 4.189325 | 0.4800378 | 28.6655
4257.343 | 4.189377 | 0.4812362 | 28.65755
4261.203 | 4.189382 | 0.4795032 | 28.65318
4265.078 | 4.189475 | 0.4792661 | 28.64966
4268.968 | 4.18976 | 0.4798196 | 28.64527
4272.812 | 4.187739 | 0.4595067 | 28.63044
4276.625 | 4.187774 | 0.4592576 | 28.623
4280.484 | 4.187765 | 0.4601561 | 28.61837
4284.328 | 4.187839 | 0.4592738 | 28.61144
4288.218 | 4.187929 | 0.458702 | 28.60919
4292.14 | 4.187978 | 0.4630036 | 28.60727
4296.046 | 4.188013 | 0.4597143 | 28.5937
4299.937 | 4.188175 | 0.4586815 | 28.5913
4303.796 | 4.188314 | 0.458463 | 28.59152
4307.656 | 4.188354 | 0.4585356 | 28.5818
4311.515 | 4.188411 | 0.4609463 | 28.57634
4315.39 | 4.188421 | 0.4587791 | 28.56318
4319.234 | 4.188723 | 0.4587701 | 28.56435
4323.14 | 4.188811 | 0.4573894 | 28.55495
4327 | 4.188751 | 0.4572781 | 28.5501
4330.875 | 4.188834 | 0.4584448 | 28.54374
4334.734 | 4.189103 | 0.4580083 | 28.53822
4338.593 | 4.188976 | 0.45408 | 28.53621
4342.468 | 4.189217 | 0.4578819 | 28.52757
4346.343 | 4.189184 | 0.4554375 | 28.52482
4350.203 | 4.189391 | 0.4572791 | 28.51544
4354.078 | 4.189518 | 0.45376 | 28.50854
4357.984 | 4.189583 | 0.4563806 | 28.50647
4361.859 | 4.187833 | 0.4371361 | 28.49686
4365.718 | 4.187972 | 0.4352054 | 28.49144
4369.593 | 4.187681 | 0.4357661 | 28.48492
4373.453 | 4.187823 | 0.4327214 | 28.48618
4377.312 | 4.187782 | 0.4360809 | 28.47536
4381.171 | 4.187956 | 0.4356761 | 28.47476
4385.031 | 4.188199 | 0.4353 | 28.46307
4388.89 | 4.187854 | 0.4358528 | 28.46028
4392.765 | 4.188283 | 0.4353225 | 28.45239
4396.64 | 4.188302 | 0.4356856 | 28.4454
4400.5 | 4.188195 | 0.4331636 | 28.44021
4404.359 | 4.188498 | 0.4366262 | 28.43182
4408.218 | 4.188496 | 0.4350948 | 28.42876
4412.078 | 4.188599 | 0.433537 | 28.42537
4415.953 | 4.188766 | 0.4348053 | 28.41377
4419.843 | 4.188889 | 0.4355329 | 28.40868
4423.734 | 4.188944 | 0.4351288 | 28.41155
4427.593 | 4.188907 | 0.4343014 | 28.40753
4431.453 | 4.189016 | 0.4340399 | 28.39907
4435.312 | 4.189253 | 0.4338277 | 28.39368
4439.187 | 4.189243 | 0.431909 | 28.38565
4443.046 | 4.189557 | 0.4327065 | 28.37537
4446.906 | 4.187709 | 0.4137614 | 28.36953
4450.765 | 4.187619 | 0.4129038 | 28.36339
4454.64 | 4.18751 | 0.4127904 | 28.3653
4458.515 | 4.187673 | 0.4114674 | 28.36015
4462.375 | 4.187709 | 0.4148843 | 28.35933
4466.234 | 4.187872 | 0.414584 | 28.35128
4470.093 | 4.18777 | 0.4118538 | 28.3496
4473.953 | 4.187661 | 0.4127173 | 28.33238
4477.828 | 4.188149 | 0.4131795 | 28.33996
4481.718 | 4.188053 | 0.4139054 | 28.33388
4485.531 | 4.188215 | 0.4136417 | 28.3301
4489.406 | 4.188156 | 0.4113406 | 28.33107
4493.343 | 4.188134 | 0.4109418 | 28.32633
4497.234 | 4.188333 | 0.4112001 | 28.31935
4501.078 | 4.188523 | 0.4085855 | 28.31578
4504.921 | 4.188532 | 0.4115522 | 28.31459
4508.75 | 4.188546 | 0.4132792 | 28.29997
4512.593 | 4.188517 | 0.4093552 | 28.29628
4516.421 | 4.188739 | 0.4140417 | 28.29289
4520.265 | 4.18887 | 0.4066772 | 28.28218
4524.125 | 4.189049 | 0.4110741 | 28.27261
4527.984 | 4.189166 | 0.4119902 | 28.28774
4531.937 | 4.189134 | 0.4120274 | 28.27561
4535.968 | 4.189234 | 0.4085519 | 28.27746
4539.984 | 4.18933 | 0.4068988 | 28.26383
4543.828 | 4.189337 | 0.4102113 | 28.2614
4547.671 | 4.189462 | 0.4097732 | 28.2581
4551.5 | 4.189929 | 0.4104031 | 28.25207
4555.343 | 4.189873 | 0.4120705 | 28.24788
4559.203 | 4.189805 | 0.4076168 | 28.2439
4563.031 | 4.189874 | 0.4064007 | 28.24372
4566.859 | 4.190095 | 0.4107945 | 28.23206
4570.687 | 4.190032 | 0.4096843 | 28.22363
4574.546 | 4.190132 | 0.4063676 | 28.22747
4578.421 | 4.190389 | 0.406654 | 28.21268
4582.281 | 4.190511 | 0.4092702 | 28.21619
4586.14 | 4.190372 | 0.4065122 | 28.20696
4590.031 | 4.190667 | 0.4087977 | 28.20186
4593.906 | 4.188977 | 0.3873337 | 28.2031
4597.781 | 4.188757 | 0.3869249 | 28.20408
4601.64 | 4.188985 | 0.385953 | 28.20054
4605.5 | 4.188982 | 0.3881106 | 28.19876
4609.375 | 4.188939 | 0.389221 | 28.1834
4613.234 | 4.189111 | 0.3879039 | 28.18142
4617.093 | 4.189095 | 0.3887087 | 28.17733
4620.953 | 4.188982 | 0.3868417 | 28.17789
4624.812 | 4.18909 | 0.3863435 | 28.17115
4628.687 | 4.189234 | 0.3857632 | 28.16106
4632.546 | 4.189453 | 0.3870548 | 28.16321
4636.406 | 4.189456 | 0.3858118 | 28.15955
4640.265 | 4.189655 | 0.3858136 | 28.15846
4644.125 | 4.187705 | 0.3648614 | 28.15106
4647.984 | 4.187652 | 0.3652535 | 28.14862
4651.859 | 4.187752 | 0.367684 | 28.14976
4655.718 | 4.187801 | 0.3665479 | 28.13437
4659.578 | 4.187788 | 0.3655304 | 28.13749
4663.437 | 4.187797 | 0.3683297 | 28.12819
4667.328 | 4.18764 | 0.3656382 | 28.11953
4671.25 | 4.187848 | 0.3654138 | 28.11625
4675.125 | 4.187928 | 0.3650973 | 28.11446
4678.921 | 4.187836 | 0.3641637 | 28.11681
4682.765 | 4.188036 | 0.3682646 | 28.10414
4686.609 | 4.188266 | 0.3656994 | 28.105
4690.437 | 4.18816 | 0.3643063 | 28.09814
4694.281 | 4.188131 | 0.3661137 | 28.09927
4698.109 | 4.188261 | 0.3665991 | 28.09189
4701.953 | 4.18847 | 0.365172 | 28.08452
4705.828 | 4.188537 | 0.3636783 | 28.09016
4709.64 | 4.188743 | 0.3636882 | 28.08451
4713.468 | 4.188535 | 0.3633814 | 28.08761
4717.312 | 4.188698 | 0.364317 | 28.07935
4721.14 | 4.188802 | 0.3656855 | 28.07577
4724.984 | 4.188978 | 0.3610924 | 28.07249
4728.812 | 4.189158 | 0.3634289 | 28.0644
4732.671 | 4.188756 | 0.3641854 | 28.06443
4736.531 | 4.189092 | 0.3635141 | 28.06012
4740.39 | 4.189305 | 0.362188 | 28.0611
4744.281 | 4.189194 | 0.3612471 | 28.04982
4748.14 | 4.189112 | 0.3633083 | 28.05265
4752 | 4.189576 | 0.363252 | 28.03918
4755.859 | 4.187268 | 0.3399242 | 28.04136
4759.734 | 4.187604 | 0.3426331 | 28.04399
4763.593 | 4.187236 | 0.3414076 | 28.03471
4767.468 | 4.187533 | 0.3425935 | 28.03615
4771.328 | 4.187679 | 0.3428898 | 28.03319
4775.187 | 4.18777 | 0.3423775 | 28.0202
4779.062 | 4.187618 | 0.3417384 | 28.01698
4782.89 | 4.187508 | 0.3409082 | 28.0182
4786.75 | 4.187711 | 0.3440655 | 28.01698
4790.593 | 4.187901 | 0.3403799 | 28.0073
4794.421 | 4.187858 | 0.3421616 | 28.00784
4798.234 | 4.188032 | 0.3410529 | 27.99688
4802.109 | 4.188069 | 0.3423431 | 27.98972
4805.968 | 4.188215 | 0.3414671 | 27.99033
4809.843 | 4.188297 | 0.3426508 | 27.99103
4813.703 | 4.188238 | 0.3412297 | 27.98443
4817.578 | 4.188227 | 0.3407696 | 27.98098
4821.468 | 4.188324 | 0.3428365 | 27.98137
4825.343 | 4.188603 | 0.3420572 | 27.97629
4829.203 | 4.188553 | 0.3404846 | 27.97756
4833.062 | 4.188681 | 0.3435543 | 27.97986
4836.937 | 4.188793 | 0.3403014 | 27.9641
4840.796 | 4.188958 | 0.3389043 | 27.96336
4844.671 | 4.188934 | 0.3394233 | 27.95655
4848.531 | 4.189044 | 0.3394975 | 27.94949
4852.406 | 4.189144 | 0.3393576 | 27.94928
4856.265 | 4.18904 | 0.3396942 | 27.9474
4860.14 | 4.189275 | 0.3391019 | 27.9431
4864.015 | 4.189154 | 0.3405255 | 27.94638
4867.906 | 4.189419 | 0.3410442 | 27.93966
4871.765 | 4.189637 | 0.3386027 | 27.94037
4875.64 | 4.189532 | 0.3397212 | 27.93166
4879.5 | 4.189604 | 0.3376891 | 27.93318
4883.375 | 4.189684 | 0.3397364 | 27.9251
4887.234 | 4.189891 | 0.3394217 | 27.924
4891.093 | 4.189843 | 0.3396836 | 27.9211
4894.968 | 4.189862 | 0.3389577 | 27.9199
4898.828 | 4.190061 | 0.3400812 | 27.91357
4902.703 | 4.190153 | 0.3397642 | 27.91959
4906.593 | 4.190277 | 0.3380027 | 27.90936
4910.453 | 4.190584 | 0.33887 | 27.89622
4914.328 | 4.188285 | 0.3164226 | 27.89942
4918.187 | 4.188461 | 0.3176071 | 27.8971
4922.046 | 4.188389 | 0.3173496 | 27.89495
4925.921 | 4.188487 | 0.3176594 | 27.89778
4929.781 | 4.188467 | 0.319456 | 27.88605
4933.64 | 4.188538 | 0.3172074 | 27.88098
4937.5 | 4.18849 | 0.3165503 | 27.87711
4941.359 | 4.188631 | 0.3175231 | 27.8733
4945.234 | 4.188618 | 0.3153891 | 27.87095
4949.093 | 4.188797 | 0.3173376 | 27.871
4952.968 | 4.18888 | 0.3170011 | 27.86457
4956.828 | 4.189023 | 0.3165163 | 27.86646
4960.703 | 4.188857 | 0.3178221 | 27.85815
4964.593 | 4.189062 | 0.3151919 | 27.85317
4968.453 | 4.189121 | 0.3167385 | 27.85159
4972.328 | 4.189216 | 0.3168607 | 27.84928
4976.187 | 4.189268 | 0.3156548 | 27.84385
4980.046 | 4.189392 | 0.315152 | 27.84104
4983.921 | 4.18932 | 0.3136576 | 27.84502
4987.781 | 4.189323 | 0.3154021 | 27.83982
4991.64 | 4.189499 | 0.3165511 | 27.8346
4995.515 | 4.189855 | 0.3146319 | 27.83462
4999.375 | 4.189921 | 0.3148064 | 27.83511
5003.25 | 4.189906 | 0.313475 | 27.82984
5007.125 | 4.189847 | 0.3146753 | 27.82101
5011 | 4.189979 | 0.3139024 | 27.82328
5014.875 | 4.189999 | 0.3149242 | 27.81314
5018.734 | 4.19005 | 0.3146986 | 27.81259
5022.609 | 4.190162 | 0.3139732 | 27.80936
5026.468 | 4.19013 | 0.3153396 | 27.80512
5030.328 | 4.190253 | 0.315303 | 27.80779
5034.203 | 4.190461 | 0.3151356 | 27.80691
5038.062 | 4.190547 | 0.3145496 | 27.79639
5041.937 | 4.190548 | 0.313689 | 27.7879
5045.796 | 4.190833 | 0.3132739 | 27.79291
5049.671 | 4.188723 | 0.2935394 | 27.79548
5053.562 | 4.188648 | 0.2913779 | 27.79517
5057.421 | 4.188693 | 0.2921408 | 27.79255
5061.296 | 4.188805 | 0.2929106 | 27.78284
5065.156 | 4.18858 | 0.2961545 | 27.78349
5069.015 | 4.188985 | 0.2923111 | 27.77908
5072.89 | 4.188806 | 0.2917271 | 27.77477
5076.75 | 4.188901 | 0.2913809 | 27.7739
5080.625 | 4.189075 | 0.292867 | 27.76998
5084.484 | 4.188986 | 0.2924087 | 27.76583
5088.359 | 4.188962 | 0.2932582 | 27.76511
5092.218 | 4.189203 | 0.2902157 | 27.75821
5096.093 | 4.189174 | 0.291261 | 27.76353
5099.953 | 4.189304 | 0.291659 | 27.75695
5103.828 | 4.189145 | 0.2916253 | 27.7543
5107.718 | 4.189486 | 0.292864 | 27.75449
5111.578 | 4.189385 | 0.2896416 | 27.7505
5115.453 | 4.189526 | 0.2918243 | 27.74976
5119.312 | 4.18974 | 0.2920908 | 27.74917
5123.171 | 4.189547 | 0.2907774 | 27.74287
5127.046 | 4.189809 | 0.2931154 | 27.73477
5130.906 | 4.189688 | 0.2912436 | 27.74209
5134.765 | 4.189993 | 0.2921274 | 27.73356
5138.64 | 4.189807 | 0.2912261 | 27.72149
5142.515 | 4.189984 | 0.2900013 | 27.72711
5146.375 | 4.18992 | 0.2899385 | 27.72987
5150.25 | 4.190253 | 0.2908929 | 27.72897
5154.109 | 4.190434 | 0.2931378 | 27.72806
5157.984 | 4.190417 | 0.2903531 | 27.72564
5161.843 | 4.190334 | 0.2929994 | 27.7235
5165.734 | 4.190548 | 0.2906599 | 27.7149
5169.546 | 4.190595 | 0.2913415 | 27.7129
5173.375 | 4.188808 | 0.2715936 | 27.71661
5177.218 | 4.188666 | 0.2683646 | 27.70472
5181.046 | 4.188708 | 0.2689277 | 27.71051
5184.875 | 4.18856 | 0.2703744 | 27.70433
5188.718 | 4.188712 | 0.2676127 | 27.70189
5192.546 | 4.188624 | 0.2684709 | 27.70027
5196.375 | 4.188779 | 0.2697999 | 27.70043
5200.218 | 4.188712 | 0.2688466 | 27.69531
5204.093 | 4.188769 | 0.2697719 | 27.68695
5207.906 | 4.188788 | 0.2724557 | 27.69038
5211.734 | 4.188756 | 0.2698199 | 27.68333
5215.562 | 4.188894 | 0.2676259 | 27.67908
5219.515 | 4.189005 | 0.2697592 | 27.68011
5223.406 | 4.189129 | 0.2694461 | 27.68836
5227.218 | 4.189116 | 0.2686912 | 27.67921
5231.015 | 4.189065 | 0.2679075 | 27.67391
5234.859 | 4.18929 | 0.270573 | 27.67211
5238.671 | 4.189286 | 0.2684399 | 27.66647
5242.546 | 4.189222 | 0.2678029 | 27.66288
5246.406 | 4.189445 | 0.268458 | 27.65842
5250.265 | 4.189157 | 0.2689108 | 27.64535
5254.14 | 4.189485 | 0.2663889 | 27.64691
5258.031 | 4.189602 | 0.2675276 | 27.64418
5261.906 | 4.18977 | 0.2663462 | 27.64802
5265.765 | 4.189807 | 0.2687166 | 27.64846
5269.625 | 4.189724 | 0.2696018 | 27.64068
5273.5 | 4.189787 | 0.2693178 | 27.64269
5277.359 | 4.189752 | 0.2673214 | 27.63887
5281.234 | 4.189987 | 0.2682728 | 27.635
5285.109 | 4.189989 | 0.2702083 | 27.62984
5288.968 | 4.190075 | 0.2655194 | 27.62896
5292.843 | 4.190061 | 0.2694402 | 27.62029
5296.703 | 4.190176 | 0.2650541 | 27.62165
5300.578 | 4.190327 | 0.2682662 | 27.61119
5304.437 | 4.190385 | 0.2664246 | 27.61009
5308.312 | 4.190379 | 0.2665031 | 27.61264
5312.171 | 4.190516 | 0.2659169 | 27.59982
5316.046 | 4.190596 | 0.2647892 | 27.60828
5319.906 | 4.188656 | 0.2459219 | 27.59782
5323.781 | 4.188605 | 0.2482735 | 27.60675
5327.64 | 4.188528 | 0.2463072 | 27.60014
5331.531 | 4.188518 | 0.245542 | 27.60193
5335.421 | 4.18851 | 0.2444436 | 27.59772
5339.296 | 4.188718 | 0.2440546 | 27.5976
5343.156 | 4.188508 | 0.2450573 | 27.58875
5347.031 | 4.18863 | 0.2445408 | 27.58674
5350.89 | 4.188768 | 0.2453485 | 27.58595
5354.765 | 4.188851 | 0.2440414 | 27.57956
5358.625 | 4.188716 | 0.2456065 | 27.57621
5362.5 | 4.188696 | 0.2473663 | 27.57705
5366.359 | 4.18887 | 0.2461548 | 27.5731
5370.234 | 4.188958 | 0.245966 | 27.58164
5374.109 | 4.188856 | 0.2450862 | 27.57515
5377.968 | 4.18898 | 0.2443536 | 27.56997
5381.843 | 4.189088 | 0.2438394 | 27.57088
5385.703 | 4.189047 | 0.2459096 | 27.57074
5389.578 | 4.189344 | 0.2452308 | 27.5613
5393.453 | 4.189319 | 0.2441457 | 27.5623
5397.312 | 4.189134 | 0.2470265 | 27.5642
5401.187 | 4.189311 | 0.2427144 | 27.55884
5405.046 | 4.189347 | 0.2444064 | 27.55657
5408.921 | 4.189568 | 0.2463159 | 27.55348
5412.781 | 4.189663 | 0.2479387 | 27.54974
5416.64 | 4.189452 | 0.2414746 | 27.55393
5420.515 | 4.18949 | 0.2442952 | 27.54555
5424.39 | 4.189551 | 0.2450721 | 27.5489
5428.25 | 4.189762 | 0.2450687 | 27.53934
5432.14 | 4.18984 | 0.2438941 | 27.53958
5436.015 | 4.189792 | 0.2435257 | 27.54174
5439.875 | 4.189732 | 0.2433205 | 27.53161
5443.734 | 4.189954 | 0.2420585 | 27.52879
5447.609 | 4.190036 | 0.2442297 | 27.53202
5451.484 | 4.189979 | 0.2418263 | 27.5251
5455.359 | 4.190221 | 0.242913 | 27.52648
5459.234 | 4.190098 | 0.2442129 | 27.52229
5463.093 | 4.190323 | 0.2405082 | 27.51546
5466.984 | 4.19032 | 0.243598 | 27.52027
5470.875 | 4.19028 | 0.2417939 | 27.51997
5474.734 | 4.190227 | 0.2404858 | 27.51164
5478.593 | 4.19039 | 0.2413228 | 27.51012
5482.453 | 4.19059 | 0.2428395 | 27.51368
5486.312 | 4.188502 | 0.2234911 | 27.51365
5490.187 | 4.188575 | 0.2201344 | 27.51114
5494.046 | 4.188666 | 0.2201345 | 27.51189
5497.906 | 4.188489 | 0.2259679 | 27.50178
5501.765 | 4.188437 | 0.2198001 | 27.50328
5505.625 | 4.188494 | 0.2199743 | 27.49682
5509.5 | 4.18847 | 0.2233097 | 27.50131
5513.359 | 4.188516 | 0.2229669 | 27.50261
5517.218 | 4.188428 | 0.2246897 | 27.49466
5521.078 | 4.188871 | 0.2216185 | 27.49224
5524.937 | 4.188725 | 0.2213268 | 27.49394
5528.796 | 4.188612 | 0.2214813 | 27.49475
5532.687 | 4.188663 | 0.2211945 | 27.48529
5536.515 | 4.188884 | 0.2205594 | 27.48783
5540.343 | 4.188794 | 0.2230122 | 27.48394
5544.171 | 4.188737 | 0.2239816 | 27.48242
5548 | 4.188822 | 0.2208313 | 27.48059
5551.828 | 4.18907 | 0.2195615 | 27.47477
5555.656 | 4.189004 | 0.2223048 | 27.47544
5559.484 | 4.188841 | 0.2245899 | 27.47319
5563.312 | 4.189085 | 0.222213 | 27.46986
5567.171 | 4.189063 | 0.2232036 | 27.47754
5571 | 4.189079 | 0.2222132 | 27.47177
5574.828 | 4.189189 | 0.2222803 | 27.46469
5578.656 | 4.1892 | 0.2213287 | 27.46729
5582.484 | 4.189468 | 0.2214661 | 27.46492
5586.312 | 4.189363 | 0.2221837 | 27.46659
5590.156 | 4.189295 | 0.2197479 | 27.44866
5593.984 | 4.189306 | 0.2237363 | 27.45015
5597.812 | 4.189378 | 0.2192781 | 27.44689
5601.687 | 4.189427 | 0.2195942 | 27.45041
5605.484 | 4.189654 | 0.2204159 | 27.4544
5609.312 | 4.189547 | 0.2159612 | 27.45306
5613.14 | 4.189597 | 0.2188002 | 27.4496
5616.984 | 4.189909 | 0.2202046 | 27.44428
5620.812 | 4.189776 | 0.2186312 | 27.43808
5624.656 | 4.189706 | 0.2194785 | 27.43495
5628.484 | 4.190166 | 0.2206444 | 27.4412
5632.312 | 4.189946 | 0.2194076 | 27.43811
5636.14 | 4.190022 | 0.2171712 | 27.42544
5639.984 | 4.190229 | 0.2233271 | 27.42974
5643.796 | 4.190187 | 0.2198811 | 27.42988
5647.625 | 4.190279 | 0.217684 | 27.42563
5651.453 | 4.190175 | 0.2189709 | 27.42518
5655.281 | 4.190482 | 0.2214974 | 27.42504
5659.14 | 4.19017 | 0.2192937 | 27.42014
5662.968 | 4.190415 | 0.2160767 | 27.42572
5666.796 | 4.190378 | 0.2190419 | 27.41854
5670.625 | 4.190545 | 0.2181077 | 27.42599
5674.453 | 4.190671 | 0.2202081 | 27.41491
5678.281 | 4.188615 | 0.1980114 | 27.41699
5682.171 | 4.188427 | 0.1966699 | 27.40936
5686.062 | 4.188506 | 0.2004578 | 27.41363
5689.921 | 4.18863 | 0.1992503 | 27.40544
5693.781 | 4.188425 | 0.2015036 | 27.40594
5697.656 | 4.188687 | 0.1999362 | 27.40044
5701.515 | 4.188766 | 0.200878 | 27.39586
5705.39 | 4.188732 | 0.2000317 | 27.3956
5709.25 | 4.18853 | 0.1992209 | 27.39875
5713.109 | 4.188761 | 0.198585 | 27.39283
5716.968 | 4.188637 | 0.1980739 | 27.3976
5720.843 | 4.188525 | 0.1981109 | 27.39869
5724.703 | 4.188563 | 0.2008457 | 27.39228
5728.578 | 4.188719 | 0.2001918 | 27.38938
5732.437 | 4.188507 | 0.2003179 | 27.38719
5736.312 | 4.189044 | 0.1980991 | 27.3871
5740.171 | 4.189065 | 0.1992415 | 27.38201
5744.046 | 4.188949 | 0.1980293 | 27.37858
5747.906 | 4.188684 | 0.1984716 | 27.38159
5751.781 | 4.188755 | 0.1977768 | 27.37852
5755.656 | 4.189015 | 0.2002609 | 27.37418
5759.515 | 4.18911 | 0.1951779 | 27.37478
5763.375 | 4.189127 | 0.1962401 | 27.37957
5767.25 | 4.189081 | 0.1962845 | 27.37319
5771.109 | 4.189227 | 0.1985436 | 27.37364
5774.968 | 4.189128 | 0.1972105 | 27.37497
5778.843 | 4.189332 | 0.1974467 | 27.36564
5782.765 | 4.189189 | 0.1982448 | 27.36877
5786.562 | 4.189432 | 0.1978565 | 27.37029
5790.468 | 4.189466 | 0.1956932 | 27.36102
5794.296 | 4.189403 | 0.1986262 | 27.36065
5798.125 | 4.189571 | 0.1987513 | 27.3564
5801.968 | 4.18938 | 0.1970628 | 27.35813
5805.796 | 4.189531 | 0.1956914 | 27.35645
5809.625 | 4.189559 | 0.1956632 | 27.34987
5813.453 | 4.189664 | 0.1977023 | 27.34144
5817.296 | 4.18955 | 0.1996881 | 27.34869
5821.125 | 4.1898 | 0.1990478 | 27.33773
5824.968 | 4.189939 | 0.1961151 | 27.34628
5828.812 | 4.189853 | 0.1977197 | 27.34667
5832.64 | 4.189757 | 0.1970912 | 27.34087
5836.468 | 4.189997 | 0.1969156 | 27.33413
5840.296 | 4.189964 | 0.1965545 | 27.33584
5844.125 | 4.18993 | 0.1976423 | 27.33543
5847.953 | 4.190145 | 0.1956323 | 27.33729
5851.781 | 4.190066 | 0.1945811 | 27.33044
5855.64 | 4.190401 | 0.1994244 | 27.33092
5859.468 | 4.190114 | 0.1947252 | 27.33039
5863.296 | 4.190516 | 0.1962726 | 27.33097
5867.125 | 4.190504 | 0.197434 | 27.32873
5870.953 | 4.190304 | 0.1960229 | 27.3301
5874.781 | 4.1903 | 0.1956843 | 27.32373
5878.609 | 4.190392 | 0.1966965 | 27.32358
5882.437 | 4.190683 | 0.1975754 | 27.31727
5886.296 | 4.190519 | 0.197063 | 27.3173
5890.156 | 4.190546 | 0.1952008 | 27.30646
5894.015 | 4.190592 | 0.1990413 | 27.30428
5897.859 | 4.190601 | 0.1970986 | 27.3103
5901.687 | 4.190777 | 0.1939611 | 27.30277
5905.515 | 4.190921 | 0.1946045 | 27.30458
5909.359 | 4.190864 | 0.1939176 | 27.31302
5913.187 | 4.191101 | 0.1944732 | 27.30596
5917.015 | 4.190701 | 0.1948495 | 27.30773
5920.843 | 4.190894 | 0.1930045 | 27.30264
5924.687 | 4.191081 | 0.1964235 | 27.30189
5928.546 | 4.191142 | 0.1945298 | 27.30237
5932.375 | 4.191194 | 0.1941371 | 27.30296
5936.203 | 4.191255 | 0.1937346 | 27.30222
5940.031 | 4.191246 | 0.194539 | 27.29832
5943.875 | 4.191294 | 0.1943915 | 27.30016
5947.703 | 4.191385 | 0.1939829 | 27.29804
5951.531 | 4.191394 | 0.1934133 | 27.29249
5955.375 | 4.19135 | 0.1950101 | 27.29133
5959.218 | 4.191412 | 0.1947065 | 27.2963
5963.062 | 4.191643 | 0.1931104 | 27.27987
5966.89 | 4.189569 | 0.176051 | 27.28118
5970.718 | 4.189652 | 0.174369 | 27.27944
5974.546 | 4.189667 | 0.1750646 | 27.28783
5978.39 | 4.189567 | 0.1745094 | 27.28034
5982.218 | 4.18955 | 0.1761915 | 27.27896
5986.046 | 4.189522 | 0.1738056 | 27.26857
5989.906 | 4.189728 | 0.1717631 | 27.27291
5993.75 | 4.189664 | 0.1756778 | 27.26942
5997.578 | 4.189624 | 0.1744571 | 27.26926
6001.421 | 4.189748 | 0.1752035 | 27.27105
6005.25 | 4.189668 | 0.1762681 | 27.26701
6009.078 | 4.189493 | 0.173605 | 27.27707
6012.921 | 4.189765 | 0.1729737 | 27.26305
6016.75 | 4.189591 | 0.1745394 | 27.26888
6020.562 | 4.18966 | 0.1736959 | 27.26878
6024.453 | 4.189902 | 0.1733839 | 27.2629
6028.25 | 4.189637 | 0.1744792 | 27.26498
6032.078 | 4.189789 | 0.1745262 | 27.26088
6035.906 | 4.190007 | 0.1757154 | 27.26169
6039.734 | 4.189939 | 0.1734372 | 27.26079
6043.562 | 4.189853 | 0.1739506 | 27.25095
6047.39 | 4.190012 | 0.1739199 | 27.24763
6051.218 | 4.190025 | 0.1755541 | 27.25484
6055.093 | 4.189865 | 0.1707225 | 27.24836
6058.906 | 4.190097 | 0.1725966 | 27.24883
6062.734 | 4.190044 | 0.1722582 | 27.25636
6066.562 | 4.190298 | 0.171687 | 27.25059
6070.39 | 4.190101 | 0.173692 | 27.24465
6074.218 | 4.190066 | 0.1743173 | 27.25374
6078.046 | 4.190104 | 0.1714051 | 27.23866
6081.875 | 4.190171 | 0.1693228 | 27.24083
6085.734 | 4.190206 | 0.1716879 | 27.24407
6089.562 | 4.190417 | 0.1714022 | 27.23709
6093.421 | 4.190325 | 0.168617 | 27.23656
6097.25 | 4.190449 | 0.1725178 | 27.22892
6101.093 | 4.19045 | 0.1717936 | 27.22708
6104.921 | 4.190432 | 0.1737429 | 27.23334
6108.75 | 4.190564 | 0.1707115 | 27.2382
6112.578 | 4.188778 | 0.1507872 | 27.23412
6116.406 | 4.188553 | 0.1499281 | 27.23573
6120.234 | 4.188399 | 0.1527511 | 27.22925
6124.062 | 4.188406 | 0.153068 | 27.22658
6127.921 | 4.188197 | 0.1557712 | 27.2261
6131.75 | 4.188301 | 0.1498155 | 27.22969
6135.578 | 4.188439 | 0.151405 | 27.22175
6139.406 | 4.188417 | 0.1485744 | 27.22418
6143.234 | 4.188158 | 0.1546935 | 27.21986
6147.062 | 4.188359 | 0.1505387 | 27.2207
6150.89 | 4.188517 | 0.1528601 | 27.22108
6154.718 | 4.188348 | 0.1521939 | 27.21087
6158.578 | 4.188216 | 0.1527966 | 27.21364
6162.406 | 4.18837 | 0.1542315 | 27.2167
6166.234 | 4.188295 | 0.1546357 | 27.208
6170.062 | 4.188407 | 0.1525285 | 27.21005
6173.89 | 4.188401 | 0.15347 | 27.20974
6177.718 | 4.188386 | 0.1521448 | 27.2097
6181.562 | 4.188459 | 0.1530824 | 27.20595
6185.39 | 4.188483 | 0.1500863 | 27.20425
6189.234 | 4.188413 | 0.1562303 | 27.21592
6193.062 | 4.188473 | 0.1513923 | 27.20882
6196.89 | 4.188448 | 0.1522909 | 27.20816
6200.718 | 4.188524 | 0.1534936 | 27.20559
6204.546 | 4.188589 | 0.1517779 | 27.20922
6208.39 | 4.18849 | 0.1530377 | 27.20938
6212.218 | 4.188717 | 0.1535456 | 27.20438
6216.031 | 4.188815 | 0.1505523 | 27.20845
6219.875 | 4.188857 | 0.1498358 | 27.20747
6223.734 | 4.188555 | 0.1531124 | 27.1962
6227.562 | 4.188769 | 0.1516757 | 27.20398
6231.39 | 4.188808 | 0.1549878 | 27.20191
6235.218 | 4.18867 | 0.151881 | 27.19719
6239.046 | 4.18872 | 0.1505228 | 27.19797
6242.875 | 4.188993 | 0.1510908 | 27.19256
6246.703 | 4.188877 | 0.1511776 | 27.19539
6250.531 | 4.189112 | 0.1533753 | 27.18739
6254.421 | 4.188718 | 0.1522046 | 27.18762
6258.218 | 4.189068 | 0.1508186 | 27.19423
6262.046 | 4.188914 | 0.1513521 | 27.18863
6265.875 | 4.189025 | 0.1478821 | 27.19204
6269.703 | 4.188999 | 0.1534844 | 27.18812
6273.531 | 4.188943 | 0.1493967 | 27.18528
6277.343 | 4.189225 | 0.1509039 | 27.19552
6281.171 | 4.189031 | 0.1515528 | 27.17979
6285.031 | 4.189247 | 0.153331 | 27.18097
6288.843 | 4.189155 | 0.1520581 | 27.17893
6292.671 | 4.189245 | 0.1515766 | 27.17419
6296.5 | 4.189216 | 0.1514361 | 27.17435
6300.328 | 4.18931 | 0.1511562 | 27.17745
6304.156 | 4.189345 | 0.1519457 | 27.17623
6308 | 4.189245 | 0.1527965 | 27.17847
6311.828 | 4.189287 | 0.1484865 | 27.16862
6315.656 | 4.189454 | 0.1515691 | 27.16723
6319.484 | 4.189371 | 0.1511082 | 27.16822
6323.328 | 4.189398 | 0.1531585 | 27.16769
6327.156 | 4.189532 | 0.1527318 | 27.16271
6330.984 | 4.189563 | 0.1509206 | 27.16377
6334.796 | 4.189698 | 0.1523864 | 27.16341
6338.656 | 4.18969 | 0.1514525 | 27.16895
6342.531 | 4.189798 | 0.1496002 | 27.16649
6346.421 | 4.189839 | 0.1518048 | 27.16219
6350.218 | 4.189668 | 0.1509028 | 27.15208
6354.046 | 4.189669 | 0.1492456 | 27.15334
6357.875 | 4.189912 | 0.1478331 | 27.15284
6361.703 | 4.189857 | 0.1499355 | 27.15859
6365.531 | 4.189884 | 0.1519313 | 27.15337
6369.359 | 4.189962 | 0.1484081 | 27.14423
6373.218 | 4.189939 | 0.1491449 | 27.14724
6377.062 | 4.190064 | 0.1509062 | 27.1498
6380.89 | 4.190194 | 0.1493948 | 27.14432
6384.718 | 4.19013 | 0.1497029 | 27.13469
6388.546 | 4.189992 | 0.1483174 | 27.138
6392.375 | 4.190103 | 0.1503823 | 27.14655
6396.203 | 4.190217 | 0.1506743 | 27.15144
6400.031 | 4.190245 | 0.1503096 | 27.14317
6403.89 | 4.19034 | 0.1505956 | 27.1448
6407.718 | 4.190412 | 0.1473104 | 27.13759
6411.546 | 4.190326 | 0.1497108 | 27.13896
6415.375 | 4.190348 | 0.147058 | 27.14046
6419.218 | 4.190573 | 0.149429 | 27.13856
6423.062 | 4.188292 | 0.1324365 | 27.13413
6426.89 | 4.188103 | 0.1275257 | 27.13476
6430.703 | 4.188307 | 0.1277978 | 27.13347
6434.531 | 4.188299 | 0.1270993 | 27.12746
6438.359 | 4.188243 | 0.1288942 | 27.13346
6442.187 | 4.188164 | 0.1263618 | 27.1365
6446.015 | 4.188057 | 0.1288502 | 27.13226
6449.843 | 4.18807 | 0.1302735 | 27.13288
6453.718 | 4.188171 | 0.1301608 | 27.12879
6457.531 | 4.18821 | 0.1300458 | 27.12939
6461.359 | 4.188437 | 0.127123 | 27.12753
6465.171 | 4.188235 | 0.1304404 | 27.12824
6469 | 4.188072 | 0.1280756 | 27.12379
6472.828 | 4.188463 | 0.1300533 | 27.12874
6476.656 | 4.18822 | 0.1277224 | 27.12717
6480.484 | 4.188254 | 0.1272849 | 27.1171
6484.359 | 4.188425 | 0.1302072 | 27.1202
6488.171 | 4.188258 | 0.1301008 | 27.12914
6492 | 4.188247 | 0.128789 | 27.12439
6495.828 | 4.188461 | 0.1310572 | 27.12259
6499.656 | 4.18841 | 0.1266895 | 27.11574
6503.468 | 4.188245 | 0.1251038 | 27.1167
6507.296 | 4.18848 | 0.1290016 | 27.10807
6511.125 | 4.188684 | 0.1291551 | 27.11289
6514.984 | 4.188528 | 0.1293989 | 27.1136
6518.812 | 4.188539 | 0.1270015 | 27.11125
6522.64 | 4.188552 | 0.1303128 | 27.11063
6526.468 | 4.188605 | 0.1275215 | 27.10618
6530.296 | 4.188703 | 0.1285996 | 27.10313
6534.125 | 4.188636 | 0.1300247 | 27.10081
6537.953 | 4.188588 | 0.125165 | 27.10338
6541.781 | 4.188663 | 0.1266525 | 27.10542
6545.609 | 4.188563 | 0.1279412 | 27.10317
6549.484 | 4.188343 | 0.1314351 | 27.10219
6553.281 | 4.188431 | 0.1281758 | 27.10139
6557.109 | 4.18848 | 0.1263191 | 27.09684
6560.937 | 4.188605 | 0.1285741 | 27.09982
6564.765 | 4.188657 | 0.1317936 | 27.09577
6568.593 | 4.188529 | 0.1280013 | 27.10129
6572.421 | 4.188618 | 0.1292672 | 27.08998
6576.234 | 4.188878 | 0.1290664 | 27.09448
6580.109 | 4.188638 | 0.1292933 | 27.09681
6583.921 | 4.18862 | 0.1246773 | 27.09536
6587.75 | 4.188831 | 0.1275585 | 27.0979
6591.578 | 4.189051 | 0.1287856 | 27.09648
6595.453 | 4.188861 | 0.1273856 | 27.09738
6599.328 | 4.188962 | 0.1286107 | 27.08497
6603.218 | 4.188978 | 0.1277255 | 27.09591
6607.078 | 4.189277 | 0.1260631 | 27.08924
6610.937 | 4.188971 | 0.1274333 | 27.09614
6614.796 | 4.189224 | 0.129014 | 27.08829
6618.656 | 4.189092 | 0.1272269 | 27.08988
6622.515 | 4.189105 | 0.1267354 | 27.08618
6626.375 | 4.189138 | 0.1273511 | 27.08105
6630.234 | 4.189109 | 0.1258566 | 27.08578
6634.109 | 4.189271 | 0.1291084 | 27.08983
6637.968 | 4.189234 | 0.1267729 | 27.0829
6641.843 | 4.189248 | 0.1259098 | 27.07248
6645.703 | 4.189209 | 0.127559 | 27.08923
6649.562 | 4.189238 | 0.1252854 | 27.08394
6653.421 | 4.18928 | 0.1268837 | 27.08395
6657.281 | 4.189256 | 0.1252097 | 27.07605
6661.14 | 4.189309 | 0.1282868 | 27.07504
6665.015 | 4.189497 | 0.1284041 | 27.07654
6668.875 | 4.189599 | 0.1280169 | 27.0774
6672.734 | 4.18949 | 0.1282147 | 27.07122
6676.609 | 4.189431 | 0.1255639 | 27.06597
6680.468 | 4.189363 | 0.1251871 | 27.06445
6684.328 | 4.189588 | 0.1277692 | 27.06194
6688.187 | 4.18967 | 0.1273662 | 27.0613
6692.046 | 4.189687 | 0.1245115 | 27.06734
6695.906 | 4.189461 | 0.1247693 | 27.06618
6699.796 | 4.189614 | 0.1252994 | 27.07045
6703.656 | 4.189569 | 0.1274373 | 27.0604
6707.515 | 4.18972 | 0.1286413 | 27.06243
6711.437 | 4.189668 | 0.125127 | 27.06607
6715.39 | 4.189577 | 0.1255206 | 27.06265
6719.484 | 4.189784 | 0.1261181 | 27.06731
6723.296 | 4.189994 | 0.1280797 | 27.05957
6727.171 | 4.190043 | 0.1223565 | 27.06828
6731.046 | 4.189982 | 0.1268223 | 27.06449
6734.875 | 4.189837 | 0.1260744 | 27.06235
6738.703 | 4.190043 | 0.128315 | 27.06378
6742.515 | 4.190217 | 0.1229933 | 27.05371
6746.343 | 4.190128 | 0.1232304 | 27.05408
6750.171 | 4.190078 | 0.1235564 | 27.04928
6754 | 4.190099 | 0.1265609 | 27.05809
6757.875 | 4.190314 | 0.1246017 | 27.06306
6761.671 | 4.190221 | 0.1279954 | 27.06589
6765.5 | 4.19021 | 0.128117 | 27.05886
6769.328 | 4.190146 | 0.1249559 | 27.0563
6773.187 | 4.190422 | 0.124544 | 27.06044
6777.015 | 4.190346 | 0.12524 | 27.05501
6780.843 | 4.190343 | 0.1244421 | 27.05301
6784.671 | 4.190431 | 0.1233711 | 27.0485
6788.5 | 4.190513 | 0.1226241 | 27.05287
6792.328 | 4.190406 | 0.1230677 | 27.05261
6796.156 | 4.190394 | 0.1237906 | 27.04879
6799.984 | 4.190418 | 0.1208136 | 27.05336
6803.812 | 4.190614 | 0.1266725 | 27.04777
6807.687 | 4.190567 | 0.1247992 | 27.04561
6811.484 | 4.190688 | 0.1246576 | 27.04523
6815.312 | 4.190649 | 0.1253734 | 27.04118
6819.14 | 4.190566 | 0.1259569 | 27.04029
6822.968 | 4.190765 | 0.1234694 | 27.04366
6826.796 | 4.190831 | 0.1243224 | 27.03395
6830.625 | 4.190849 | 0.1257015 | 27.04072
6834.453 | 4.190683 | 0.1262854 | 27.04026
6838.328 | 4.190873 | 0.1236352 | 27.04101
6842.14 | 4.190881 | 0.1243411 | 27.03755
6845.968 | 4.190775 | 0.126213 | 27.03733
6849.796 | 4.190887 | 0.1233124 | 27.03211
6853.625 | 4.190867 | 0.1233887 | 27.03188
6857.453 | 4.190852 | 0.1248897 | 27.03811
6861.281 | 4.191073 | 0.1218868 | 27.03706
6865.109 | 4.191034 | 0.1230596 | 27.03401
6868.968 | 4.190845 | 0.1225194 | 27.03498
6872.781 | 4.191117 | 0.1233932 | 27.02729
6876.609 | 4.191088 | 0.1223504 | 27.02399
6880.437 | 4.191165 | 0.1232467 | 27.02785
6884.265 | 4.191308 | 0.1235028 | 27.02637
6888.093 | 4.191235 | 0.1222835 | 27.02259
6891.921 | 4.191236 | 0.1236612 | 27.02407
6895.765 | 4.191339 | 0.1257851 | 27.02815
6899.578 | 4.19144 | 0.1233178 | 27.02946
6903.453 | 4.191175 | 0.1213666 | 27.0288
6907.281 | 4.19143 | 0.1225581 | 27.02109
6911.109 | 4.191402 | 0.1223009 | 27.02217
6914.921 | 4.191507 | 0.1220661 | 27.0246
6918.75 | 4.191608 | 0.1220112 | 27.01949
6922.578 | 4.189415 | 0.103516 | 27.02305
6926.406 | 4.189387 | 0.102057 | 27.02486
6930.234 | 4.1893 | 0.1027193 | 27.03124
6934.109 | 4.189421 | 0.1030829 | 27.02342
6937.921 | 4.189238 | 0.1018766 | 27.02484
6941.75 | 4.189304 | 0.1036448 | 27.0145
6945.578 | 4.189304 | 0.1049637 | 27.01305
6949.406 | 4.189117 | 0.1020461 | 27.00717
6953.234 | 4.189419 | 0.1046355 | 27.01737
6957.062 | 4.189341 | 0.1015464 | 27.01007
6960.89 | 4.18939 | 0.1030904 | 27.0062
6964.75 | 4.189133 | 0.1048206 | 27.01334
6968.578 | 4.189233 | 0.1036249 | 27.00012
6972.406 | 4.189173 | 0.1046199 | 27.01117
6976.234 | 4.189321 | 0.1031143 | 27.0144
6980.062 | 4.18938 | 0.1018586 | 27.01225
6983.89 | 4.189191 | 0.1016904 | 27.01322
6987.718 | 4.189471 | 0.1012192 | 27.00265
6991.546 | 4.189222 | 0.1040598 | 27.00612
6995.375 | 4.189366 | 0.1005387 | 27.00064
6999.25 | 4.189286 | 0.09981373 | 26.99878
7003.062 | 4.189291 | 0.102186 | 26.99818
7006.875 | 4.189326 | 0.104172 | 27.00649
7010.703 | 4.189335 | 0.1024035 | 27.00722
7014.531 | 4.18943 | 0.1025409 | 27.00658
7018.359 | 4.189462 | 0.104062 | 27.00651
7022.187 | 4.189415 | 0.1004578 | 27.00372
7026.015 | 4.189441 | 0.1014374 | 27.00154
7029.89 | 4.189583 | 0.1008471 | 27.00155
7033.718 | 4.189464 | 0.1001874 | 26.9955
7037.546 | 4.189273 | 0.1034955 | 26.99866
7041.375 | 4.189508 | 0.1035497 | 27.00383
7045.203 | 4.189325 | 0.1013072 | 27.00112
7049.031 | 4.189599 | 0.1022175 | 27.00564
7052.843 | 4.189605 | 0.1019991 | 27.00017
7056.671 | 4.189374 | 0.1026227 | 26.99124
7060.531 | 4.189517 | 0.1009861 | 26.99477
7064.359 | 4.189502 | 0.1020743 | 26.9897
7068.187 | 4.1898 | 0.1010563 | 26.99147
7072.015 | 4.189733 | 0.1010306 | 26.99328
7075.843 | 4.189502 | 0.1019241 | 26.99019
7079.671 | 4.189613 | 0.1012975 | 26.98786
7083.5 | 4.189695 | 0.1027413 | 26.98981
7087.328 | 4.189707 | 0.1013926 | 26.99181
7091.156 | 4.189777 | 0.1036731 | 26.99205
7095.031 | 4.18983 | 0.09911588 | 26.99608
7098.843 | 4.189741 | 0.1008674 | 26.99183
7102.671 | 4.189894 | 0.1013606 | 26.99236
7106.531 | 4.189612 | 0.1025675 | 26.99171
7110.343 | 4.189818 | 0.1005464 | 26.9829
7114.234 | 4.189841 | 0.1027375 | 26.98574
7118.093 | 4.189896 | 0.1039158 | 26.99171
7121.953 | 4.189952 | 0.09943472 | 26.98618
7125.812 | 4.18995 | 0.1027276 | 26.98299
7129.687 | 4.189932 | 0.103066 | 26.98973
7133.562 | 4.189922 | 0.09986063 | 26.98009
7137.421 | 4.189864 | 0.1014534 | 26.98249
7141.281 | 4.189963 | 0.1024726 | 26.97789
7145.14 | 4.190082 | 0.1024246 | 26.97369
7149.015 | 4.189938 | 0.1025293 | 26.976
7152.875 | 4.190038 | 0.1029676 | 26.97526
7156.734 | 4.190071 | 0.1023661 | 26.97539
7160.609 | 4.190083 | 0.1034204 | 26.97548
7164.468 | 4.190023 | 0.1024912 | 26.97384
7168.328 | 4.190197 | 0.1031532 | 26.97109
7172.187 | 4.190151 | 0.1021666 | 26.97353
7176.046 | 4.190152 | 0.09945523 | 26.96981
7179.921 | 4.190167 | 0.102547 | 26.97616
7183.781 | 4.190335 | 0.100815 | 26.97153
7187.64 | 4.190133 | 0.1013744 | 26.97113
7191.5 | 4.190342 | 0.1001418 | 26.97193
7195.359 | 4.190321 | 0.101997 | 26.97029
7199.218 | 4.190194 | 0.100086 | 26.96976
7203.078 | 4.190313 | 0.1007013 | 26.96428
7206.937 | 4.190281 | 0.1007129 | 26.96328
7210.828 | 4.190319 | 0.1026717 | 26.96276
7214.687 | 4.190699 | 0.1013688 | 26.96892
7218.546 | 4.190492 | 0.101203 | 26.96706
7222.406 | 4.190465 | 0.09892008 | 26.97155
7226.265 | 4.190654 | 0.1005356 | 26.96941
7230.14 | 4.19061 | 0.09910478 | 26.96253
7234 | 4.190758 | 0.09825795 | 26.96374
7237.859 | 4.190619 | 0.100628 | 26.96269
7241.718 | 4.190543 | 0.1010472 | 26.9726
7245.578 | 4.190747 | 0.09894208 | 26.96971
7249.453 | 4.190652 | 0.101659 | 26.96216
7253.312 | 4.190625 | 0.1005105 | 26.96042
7257.171 | 4.190528 | 0.101779 | 26.95988
7261.046 | 4.190793 | 0.1015866 | 26.96136
7264.921 | 4.190719 | 0.1026033 | 26.96633
7268.734 | 4.190987 | 0.09935876 | 26.96156
7272.609 | 4.190705 | 0.1005422 | 26.96028
7276.468 | 4.190934 | 0.09961687 | 26.96712
7280.343 | 4.190793 | 0.09756322 | 26.96342
7284.203 | 4.190976 | 0.09972944 | 26.95929
7288.062 | 4.191021 | 0.09760146 | 26.96643
7291.937 | 4.190959 | 0.1005221 | 26.95025
7295.812 | 4.191116 | 0.09806925 | 26.94916
7299.656 | 4.191149 | 0.1000004 | 26.95675
7303.546 | 4.19102 | 0.09947462 | 26.9613
7307.39 | 4.190939 | 0.09929314 | 26.96056
7311.25 | 4.191037 | 0.1014965 | 26.95454
7315.125 | 4.191068 | 0.1024179 | 26.95742
7318.984 | 4.190984 | 0.1009251 | 26.95425
7322.843 | 4.191019 | 0.1007811 | 26.95876
7326.703 | 4.191144 | 0.09824276 | 26.95683
7330.562 | 4.191032 | 0.1001758 | 26.95443
7334.437 | 4.191312 | 0.09710073 | 26.94784
7338.296 | 4.191441 | 0.09927225 | 26.94692
7342.156 | 4.191319 | 0.1059872 | 26.9494
7346.015 | 4.191223 | 0.1007233 | 26.94507
7349.875 | 4.191167 | 0.09672302 | 26.94975
7353.734 | 4.191396 | 0.09805108 | 26.94749
7357.609 | 4.191556 | 0.09843017 | 26.94638
7361.421 | 4.189482 | 0.07751658 | 26.94592
7365.281 | 4.189127 | 0.07885943 | 26.94842
7369.14 | 4.189283 | 0.07941466 | 26.94593
7373 | 4.189243 | 0.07750775 | 26.94748
7376.875 | 4.189214 | 0.08063952 | 26.94438
7380.75 | 4.189201 | 0.07988008 | 26.94049
7384.562 | 4.189143 | 0.07598051 | 26.93756
7388.421 | 4.188968 | 0.08012452 | 26.93713
7392.281 | 4.188964 | 0.07924441 | 26.93895
7396.156 | 4.189247 | 0.07760776 | 26.93525
7400.015 | 4.189119 | 0.07938309 | 26.93647
7403.906 | 4.189308 | 0.08049611 | 26.94185
7407.765 | 4.189057 | 0.07974342 | 26.93215
7411.671 | 4.189193 | 0.08038092 | 26.93486
7415.515 | 4.189251 | 0.07852389 | 26.93869
7419.375 | 4.188936 | 0.07693878 | 26.9356
7423.234 | 4.188982 | 0.07879443 | 26.93586
7427.093 | 4.189157 | 0.07915577 | 26.93415
7430.953 | 4.189077 | 0.08083489 | 26.93149
7434.812 | 4.189065 | 0.08268913 | 26.93671
7438.656 | 4.189135 | 0.0788165 | 26.93574
7442.515 | 4.189179 | 0.07756889 | 26.93302
7446.375 | 4.189124 | 0.07975554 | 26.93331
7450.234 | 4.189097 | 0.07831297 | 26.92945
7454.093 | 4.189126 | 0.08000805 | 26.9312
7457.937 | 4.189035 | 0.08087422 | 26.93259
7461.796 | 4.189187 | 0.07889222 | 26.93039
7465.656 | 4.189084 | 0.0802168 | 26.93081
7469.515 | 4.1892 | 0.07988409 | 26.92443
7473.375 | 4.18929 | 0.08231938 | 26.92738
7477.234 | 4.189229 | 0.08312025 | 26.9278
7481.093 | 4.189216 | 0.07884714 | 26.92108
7484.953 | 4.18929 | 0.08084854 | 26.92576
7488.796 | 4.188925 | 0.07922249 | 26.92317
7492.656 | 4.189226 | 0.0768137 | 26.92896
7496.515 | 4.189035 | 0.07903846 | 26.92698
7500.375 | 4.189292 | 0.07767321 | 26.92447
7504.234 | 4.189236 | 0.07674019 | 26.92599
7508.125 | 4.189168 | 0.08138676 | 26.92358
7511.968 | 4.18943 | 0.08012031 | 26.92283
7515.828 | 4.189253 | 0.07970276 | 26.92123
7519.687 | 4.189342 | 0.07830289 | 26.91833
7523.531 | 4.189377 | 0.07726029 | 26.92187
7527.406 | 4.189414 | 0.07526328 | 26.9246
7531.265 | 4.189399 | 0.07817656 | 26.92336
7535.109 | 4.189495 | 0.07926749 | 26.91525
7538.968 | 4.189463 | 0.07978023 | 26.9248
7542.828 | 4.189402 | 0.07921517 | 26.91917
7546.687 | 4.1895 | 0.07864541 | 26.91842
7550.546 | 4.189423 | 0.07660419 | 26.92662
7554.406 | 4.189428 | 0.0830167 | 26.91949
7558.281 | 4.189498 | 0.07965631 | 26.91186
7562.093 | 4.189266 | 0.07667116 | 26.91991
7565.953 | 4.18971 | 0.07645869 | 26.91042
7569.812 | 4.18961 | 0.07786159 | 26.91351
7573.687 | 4.189505 | 0.07942646 | 26.91783
7577.546 | 4.189608 | 0.07712715 | 26.91161
7581.421 | 4.189738 | 0.07728752 | 26.90951
7585.25 | 4.189744 | 0.07794397 | 26.91016
7589.062 | 4.189731 | 0.07711756 | 26.91899
7592.937 | 4.189562 | 0.078498 | 26.91563
7596.781 | 4.189723 | 0.07528411 | 26.91157
7600.609 | 4.189534 | 0.07720508 | 26.91341
7604.468 | 4.189574 | 0.07741826 | 26.91007
7608.312 | 4.189693 | 0.07851224 | 26.90972
7612.14 | 4.189758 | 0.07759377 | 26.90747
7615.984 | 4.189739 | 0.07852785 | 26.91164
7619.812 | 4.189626 | 0.07845404 | 26.91113
7623.625 | 4.18971 | 0.07883284 | 26.90575
7627.5 | 4.189778 | 0.08018829 | 26.90718
7631.312 | 4.189728 | 0.07826292 | 26.91834
7635.171 | 4.189821 | 0.07842916 | 26.90684
7639.031 | 4.189988 | 0.07737383 | 26.90859
7642.89 | 4.189988 | 0.0798876 | 26.91131
7646.765 | 4.189852 | 0.07446286 | 26.89907
7650.625 | 4.189795 | 0.07741253 | 26.90066
7654.468 | 4.189967 | 0.07685403 | 26.90174
7658.343 | 4.189703 | 0.07680138 | 26.90401
7662.203 | 4.189978 | 0.07647426 | 26.89928
7666.062 | 4.189997 | 0.0771172 | 26.90532
7669.953 | 4.189768 | 0.07573275 | 26.89969
7673.812 | 4.189947 | 0.08216271 | 26.90373
7677.671 | 4.18992 | 0.07656064 | 26.89774
7681.531 | 4.190042 | 0.07539518 | 26.89696
7685.39 | 4.189989 | 0.0778329 | 26.8993
7689.25 | 4.190045 | 0.07907521 | 26.89754
7693.109 | 4.190139 | 0.0783796 | 26.8932
7696.968 | 4.189938 | 0.07983191 | 26.8925
7700.859 | 4.190039 | 0.07535453 | 26.89361
7704.718 | 4.190275 | 0.07561402 | 26.89397
7708.609 | 4.190117 | 0.07498803 | 26.8969
7712.468 | 4.18998 | 0.07706402 | 26.89475
7716.328 | 4.189955 | 0.0775278 | 26.88499
7720.203 | 4.190195 | 0.07564137 | 26.88995
7724.046 | 4.190228 | 0.0769396 | 26.88691
7727.906 | 4.190253 | 0.07786364 | 26.89342
7731.765 | 4.190196 | 0.07840439 | 26.90618
7735.625 | 4.190281 | 0.07729907 | 26.89682
7739.5 | 4.190279 | 0.07634993 | 26.89646
7743.343 | 4.190183 | 0.07725281 | 26.88969
7747.203 | 4.190314 | 0.07733453 | 26.88962
7751.062 | 4.190354 | 0.07516589 | 26.88952
7754.921 | 4.190321 | 0.07765592 | 26.89424
7758.781 | 4.190418 | 0.07623804 | 26.89253
7762.64 | 4.19056 | 0.07575821 | 26.89024
7766.5 | 4.190421 | 0.07840493 | 26.89451
7770.343 | 4.190275 | 0.07674182 | 26.88999
7774.218 | 4.190515 | 0.07876263 | 26.88411
7778.093 | 4.190614 | 0.07881442 | 26.88899
7781.953 | 4.190435 | 0.07764226 | 26.88169
7785.812 | 4.190545 | 0.07519756 | 26.87856
7789.671 | 4.190371 | 0.07585375 | 26.88611
7793.531 | 4.190626 | 0.07717089 | 26.8817
7797.39 | 4.190374 | 0.07565238 | 26.88164
7801.234 | 4.190577 | 0.07682296 | 26.88562
7805.125 | 4.190424 | 0.07930991 | 26.87817
7809 | 4.19054 | 0.07527002 | 26.88022
7812.843 | 4.190532 | 0.07873208 | 26.88496
7816.703 | 4.190762 | 0.07557075 | 26.88626
7820.562 | 4.19077 | 0.07608533 | 26.88625
7824.421 | 4.190642 | 0.07571641 | 26.88159
7828.281 | 4.190719 | 0.07533683 | 26.8887
7832.14 | 4.190589 | 0.0755383 | 26.87875
7836 | 4.190644 | 0.07636564 | 26.88004
7839.859 | 4.190716 | 0.07371087 | 26.88759
7843.75 | 4.190893 | 0.07725049 | 26.88092
7847.562 | 4.190719 | 0.07817343 | 26.8781
7851.421 | 4.190815 | 0.07714924 | 26.87868
7855.281 | 4.190847 | 0.07719228 | 26.88585
7859.156 | 4.190802 | 0.07794785 | 26.87839
7862.953 | 4.190928 | 0.07741007 | 26.87495
7866.812 | 4.191073 | 0.07539925 | 26.88372
7870.687 | 4.190913 | 0.07772152 | 26.88937
7874.531 | 4.190947 | 0.07447388 | 26.88147
7878.39 | 4.190852 | 0.07647172 | 26.87876
7882.25 | 4.191008 | 0.07620234 | 26.88456
7886.109 | 4.190937 | 0.07737206 | 26.87465
7889.968 | 4.190897 | 0.0760937 | 26.88306
7893.828 | 4.190985 | 0.07469933 | 26.88128
7897.687 | 4.191023 | 0.07708355 | 26.87976
7901.578 | 4.191061 | 0.07476454 | 26.87046
7905.437 | 4.191024 | 0.07314167 | 26.87416
7909.296 | 4.190973 | 0.07479281 | 26.87384
7913.187 | 4.191024 | 0.07640267 | 26.87527
7917 | 4.190994 | 0.07620557 | 26.87907
7920.89 | 4.191068 | 0.07590223 | 26.86386
7924.734 | 4.191113 | 0.07542732 | 26.87406
7928.562 | 4.191252 | 0.07396124 | 26.87205
7932.39 | 4.191311 | 0.07436135 | 26.87097
7936.25 | 4.191217 | 0.07771998 | 26.86491
7940.109 | 4.191173 | 0.07460532 | 26.87142
7943.968 | 4.191211 | 0.0751254 | 26.86933
7947.843 | 4.191233 | 0.07667645 | 26.87057
7951.687 | 4.191215 | 0.07263868 | 26.86564
7955.531 | 4.191361 | 0.07530648 | 26.86804
7959.375 | 4.191329 | 0.07707817 | 26.86651
7963.218 | 4.191372 | 0.0748843 | 26.86426
7967.046 | 4.191466 | 0.07360524 | 26.86572
7970.937 | 4.191635 | 0.07850499 | 26.86582
7974.75 | 4.189303 | 0.05438504 | 26.87099
7978.609 | 4.189341 | 0.05589336 | 26.87135
7982.468 | 4.189322 | 0.05755762 | 26.86499
7986.328 | 4.189088 | 0.05700102 | 26.87666
7990.187 | 4.189092 | 0.05774164 | 26.86632
7994.062 | 4.189041 | 0.05466441 | 26.86567
7997.937 | 4.189072 | 0.05484793 | 26.86109
8001.75 | 4.189007 | 0.05628955 | 26.86564
8005.609 | 4.188948 | 0.05759933 | 26.86741
8009.468 | 4.189079 | 0.05605843 | 26.86346
8013.328 | 4.188977 | 0.05435489 | 26.86464
8017.187 | 4.189023 | 0.0542839 | 26.86129
8021.062 | 4.189089 | 0.05468278 | 26.85853
8024.921 | 4.188941 | 0.05473025 | 26.8619
8028.781 | 4.188978 | 0.05635449 | 26.85872
8032.64 | 4.188998 | 0.05712452 | 26.8567
8036.515 | 4.18893 | 0.05583101 | 26.85667
8040.375 | 4.189053 | 0.05330805 | 26.85215
8044.234 | 4.188936 | 0.0572706 | 26.84939
8048.093 | 4.189057 | 0.0590102 | 26.85088
8051.953 | 4.188832 | 0.05364592 | 26.85287
8055.859 | 4.189057 | 0.05614321 | 26.85975
8059.703 | 4.189046 | 0.05517703 | 26.8614
8063.531 | 4.189056 | 0.05985801 | 26.85764
8067.375 | 4.189001 | 0.05777918 | 26.85752
8071.187 | 4.188892 | 0.05427231 | 26.85531
8075.046 | 4.189066 | 0.05657718 | 26.86229
8078.906 | 4.189027 | 0.05473421 | 26.86011
8082.765 | 4.188993 | 0.05498356 | 26.85933
8086.64 | 4.188856 | 0.05647896 | 26.8592
8090.515 | 4.189074 | 0.05906675 | 26.8536
8094.375 | 4.189073 | 0.05690988 | 26.85777
8098.234 | 4.188957 | 0.05318962 | 26.85711
8102.093 | 4.188883 | 0.05823578 | 26.84901
8105.953 | 4.188728 | 0.05367576 | 26.85898
8109.828 | 4.18907 | 0.05478997 | 26.85747
8113.687 | 4.18901 | 0.05377796 | 26.85899
8117.546 | 4.189074 | 0.05562801 | 26.85924
8121.421 | 4.189015 | 0.05761121 | 26.85326
8125.296 | 4.189137 | 0.05605382 | 26.85424
8129.156 | 4.188936 | 0.05533228 | 26.85002
8133.015 | 4.18888 | 0.0546772 | 26.85274
8136.875 | 4.189132 | 0.05251802 | 26.85469
8140.734 | 4.18919 | 0.05439126 | 26.85538
8144.593 | 4.189199 | 0.05403667 | 26.84802
8148.453 | 4.189201 | 0.05481738 | 26.85487
8152.359 | 4.189064 | 0.05478669 | 26.85394
8156.203 | 4.189106 | 0.05504003 | 26.85014
8160.062 | 4.188981 | 0.05324234 | 26.85413
8163.937 | 4.189165 | 0.05727727 | 26.8462
8167.796 | 4.189195 | 0.05270704 | 26.84486
8171.656 | 4.189212 | 0.05527348 | 26.84717
8175.515 | 4.188807 | 0.05475405 | 26.85041
8179.375 | 4.1891 | 0.05552047 | 26.85811
8183.25 | 4.188996 | 0.05397154 | 26.84875
8187.125 | 4.189171 | 0.05702302 | 26.85097
8190.984 | 4.189101 | 0.05401834 | 26.84704
8194.843 | 4.189323 | 0.05619005 | 26.84668
8198.703 | 4.189107 | 0.05293916 | 26.8548
8202.562 | 4.18906 | 0.05537306 | 26.85574
8206.437 | 4.189416 | 0.05191645 | 26.85443
8210.296 | 4.189197 | 0.05265067 | 26.85617
8214.156 | 4.189326 | 0.05757655 | 26.85049
8218.015 | 4.189479 | 0.05471729 | 26.85253
8221.875 | 4.189399 | 0.056255 | 26.84573
8225.734 | 4.189099 | 0.05487779 | 26.85051
8229.593 | 4.189369 | 0.05699886 | 26.84343
8233.453 | 4.189169 | 0.054281 | 26.85755
8237.328 | 4.189544 | 0.05063482 | 26.84707
8241.187 | 4.189281 | 0.05432436 | 26.8407
8245.046 | 4.189108 | 0.05232024 | 26.84142
8248.937 | 4.189369 | 0.05445536 | 26.84732
8252.781 | 4.189357 | 0.05500763 | 26.83809
8256.64 | 4.189275 | 0.05424097 | 26.84488
8260.515 | 4.18935 | 0.05638466 | 26.84312
8264.39 | 4.189446 | 0.05728785 | 26.84475
8268.203 | 4.189409 | 0.05283938 | 26.84408
8272.062 | 4.189421 | 0.05622151 | 26.83693
8275.921 | 4.189362 | 0.05539002 | 26.84809
8279.781 | 4.189524 | 0.0541636 | 26.84176
8283.64 | 4.189507 | 0.05484581 | 26.84394
8287.515 | 4.189433 | 0.05724 | 26.84148
8291.343 | 4.189643 | 0.05508842 | 26.84734
8295.187 | 4.189229 | 0.05351536 | 26.84512
8299 | 4.189475 | 0.05726487 | 26.84087
8302.859 | 4.189576 | 0.05597236 | 26.84658
8306.718 | 4.189624 | 0.05430667 | 26.84649
8310.593 | 4.189419 | 0.05485921 | 26.838
8314.437 | 4.189588 | 0.05546832 | 26.8377
8318.312 | 4.189193 | 0.0527854 | 26.8379
8322.125 | 4.189447 | 0.05720185 | 26.8334
8325.984 | 4.189517 | 0.05467424 | 26.83245
8329.843 | 4.189572 | 0.05569501 | 26.83302
8333.687 | 4.189521 | 0.05691738 | 26.83352
8337.546 | 4.189343 | 0.05527004 | 26.84382
8341.437 | 4.18961 | 0.05384518 | 26.83415
8345.265 | 4.189634 | 0.05518156 | 26.8436
8349.156 | 4.189511 | 0.05480527 | 26.83978
8352.984 | 4.189568 | 0.05546494 | 26.83453
8356.812 | 4.189544 | 0.05454109 | 26.83541
8360.656 | 4.189682 | 0.05314359 | 26.83783
8364.484 | 4.189573 | 0.05556938 | 26.83717
8368.312 | 4.189948 | 0.05532954 | 26.83627
8372.187 | 4.189638 | 0.05422363 | 26.83539
8376.015 | 4.189637 | 0.05578946 | 26.84142
8379.843 | 4.189661 | 0.0552511 | 26.83887
8383.703 | 4.189771 | 0.05444723 | 26.84542
8387.562 | 4.189736 | 0.05424449 | 26.83894
8391.453 | 4.189716 | 0.0563474 | 26.82756
8395.265 | 4.189701 | 0.05506605 | 26.82898
8399.125 | 4.189707 | 0.05534875 | 26.83085
8402.984 | 4.189831 | 0.05645071 | 26.83387
8406.843 | 4.190016 | 0.05260203 | 26.82579
8410.718 | 4.189947 | 0.05264525 | 26.82822
8414.578 | 4.189712 | 0.05556053 | 26.82506
8418.453 | 4.189838 | 0.05432171 | 26.83016
8422.296 | 4.18965 | 0.05808003 | 26.83513
8426.156 | 4.189755 | 0.05329509 | 26.83065
8430.031 | 4.189852 | 0.05527345 | 26.83614
8433.89 | 4.189742 | 0.05601513 | 26.83221
8437.75 | 4.189794 | 0.05469718 | 26.83269
8441.64 | 4.189988 | 0.05489616 | 26.82997
8445.5 | 4.189787 | 0.05511034 | 26.82597
8449.359 | 4.189618 | 0.05262246 | 26.82321
8453.218 | 4.189856 | 0.05713734 | 26.82547
8457.093 | 4.190062 | 0.05227947 | 26.82764
8460.953 | 4.190074 | 0.05396083 | 26.82899
8464.812 | 4.190083 | 0.05462614 | 26.83141
8468.671 | 4.190075 | 0.05413331 | 26.82599
8472.562 | 4.190133 | 0.05387629 | 26.8306
8476.468 | 4.189857 | 0.05263616 | 26.82997
8480.5 | 4.190021 | 0.05552172 | 26.82709
8484.5 | 4.189988 | 0.05102843 | 26.819
8488.328 | 4.190158 | 0.05600497 | 26.81636
8492.14 | 4.19019 | 0.05217852 | 26.82965
8496.015 | 4.190116 | 0.05450118 | 26.82296
8499.875 | 4.189994 | 0.05382928 | 26.82651
8503.734 | 4.189834 | 0.05590392 | 26.82533
8507.609 | 4.190056 | 0.05368196 | 26.82534
8511.468 | 4.190278 | 0.05519129 | 26.82662
8515.328 | 4.190066 | 0.05576014 | 26.8265
8519.187 | 4.190348 | 0.05265413 | 26.82658
8523.046 | 4.190014 | 0.05245372 | 26.82274
8526.921 | 4.190306 | 0.05297763 | 26.82789
8530.781 | 4.190256 | 0.05373226 | 26.82932
8534.64 | 4.190081 | 0.05497642 | 26.83064
8538.5 | 4.190289 | 0.05496563 | 26.82161
8542.359 | 4.190179 | 0.05577877 | 26.81363
8546.234 | 4.190029 | 0.05495205 | 26.82193
8550.093 | 4.190508 | 0.05467023 | 26.8237
8553.953 | 4.190195 | 0.05346747 | 26.81443
8558.062 | 4.190325 | 0.05438839 | 26.82427
8561.921 | 4.19032 | 0.05214878 | 26.8215
8565.781 | 4.189966 | 0.05530504 | 26.8222
8569.656 | 4.190476 | 0.05300482 | 26.81717
8573.531 | 4.190251 | 0.0527435 | 26.81822
8577.39 | 4.190391 | 0.05661998 | 26.81683
8581.265 | 4.190441 | 0.05524062 | 26.8238
8585.125 | 4.190129 | 0.05193935 | 26.82237
8589 | 4.19045 | 0.05163413 | 26.81975
8592.859 | 4.190402 | 0.04847418 | 26.81675
8596.734 | 4.190219 | 0.05346247 | 26.82144
8600.609 | 4.190471 | 0.05147 | 26.81856
8604.5 | 4.190215 | 0.05356422 | 26.81884
8608.359 | 4.190806 | 0.05270724 | 26.81811
8612.234 | 4.190519 | 0.05164283 | 26.81975
8616.109 | 4.190705 | 0.05244707 | 26.81457
8619.968 | 4.190545 | 0.05399425 | 26.81577
8623.843 | 4.19034 | 0.05275293 | 26.81677
8627.703 | 4.190429 | 0.05482479 | 26.81572
8631.578 | 4.190547 | 0.05296374 | 26.81247
8635.453 | 4.190453 | 0.05347051 | 26.81575
8639.343 | 4.190761 | 0.05485575 | 26.81712
8643.203 | 4.191019 | 0.05262234 | 26.8115
8647.078 | 4.190728 | 0.0552525 | 26.81086
8650.953 | 4.190602 | 0.05142849 | 26.80764
8654.828 | 4.190529 | 0.05215438 | 26.8126
8658.843 | 4.190644 | 0.05235401 | 26.81044
8662.656 | 4.190647 | 0.05208136 | 26.80818
8666.484 | 4.190855 | 0.0514254 | 26.8103
8670.343 | 4.190645 | 0.0522703 | 26.81166
8674.203 | 4.1907 | 0.05058472 | 26.8126
8678.062 | 4.190621 | 0.05431173 | 26.81321
8681.921 | 4.190491 | 0.05284492 | 26.80989
8685.781 | 4.190877 | 0.0515381 | 26.80978
8689.64 | 4.190815 | 0.05347175 | 26.80542
8693.515 | 4.190748 | 0.05499282 | 26.80488
8697.375 | 4.190837 | 0.05202825 | 26.80806
8701.25 | 4.1906 | 0.05468212 | 26.80668
8705.109 | 4.190992 | 0.05347243 | 26.80132
8708.984 | 4.190902 | 0.05088946 | 26.80444
8712.843 | 4.190796 | 0.05439778 | 26.80304
8716.703 | 4.190821 | 0.05116568 | 26.80128
8720.562 | 4.190772 | 0.05365376 | 26.80383
8724.437 | 4.190892 | 0.05260412 | 26.80542
8728.296 | 4.191016 | 0.05168735 | 26.81244
8732.171 | 4.190823 | 0.05489737 | 26.81121
8736.031 | 4.190667 | 0.05285727 | 26.80323
8739.906 | 4.191044 | 0.05299417 | 26.80825
8743.765 | 4.190776 | 0.05224329 | 26.80892
8747.625 | 4.191187 | 0.04874276 | 26.80015
8751.5 | 4.190947 | 0.05083558 | 26.80394
8755.359 | 4.190881 | 0.05313764 | 26.80644
8759.234 | 4.191017 | 0.0487259 | 26.8121
8763.109 | 4.191079 | 0.0529318 | 26.8039
8766.968 | 4.191016 | 0.05393284 | 26.80418
8770.843 | 4.191126 | 0.05522026 | 26.80368
8774.703 | 4.19109 | 0.05449615 | 26.80177
8778.562 | 4.191211 | 0.05306667 | 26.79826
8782.453 | 4.19096 | 0.05297855 | 26.80396
8786.281 | 4.19115 | 0.05258093 | 26.79843
8790.109 | 4.191178 | 0.0521619 | 26.8054
8793.968 | 4.191 | 0.05307638 | 26.79576
8797.859 | 4.191236 | 0.05286562 | 26.80277
8801.718 | 4.191131 | 0.04934402 | 26.80818
8805.578 | 4.191142 | 0.05090519 | 26.80943
8809.453 | 4.19112 | 0.05359117 | 26.79894
8813.312 | 4.19131 | 0.05153164 | 26.80091
8817.203 | 4.191053 | 0.05340312 | 26.80134
8821.031 | 4.191379 | 0.04973617 | 26.80071
8824.859 | 4.191153 | 0.05148691 | 26.79533
8828.734 | 4.191125 | 0.0551048 | 26.80311
8832.593 | 4.191251 | 0.04978312 | 26.80041
8836.468 | 4.191269 | 0.05138617 | 26.7977
8840.343 | 4.191286 | 0.05284611 | 26.80476
8844.171 | 4.191066 | 0.05509559 | 26.8004
8848.031 | 4.191394 | 0.05175209 | 26.80317
8851.89 | 4.191276 | 0.05190245 | 26.79423
8855.765 | 4.191351 | 0.05150983 | 26.80027
8859.64 | 4.191337 | 0.05127677 | 26.79626
8863.515 | 4.191383 | 0.0522536 | 26.80562
8867.375 | 4.191345 | 0.05222775 | 26.8028
8871.234 | 4.191415 | 0.052812 | 26.80488
8875.109 | 4.191408 | 0.05085215 | 26.80365
8878.968 | 4.191316 | 0.04957605 | 26.80027
8882.859 | 4.191374 | 0.05243519 | 26.80169
8886.687 | 4.191517 | 0.05232982 | 26.79886
8890.531 | 4.191694 | 0.05022382 | 26.79719
8894.359 | 4.189215 | 0.0323662 | 26.7988
8898.234 | 4.189391 | 0.03009467 | 26.80165
8902.062 | 4.189257 | 0.03296739 | 26.80164
8905.921 | 4.18906 | 0.03475575 | 26.80295
8909.781 | 4.189156 | 0.02719231 | 26.78797
8913.656 | 4.189097 | 0.03289106 | 26.79368
8917.531 | 4.188994 | 0.03168748 | 26.79818
8921.359 | 4.189263 | 0.02873775 | 26.79762
8925.218 | 4.188895 | 0.03210731 | 26.79313
8929.093 | 4.189126 | 0.03272889 | 26.78876
8932.953 | 4.189183 | 0.03170532 | 26.79296
8936.828 | 4.18907 | 0.03140033 | 26.79659
8940.687 | 4.188982 | 0.03067918 | 26.80188
8944.578 | 4.188937 | 0.03396846 | 26.80137
8948.421 | 4.188951 | 0.03423269 | 26.79536
8952.234 | 4.189049 | 0.0333044 | 26.7922
8956.125 | 4.188985 | 0.03183103 | 26.78659
8959.984 | 4.188979 | 0.03092265 | 26.78916
8963.859 | 4.188939 | 0.033579 | 26.79534
8967.75 | 4.189031 | 0.03181731 | 26.79501
8971.578 | 4.188934 | 0.03231426 | 26.79268
8975.406 | 4.188984 | 0.03133315 | 26.78799
8979.265 | 4.188628 | 0.03244944 | 26.79298
8983.14 | 4.18894 | 0.03219826 | 26.79345
8987 | 4.188861 | 0.03323846 | 26.78861
8990.875 | 4.189122 | 0.03083208 | 26.79317
8994.734 | 4.188872 | 0.03380211 | 26.79689
8998.609 | 4.188763 | 0.03205686 | 26.79391
9002.484 | 4.189057 | 0.03219837 | 26.79167
9006.312 | 4.188913 | 0.03163221 | 26.79536
9010.171 | 4.18877 | 0.03125942 | 26.79447
9014.031 | 4.188878 | 0.0309445 | 26.78959
9017.921 | 4.188897 | 0.03276414 | 26.79136
9021.75 | 4.188786 | 0.03212636 | 26.79801
9025.609 | 4.189127 | 0.03117912 | 26.78682
9029.5 | 4.188767 | 0.03138485 | 26.79108
9033.359 | 4.188778 | 0.0329684 | 26.79123
9037.218 | 4.188791 | 0.03461191 | 26.79538
9041.093 | 4.188685 | 0.03509534 | 26.78954
9044.937 | 4.188858 | 0.03538483 | 26.79053
9048.765 | 4.188889 | 0.0323085 | 26.78925
9052.593 | 4.188822 | 0.0333443 | 26.79097
9056.406 | 4.18887 | 0.03394701 | 26.79072
9060.281 | 4.188836 | 0.03276011 | 26.79009
9064.14 | 4.188791 | 0.03222883 | 26.79328
9068 | 4.188871 | 0.03500992 | 26.78441
9071.859 | 4.188796 | 0.0326118 | 26.79258
9075.718 | 4.188883 | 0.0337159 | 26.79414
9079.609 | 4.188796 | 0.0336292 | 26.79439
9083.421 | 4.188838 | 0.03285255 | 26.7936
9087.296 | 4.188917 | 0.03203804 | 26.78928
9091.109 | 4.188924 | 0.03323229 | 26.79045
9094.984 | 4.188902 | 0.03304773 | 26.79587
9098.843 | 4.188713 | 0.0349531 | 26.79378
9102.718 | 4.188809 | 0.03428995 | 26.78952
9106.531 | 4.188795 | 0.03427459 | 26.78566
9110.39 | 4.188897 | 0.03214995 | 26.78193
9114.25 | 4.189239 | 0.03090027 | 26.78941
9118.14 | 4.188973 | 0.03086233 | 26.79267
9121.968 | 4.188928 | 0.03307714 | 26.78744
9125.859 | 4.189029 | 0.03443153 | 26.79112
9129.718 | 4.188946 | 0.03165915 | 26.79331
9133.578 | 4.188752 | 0.0297122 | 26.79931
9137.437 | 4.188785 | 0.02970006 | 26.79477
9141.296 | 4.188869 | 0.03488795 | 26.78708
9145.156 | 4.189121 | 0.0317253 | 26.79214
9149.015 | 4.189066 | 0.03089065 | 26.7933
9152.875 | 4.188787 | 0.03323358 | 26.78484
9156.734 | 4.188905 | 0.03111031 | 26.78679
9160.609 | 4.1889 | 0.03190479 | 26.79287
9164.468 | 4.188835 | 0.03156731 | 26.80484
9168.328 | 4.188692 | 0.03032419 | 26.79558
9172.187 | 4.188882 | 0.03171122 | 26.78925
9176.046 | 4.188958 | 0.02994996 | 26.78533
9179.921 | 4.189067 | 0.03154539 | 26.7897
9183.781 | 4.188883 | 0.03247607 | 26.7857
9187.64 | 4.189006 | 0.0342385 | 26.7864
9191.515 | 4.188861 | 0.03469408 | 26.78935
9195.375 | 4.189151 | 0.03547399 | 26.78644
9199.234 | 4.189027 | 0.0314491 | 26.78762
9203.093 | 4.189011 | 0.03282545 | 26.78428
9206.968 | 4.188753 | 0.03385927 | 26.78481
9210.828 | 4.188949 | 0.03407552 | 26.78484
9214.687 | 4.189129 | 0.02912621 | 26.78068
9218.546 | 4.189016 | 0.03123181 | 26.78922
9222.437 | 4.189054 | 0.03163232 | 26.78618
9226.296 | 4.18912 | 0.02954409 | 26.79131
9230.156 | 4.189077 | 0.03268319 | 26.78865
9234.015 | 4.188931 | 0.03302049 | 26.78949
9237.89 | 4.189137 | 0.03383703 | 26.78609
9241.75 | 4.189136 | 0.02877643 | 26.7758
9245.609 | 4.189148 | 0.03332054 | 26.7735
9249.468 | 4.189015 | 0.03336374 | 26.78395
9253.328 | 4.189133 | 0.0339679 | 26.78081
9257.203 | 4.189252 | 0.03112534 | 26.77727
9261.062 | 4.189048 | 0.03112183 | 26.78273
9264.937 | 4.189259 | 0.03046546 | 26.77873
9268.796 | 4.189003 | 0.03223878 | 26.78297
9272.656 | 4.188877 | 0.03275949 | 26.78147
9276.515 | 4.189163 | 0.03039685 | 26.78719
9280.375 | 4.188984 | 0.03256788 | 26.77912
9284.25 | 4.189107 | 0.02977983 | 26.78359
9288.125 | 4.189209 | 0.03085676 | 26.78929
9291.984 | 4.189302 | 0.03210027 | 26.7812
9295.843 | 4.188956 | 0.0324197 | 26.78129
9299.703 | 4.189165 | 0.02910403 | 26.78157
9303.562 | 4.189237 | 0.03183649 | 26.7797
9307.421 | 4.188965 | 0.03328433 | 26.77663
9311.296 | 4.189049 | 0.03112967 | 26.77714
9315.156 | 4.18924 | 0.03320333 | 26.77777
9319.046 | 4.189125 | 0.03129476 | 26.78079
9322.906 | 4.188961 | 0.03087409 | 26.7809
9326.781 | 4.189069 | 0.03153767 | 26.77386
9330.64 | 4.189162 | 0.03114944 | 26.79079
9334.5 | 4.189453 | 0.03127602 | 26.78605
9338.359 | 4.189011 | 0.03247507 | 26.78165
9342.218 | 4.189211 | 0.03291547 | 26.77731
9346.078 | 4.189367 | 0.03427627 | 26.77641
9349.937 | 4.189461 | 0.03073157 | 26.77694
9353.812 | 4.189136 | 0.03180235 | 26.78122
9357.687 | 4.189322 | 0.03063001 | 26.77055
9361.546 | 4.189401 | 0.03261262 | 26.77346
9365.406 | 4.189207 | 0.03209215 | 26.78116
9369.265 | 4.189256 | 0.03294117 | 26.77601
9373.125 | 4.189174 | 0.03071135 | 26.77528
9376.984 | 4.189289 | 0.03077828 | 26.77005
9380.843 | 4.189147 | 0.0334079 | 26.77321
9384.718 | 4.189126 | 0.03008375 | 26.77503
9388.578 | 4.189318 | 0.03254417 | 26.78111
9392.437 | 4.189332 | 0.03284063 | 26.77766
9396.296 | 4.189154 | 0.03069752 | 26.77186
9400.156 | 4.189336 | 0.02762962 | 26.77627
9404.031 | 4.189277 | 0.03177271 | 26.77555
9407.89 | 4.189346 | 0.03187101 | 26.77706
9411.75 | 4.189373 | 0.03062277 | 26.77293
9415.64 | 4.189181 | 0.029902 | 26.77078
9419.5 | 4.189359 | 0.03115919 | 26.77563
9423.359 | 4.189216 | 0.03486431 | 26.77038
9427.218 | 4.189202 | 0.03075983 | 26.77372
9431.078 | 4.189177 | 0.03195629 | 26.772
9434.937 | 4.189209 | 0.03078326 | 26.77168
9438.796 | 4.189383 | 0.03161305 | 26.76732
9442.656 | 4.189229 | 0.02961966 | 26.7677
9446.515 | 4.189236 | 0.03171259 | 26.76862
9450.39 | 4.189156 | 0.03263654 | 26.77072
9454.25 | 4.189653 | 0.03290563 | 26.77494
9458.109 | 4.189465 | 0.03175231 | 26.77271
9461.968 | 4.189413 | 0.03048146 | 26.77432
9465.828 | 4.189501 | 0.03124278 | 26.78107
9469.687 | 4.189328 | 0.03342391 | 26.78428
9473.546 | 4.189397 | 0.03184298 | 26.7864
9477.421 | 4.189242 | 0.03112715 | 26.77483
9481.281 | 4.189259 | 0.03125802 | 26.77932
9485.156 | 4.189437 | 0.02933807 | 26.77365
9489.015 | 4.189533 | 0.02947779 | 26.77608
9492.875 | 4.189309 | 0.03159863 | 26.78287
9496.734 | 4.189129 | 0.03247028 | 26.77769
9500.593 | 4.189392 | 0.03140982 | 26.78125
9504.5 | 4.189576 | 0.03198969 | 26.77792
9508.375 | 4.189387 | 0.03122679 | 26.77849
9512.187 | 4.189374 | 0.0318156 | 26.7628
9516.015 | 4.189417 | 0.03018737 | 26.78633
9519.937 | 4.189208 | 0.03338463 | 26.78385
9523.796 | 4.189202 | 0.0337487 | 26.77056
9527.609 | 4.18939 | 0.03161655 | 26.77207
9531.437 | 4.189787 | 0.02921907 | 26.77308
9535.328 | 4.189569 | 0.03181103 | 26.76924
9539.171 | 4.189542 | 0.03068074 | 26.76895
9543.062 | 4.189691 | 0.03232578 | 26.77352
9546.906 | 4.189352 | 0.0309813 | 26.77405
9550.859 | 4.189439 | 0.03173856 | 26.76749
9554.765 | 4.189688 | 0.03057249 | 26.77807
9558.593 | 4.189486 | 0.03274427 | 26.7723
9562.468 | 4.189511 | 0.03074072 | 26.76959
9566.296 | 4.189495 | 0.0308805 | 26.76754
9570.218 | 4.189723 | 0.03172872 | 26.76217
9574.125 | 4.189531 | 0.03041648 | 26.7664
9578.078 | 4.189602 | 0.03120396 | 26.76534
9581.89 | 4.189705 | 0.02874296 | 26.77182
9585.843 | 4.189533 | 0.03004679 | 26.76247
9589.687 | 4.189449 | 0.03226804 | 26.75985
9593.546 | 4.189508 | 0.03348358 | 26.76563
9597.406 | 4.189651 | 0.03241105 | 26.76848
9601.296 | 4.189843 | 0.02996049 | 26.76043
9605.109 | 4.189634 | 0.03271553 | 26.7638
9608.968 | 4.189516 | 0.03202843 | 26.76364
9612.843 | 4.189653 | 0.02954877 | 26.76685
9616.656 | 4.189239 | 0.035422 | 26.76906
9620.531 | 4.189603 | 0.03260739 | 26.76906
9624.437 | 4.189638 | 0.02881118 | 26.76744
9628.187 | 4.189669 | 0.03102053 | 26.76559
9632 | 4.189849 | 0.02831564 | 26.76597
9635.75 | 4.189422 | 0.03303912 | 26.76451
9639.515 | 4.189741 | 0.03008162 | 26.76263
9643.328 | 4.189491 | 0.03270954 | 26.76076
9647.078 | 4.189707 | 0.03167241 | 26.76579
9650.843 | 4.189496 | 0.02940945 | 26.76495
9654.656 | 4.190021 | 0.02792929 | 26.76346
9658.406 | 4.189863 | 0.03075501 | 26.76084
9662.171 | 4.18974 | 0.03084478 | 26.76534
9665.968 | 4.189629 | 0.03053885 | 26.76557
9669.718 | 4.189783 | 0.03106925 | 26.76335
9673.484 | 4.189801 | 0.02976919 | 26.76249
9677.281 | 4.189557 | 0.02984603 | 26.76839
9681.031 | 4.190056 | 0.03140916 | 26.76868
9684.796 | 4.189946 | 0.03021527 | 26.77383
9688.609 | 4.189771 | 0.03028545 | 26.7661
9692.359 | 4.190065 | 0.02961463 | 26.77369
9696.109 | 4.189599 | 0.03317089 | 26.76538
9699.937 | 4.189692 | 0.03146048 | 26.76413
9703.75 | 4.190004 | 0.03013267 | 26.76508
9707.484 | 4.189871 | 0.02762126 | 26.76157
9711.25 | 4.189837 | 0.0311627 | 26.76413
9715.093 | 4.189807 | 0.03236135 | 26.76671
9718.828 | 4.189939 | 0.03175252 | 26.76434
9722.593 | 4.189852 | 0.02729478 | 26.76148
9726.406 | 4.189747 | 0.03160818 | 26.76138
9730.156 | 4.189536 | 0.03457506 | 26.76026
9733.921 | 4.189919 | 0.02852142 | 26.76058
9737.734 | 4.189917 | 0.03137863 | 26.76593
9741.468 | 4.189746 | 0.03333819 | 26.7572
9745.234 | 4.189842 | 0.03041158 | 26.75855
9749.046 | 4.189975 | 0.02889303 | 26.76206
9752.796 | 4.189906 | 0.03085106 | 26.76236
9756.562 | 4.189731 | 0.03078632 | 26.76031
9760.375 | 4.189884 | 0.03237096 | 26.76487
9764.125 | 4.18992 | 0.02986173 | 26.75779
9767.875 | 4.190319 | 0.02731123 | 26.75653
9771.687 | 4.189856 | 0.03153276 | 26.7585
9775.437 | 4.189771 | 0.03377536 | 26.75806
9779.187 | 4.189809 | 0.03277839 | 26.75921
9783 | 4.190077 | 0.03106955 | 26.75667
9786.75 | 4.189888 | 0.03071206 | 26.76281
9790.515 | 4.190002 | 0.03109836 | 26.75714
9794.328 | 4.190092 | 0.02989889 | 26.75643
9798.062 | 4.190265 | 0.02592292 | 26.75917
9801.828 | 4.190018 | 0.0300875 | 26.75519
9805.64 | 4.18996 | 0.02859595 | 26.75228
9809.39 | 4.189789 | 0.03169523 | 26.75646
9813.14 | 4.189982 | 0.03154675 | 26.75965
9816.953 | 4.189908 | 0.03066203 | 26.7556
9820.703 | 4.190062 | 0.02960379 | 26.76121
9824.453 | 4.189919 | 0.03221109 | 26.75951
9828.265 | 4.19025 | 0.029115 | 26.76186
9832.015 | 4.190049 | 0.03091774 | 26.75551
9835.765 | 4.190089 | 0.03035221 | 26.75288
9839.578 | 4.190156 | 0.03206884 | 26.75903
9843.328 | 4.189972 | 0.03025665 | 26.75856
9847.093 | 4.190047 | 0.03231238 | 26.76598
9850.906 | 4.190115 | 0.02712243 | 26.75552
9854.656 | 4.190231 | 0.03041126 | 26.76155
9858.406 | 4.190504 | 0.02677547 | 26.76796
9862.218 | 4.190306 | 0.02885406 | 26.76712
9865.968 | 4.190103 | 0.03075896 | 26.759
9869.734 | 4.19017 | 0.02851527 | 26.75756
9873.531 | 4.190105 | 0.03179301 | 26.75963
9877.281 | 4.190283 | 0.02910495 | 26.75824
9881.046 | 4.19018 | 0.03038893 | 26.76002
9884.859 | 4.190011 | 0.02903461 | 26.7458
9888.609 | 4.190208 | 0.03068219 | 26.75198
9892.359 | 4.190148 | 0.03066864 | 26.75553
9896.171 | 4.190151 | 0.02865931 | 26.75289
9899.921 | 4.19015 | 0.02947345 | 26.75294
9903.687 | 4.190214 | 0.02652415 | 26.74907
9907.5 | 4.190305 | 0.02906264 | 26.74657
9911.25 | 4.190322 | 0.02622556 | 26.75165
9915.046 | 4.190058 | 0.02917991 | 26.75538
9918.812 | 4.190218 | 0.0274699 | 26.75159
9922.625 | 4.190215 | 0.03194799 | 26.75543
9926.375 | 4.190318 | 0.02986908 | 26.75874
9930.375 | 4.190183 | 0.02915561 | 26.75169
9934.14 | 4.190378 | 0.02980882 | 26.75146
9937.89 | 4.190395 | 0.02823352 | 26.75267
9941.75 | 4.190325 | 0.02690736 | 26.75664
9945.562 | 4.190302 | 0.03072446 | 26.75889
9949.312 | 4.190063 | 0.03461834 | 26.75786
9953.078 | 4.190351 | 0.02948035 | 26.75391
9956.906 | 4.190248 | 0.03175706 | 26.7538
9960.718 | 4.190331 | 0.02978064 | 26.75606
9964.468 | 4.19017 | 0.03083324 | 26.75468
9968.234 | 4.190336 | 0.03067233 | 26.75057
9972.046 | 4.190263 | 0.03247275 | 26.74999
9975.796 | 4.190188 | 0.03173885 | 26.75687
9979.546 | 4.190217 | 0.03234051 | 26.75157
9983.375 | 4.190262 | 0.02791567 | 26.75692
9987.109 | 4.190598 | 0.02829298 | 26.75546
9990.875 | 4.190374 | 0.02974124 | 26.75674
9994.687 | 4.190717 | 0.02755664 | 26.75889
9998.437 | 4.190456 | 0.03010316 | 26.75203
10002.203 | 4.190444 | 0.02666115 | 26.74988
10006.078 | 4.190525 | 0.02756541 | 26.75329
10009.89 | 4.190458 | 0.02771959 | 26.75579
10013.64 | 4.190703 | 0.02564949 | 26.75861
10017.39 | 4.190996 | 0.02426683 | 26.76075
10021.203 | 4.19043 | 0.03154031 | 26.75481
10024.953 | 4.190245 | 0.03207409 | 26.75257
10028.718 | 4.190521 | 0.02932844 | 26.75051
10032.546 | 4.190475 | 0.03035377 | 26.75491
10036.359 | 4.190605 | 0.02945232 | 26.76274
10040.109 | 4.190821 | 0.02901295 | 26.75295
10043.875 | 4.190455 | 0.02762586 | 26.75364
10047.687 | 4.190401 | 0.02649104 | 26.7533
10051.437 | 4.190595 | 0.02666535 | 26.75297
10055.203 | 4.190498 | 0.03048083 | 26.75496
10059.015 | 4.190995 | 0.02557525 | 26.75437
10062.765 | 4.190531 | 0.02813389 | 26.75159
10066.531 | 4.190585 | 0.02811482 | 26.74834
10070.375 | 4.190756 | 0.02714617 | 26.74343
10074.125 | 4.190561 | 0.03068011 | 26.73979
10077.89 | 4.19056 | 0.02863218 | 26.74183
10081.703 | 4.190479 | 0.0285606 | 26.74676
10085.531 | 4.1907 | 0.03043233 | 26.73939
10089.281 | 4.190501 | 0.03009436 | 26.74431
10093.031 | 4.190592 | 0.0289776 | 26.74537
10096.859 | 4.190535 | 0.02879234 | 26.74413
10100.671 | 4.19083 | 0.02803287 | 26.75266
10104.437 | 4.190645 | 0.02930095 | 26.75062
10108.187 | 4.190686 | 0.02809308 | 26.74763
10112.015 | 4.1905 | 0.02897125 | 26.74154
10115.828 | 4.190608 | 0.02918019 | 26.74486
10119.578 | 4.19056 | 0.0277965 | 26.74366
10123.343 | 4.190646 | 0.02966453 | 26.75042
10127.156 | 4.190646 | 0.02784627 | 26.7487
10130.984 | 4.190592 | 0.02927505 | 26.75109
10134.734 | 4.190725 | 0.03079356 | 26.74785
10138.5 | 4.190707 | 0.03004501 | 26.74368
10142.312 | 4.190696 | 0.03062255 | 26.75356
10146.062 | 4.190663 | 0.02958049 | 26.75101
10149.828 | 4.190827 | 0.02912999 | 26.75368
10153.64 | 4.190902 | 0.02896556 | 26.74278
10157.39 | 4.190834 | 0.02681333 | 26.75227
10161.156 | 4.19076 | 0.02857136 | 26.74789
10164.968 | 4.190878 | 0.02752104 | 26.74486
10168.718 | 4.190757 | 0.0310713 | 26.7432
10172.484 | 4.191042 | 0.02697534 | 26.75101
10176.296 | 4.190566 | 0.02747328 | 26.74666
10180.046 | 4.190765 | 0.02945105 | 26.74518
10183.796 | 4.190589 | 0.02952518 | 26.74643
10187.625 | 4.190799 | 0.02853287 | 26.74328
10191.437 | 4.191125 | 0.02650848 | 26.75091
10195.187 | 4.190993 | 0.02623114 | 26.75115
10198.953 | 4.190785 | 0.02890087 | 26.74311
10202.781 | 4.190922 | 0.02747586 | 26.74707
10206.546 | 4.191045 | 0.02794959 | 26.74363
10210.312 | 4.190782 | 0.03076122 | 26.75148
10214.125 | 4.190685 | 0.03161416 | 26.7502
10217.875 | 4.190716 | 0.03047216 | 26.74185
10221.64 | 4.190927 | 0.02849735 | 26.7371
10225.468 | 4.191072 | 0.02861168 | 26.73572
10229.218 | 4.190949 | 0.02925465 | 26.73685
10232.984 | 4.190899 | 0.03168367 | 26.73827
10236.812 | 4.190791 | 0.02847076 | 26.73751
10240.625 | 4.190967 | 0.02974152 | 26.74107
10244.375 | 4.1909 | 0.02600952 | 26.74262
10248.156 | 4.190823 | 0.03113141 | 26.73584
10251.968 | 4.190924 | 0.02856332 | 26.74443
10255.828 | 4.190839 | 0.02687908 | 26.73892
10259.609 | 4.19109 | 0.02789663 | 26.74156
10263.39 | 4.190946 | 0.02920678 | 26.7428
10267.203 | 4.191173 | 0.02483694 | 26.73959
10270.906 | 4.191063 | 0.02977917 | 26.74634
10274.609 | 4.191047 | 0.02863434 | 26.74267
10278.328 | 4.191008 | 0.02815008 | 26.74462
10282.015 | 4.190915 | 0.02922594 | 26.74477
10285.718 | 4.190974 | 0.028815 | 26.75013
10289.421 | 4.191102 | 0.02836167 | 26.74403
10293.125 | 4.191245 | 0.02915497 | 26.74506
10296.812 | 4.191 | 0.03008503 | 26.74298
10300.515 | 4.190965 | 0.0282743 | 26.74119
10304.218 | 4.191114 | 0.02787244 | 26.74801
10307.937 | 4.191023 | 0.02910619 | 26.73952
10311.656 | 4.191092 | 0.02939741 | 26.73878
10315.39 | 4.191264 | 0.02641918 | 26.74457
10319.093 | 4.191134 | 0.02660964 | 26.74107
10322.796 | 4.191151 | 0.02741545 | 26.73711
10326.5 | 4.191116 | 0.02714963 | 26.73952
10330.187 | 4.191066 | 0.02674589 | 26.73962
10333.89 | 4.191228 | 0.02535142 | 26.74887
10337.593 | 4.19111 | 0.02984432 | 26.74319
10341.296 | 4.191323 | 0.02489072 | 26.744
10344.937 | 4.191072 | 0.02789049 | 26.74385
10348.515 | 4.191122 | 0.03004878 | 26.74087
10352.171 | 4.191155 | 0.02656502 | 26.73527
10355.828 | 4.191184 | 0.02754662 | 26.74805
10359.406 | 4.19113 | 0.02952942 | 26.74218
10363.062 | 4.191165 | 0.02764039 | 26.73763
10366.687 | 4.191382 | 0.02920588 | 26.73648
10370.296 | 4.191158 | 0.03016822 | 26.73757
10373.875 | 4.191274 | 0.02962898 | 26.73165
10377.531 | 4.191228 | 0.02721829 | 26.7346
10381.171 | 4.191377 | 0.03062104 | 26.73111
10384.781 | 4.191297 | 0.02723787 | 26.73842
10388.359 | 4.19139 | 0.02800388 | 26.73246
10392.015 | 4.191235 | 0.027275 | 26.73854
10395.703 | 4.191432 | 0.02846796 | 26.74102
10399.265 | 4.191282 | 0.02818287 | 26.73624
10402.953 | 4.191364 | 0.02879151 | 26.74157
10406.609 | 4.191264 | 0.0282572 | 26.73782
10410.187 | 4.19142 | 0.02792029 | 26.74469
10413.828 | 4.191408 | 0.02938652 | 26.74599
10417.484 | 4.191266 | 0.02768603 | 26.73808
10421.062 | 4.191396 | 0.02471438 | 26.74302
10424.703 | 4.191435 | 0.02670688 | 26.74369
10428.343 | 4.191449 | 0.02864946 | 26.74327
10432.015 | 4.191338 | 0.02670752 | 26.74475
10435.796 | 4.191171 | 0.02826746 | 26.74218
10439.625 | 4.191359 | 0.02666964 | 26.75211
10443.296 | 4.191486 | 0.02724081 | 26.7434
10446.937 | 4.191411 | 0.02935252 | 26.74228
10450.546 | 4.191329 | 0.03051603 | 26.74357
10454.125 | 4.191492 | 0.02896529 | 26.73808
10457.765 | 4.191439 | 0.02666842 | 26.73645
10461.406 | 4.191198 | 0.02708093 | 26.73457
10465.015 | 4.191459 | 0.02946492 | 26.74615
10468.593 | 4.191505 | 0.02908711 | 26.74915
10472.25 | 4.191533 | 0.02644206 | 26.74589
10475.937 | 4.191638 | 0.02805987 | 26.74184
10479.5 | 4.189527 | 0.008511348 | 26.74805

## 充电80
时间(s) | 电压(V) | 电流(A) | 温度(°C)
0 | 3.161736 | 0.0002458867 | 26.82883
2.532 | 2.885297 | -2.236494 | 26.82226
6.813 | 3.288824 | 1.497731 | 26.8349
10.86 | 3.334738 | 1.49843 | 26.84813
14.922 | 3.363122 | 1.497177 | 26.86651
19 | 3.386885 | 1.495131 | 26.88018
23.141 | 3.407686 | 1.497529 | 26.88243
27.235 | 3.426603 | 1.497119 | 26.88176
31.344 | 3.44411 | 1.499744 | 26.89026
35.469 | 3.460396 | 1.49663 | 26.88152
39.579 | 3.475818 | 1.498116 | 26.87899
43.688 | 3.49034 | 1.497311 | 26.87539
47.797 | 3.503801 | 1.497547 | 26.86007
51.891 | 3.517176 | 1.500354 | 26.86184
56 | 3.529795 | 1.497056 | 26.84731
60.11 | 3.541821 | 1.497989 | 26.84875
64.25 | 3.553513 | 1.497596 | 26.83648
68.329 | 3.564519 | 1.498315 | 26.82897
72.438 | 3.575374 | 1.500875 | 26.82479
76.547 | 3.585673 | 1.495696 | 26.81239
80.657 | 3.595433 | 1.494227 | 26.80275
84.766 | 3.604856 | 1.497293 | 26.79062
88.829 | 3.613916 | 1.495051 | 26.77758
92.938 | 3.623054 | 1.498862 | 26.7657
97 | 3.631363 | 1.502027 | 26.76716
101.063 | 3.639887 | 1.498198 | 26.74494
105.125 | 3.647786 | 1.498264 | 26.74106
109.172 | 3.655765 | 1.497034 | 26.73018
113.235 | 3.663203 | 1.500468 | 26.71708
117.282 | 3.670567 | 1.502032 | 26.71403
121.391 | 3.677443 | 1.497167 | 26.69765
125.469 | 3.684553 | 1.496412 | 26.69753
129.579 | 3.691192 | 1.500106 | 26.68422
133.641 | 3.697766 | 1.498221 | 26.67253
137.766 | 3.704241 | 1.504375 | 26.67234
141.829 | 3.710397 | 1.492965 | 26.65666
145.938 | 3.716677 | 1.498261 | 26.64334
150.047 | 3.722154 | 1.499297 | 26.64633
154.125 | 3.727971 | 1.496634 | 26.62262
158.172 | 3.73344 | 1.498312 | 26.61785
162.235 | 3.738623 | 1.495492 | 26.61077
166.297 | 3.744317 | 1.495906 | 26.61299
170.36 | 3.74943 | 1.499543 | 26.59812
174.422 | 3.754572 | 1.498063 | 26.59669
178.469 | 3.759565 | 1.498777 | 26.58335
182.532 | 3.764394 | 1.496506 | 26.56998
186.625 | 3.769435 | 1.492789 | 26.56146
190.672 | 3.773718 | 1.495836 | 26.55245
194.75 | 3.778228 | 1.499696 | 26.55024
198.813 | 3.782803 | 1.493701 | 26.54633
202.907 | 3.787229 | 1.499077 | 26.53118
206.954 | 3.791468 | 1.496632 | 26.52175
211 | 3.795289 | 1.501549 | 26.51549
215.063 | 3.799725 | 1.497939 | 26.50811
219.11 | 3.803894 | 1.496644 | 26.5013
223.188 | 3.807514 | 1.494182 | 26.49327
227.25 | 3.811126 | 1.497317 | 26.48969
231.297 | 3.815056 | 1.497123 | 26.49041
235.36 | 3.81881 | 1.493503 | 26.47162
239.422 | 3.822381 | 1.496465 | 26.46403
243.485 | 3.825868 | 1.498734 | 26.45519
247.532 | 3.829078 | 1.498466 | 26.448
251.579 | 3.832374 | 1.500246 | 26.4431
255.61 | 3.835626 | 1.496937 | 26.43394
259.657 | 3.838962 | 1.495595 | 26.42807
263.797 | 3.841593 | 1.502517 | 26.42557
267.829 | 3.844533 | 1.501462 | 26.40912
271.891 | 3.847114 | 1.499627 | 26.4091
275.938 | 3.849708 | 1.495844 | 26.40127
280 | 3.851859 | 1.495195 | 26.40042
284.047 | 3.854317 | 1.500556 | 26.39813
288.11 | 3.85642 | 1.499239 | 26.39376
292.157 | 3.858182 | 1.496825 | 26.38638
296.204 | 3.859704 | 1.500305 | 26.38202
300.25 | 3.861465 | 1.498194 | 26.37565
304.329 | 3.862933 | 1.500277 | 26.36699
308.407 | 3.864274 | 1.499188 | 26.37062
312.485 | 3.865517 | 1.50224 | 26.36473
316.563 | 3.866597 | 1.498258 | 26.35635
320.625 | 3.868084 | 1.500392 | 26.34285
324.704 | 3.868959 | 1.498935 | 26.34782
328.813 | 3.870395 | 1.497299 | 26.34678
332.891 | 3.871253 | 1.496744 | 26.3489
336.954 | 3.87237 | 1.495406 | 26.34131
341.032 | 3.873119 | 1.496972 | 26.33148
345.11 | 3.874175 | 1.493838 | 26.33413
349.157 | 3.874945 | 1.496638 | 26.3302
353.188 | 3.875401 | 1.497263 | 26.32724
357.235 | 3.876548 | 1.498896 | 26.32684
361.282 | 3.8773 | 1.49808 | 26.3166
365.329 | 3.878233 | 1.495042 | 26.32172
369.391 | 3.878991 | 1.495277 | 26.31911
373.469 | 3.87978 | 1.495839 | 26.31595
377.61 | 3.880668 | 1.497164 | 26.32035
381.672 | 3.881328 | 1.496277 | 26.32449
385.704 | 3.882183 | 1.496856 | 26.31855
389.75 | 3.882631 | 1.497787 | 26.3163
393.797 | 3.883499 | 1.498657 | 26.31078
397.844 | 3.884592 | 1.500086 | 26.30612
401.907 | 3.885439 | 1.49855 | 26.30533
405.985 | 3.886109 | 1.50051 | 26.30819
410.063 | 3.887158 | 1.49422 | 26.29979
414.157 | 3.88755 | 1.496099 | 26.30742
418.266 | 3.888577 | 1.494767 | 26.30543
422.344 | 3.889231 | 1.49565 | 26.30269
426.407 | 3.890264 | 1.498181 | 26.30434
430.516 | 3.891314 | 1.499912 | 26.30641
434.563 | 3.89221 | 1.497751 | 26.30741
438.625 | 3.892709 | 1.499271 | 26.3043
442.672 | 3.893935 | 1.501063 | 26.30687
446.735 | 3.894271 | 1.500552 | 26.30566
450.782 | 3.895749 | 1.495751 | 26.29877
454.844 | 3.896013 | 1.497423 | 26.29449
458.891 | 3.896851 | 1.501108 | 26.29024
462.954 | 3.898117 | 1.495241 | 26.29713
467 | 3.898789 | 1.502919 | 26.29718
471.032 | 3.89927 | 1.497515 | 26.30367
475.079 | 3.900441 | 1.49937 | 26.30348
479.125 | 3.901253 | 1.496498 | 26.30562
483.204 | 3.90192 | 1.498128 | 26.29927
487.266 | 3.903256 | 1.500675 | 26.29698
491.344 | 3.903746 | 1.496671 | 26.30658
495.391 | 3.9043 | 1.496544 | 26.30857
499.454 | 3.905352 | 1.498583 | 26.30276
503.485 | 3.906003 | 1.497418 | 26.30625
507.563 | 3.907123 | 1.499167 | 26.30904
511.641 | 3.907665 | 1.497246 | 26.31509
515.719 | 3.90855 | 1.498198 | 26.32328
519.797 | 3.909272 | 1.498883 | 26.31832
523.86 | 3.909936 | 1.494109 | 26.31739
527.938 | 3.910827 | 1.496067 | 26.31052
532.047 | 3.911604 | 1.497789 | 26.31285
536.125 | 3.912627 | 1.49949 | 26.32565
540.204 | 3.913642 | 1.499819 | 26.32324
544.282 | 3.914042 | 1.497825 | 26.33045
548.344 | 3.914856 | 1.499245 | 26.32554
552.422 | 3.915806 | 1.497832 | 26.33111
556.469 | 3.916409 | 1.495732 | 26.32914
560.532 | 3.917181 | 1.498326 | 26.3339
564.563 | 3.918243 | 1.494742 | 26.33092
568.641 | 3.918676 | 1.501592 | 26.33654
572.719 | 3.919796 | 1.497119 | 26.3357
576.797 | 3.920342 | 1.497999 | 26.34594
580.86 | 3.921034 | 1.49717 | 26.34721
584.938 | 3.921827 | 1.496648 | 26.35096
589.016 | 3.922873 | 1.499309 | 26.35284
593.125 | 3.923331 | 1.499193 | 26.35408
597.204 | 3.924268 | 1.497959 | 26.35861
601.282 | 3.924929 | 1.496007 | 26.36175
605.344 | 3.925851 | 1.499534 | 26.36352
609.422 | 3.926323 | 1.50002 | 26.3653
613.532 | 3.927102 | 1.495192 | 26.37024
617.594 | 3.927722 | 1.496424 | 26.36872
621.641 | 3.928552 | 1.498407 | 26.36767
625.688 | 3.929122 | 1.493736 | 26.37526
629.735 | 3.930028 | 1.500222 | 26.3746
633.813 | 3.930722 | 1.497861 | 26.37451
637.891 | 3.931296 | 1.500354 | 26.37562
641.954 | 3.931866 | 1.496691 | 26.37705
646.032 | 3.932773 | 1.50011 | 26.3799
650.11 | 3.933646 | 1.499682 | 26.3862
654.204 | 3.934085 | 1.497312 | 26.38845
658.313 | 3.934828 | 1.49668 | 26.38782
662.391 | 3.935496 | 1.495951 | 26.39719
666.469 | 3.936315 | 1.497576 | 26.39706
670.532 | 3.936773 | 1.496284 | 26.40423
674.61 | 3.93725 | 1.500213 | 26.40895
678.688 | 3.938239 | 1.499913 | 26.41579
682.782 | 3.93889 | 1.496344 | 26.41647
686.829 | 3.939532 | 1.496156 | 26.41328
690.875 | 3.93988 | 1.497957 | 26.41994
694.922 | 3.940569 | 1.49672 | 26.4282
698.969 | 3.941401 | 1.495434 | 26.42316
703.016 | 3.942155 | 1.500314 | 26.43227
707.079 | 3.942683 | 1.496153 | 26.43067
711.157 | 3.943278 | 1.499722 | 26.43682
715.235 | 3.943794 | 1.497526 | 26.44271
719.313 | 3.944709 | 1.498332 | 26.43833
723.422 | 3.94504 | 1.497955 | 26.44097
727.5 | 3.945817 | 1.49916 | 26.44985
731.563 | 3.946139 | 1.498643 | 26.45259
735.641 | 3.946672 | 1.496421 | 26.45028
739.719 | 3.947268 | 1.495962 | 26.45948
743.797 | 3.948012 | 1.49477 | 26.45801
747.875 | 3.948693 | 1.496611 | 26.46228
751.969 | 3.948769 | 1.498226 | 26.46604
756.047 | 3.949517 | 1.499052 | 26.46901
760.125 | 3.950197 | 1.496213 | 26.46841
764.188 | 3.95067 | 1.496277 | 26.46981
768.266 | 3.951245 | 1.500414 | 26.48527
772.344 | 3.951661 | 1.497482 | 26.48157
776.438 | 3.952262 | 1.494845 | 26.49551
780.547 | 3.95261 | 1.497354 | 26.4921
784.625 | 3.953069 | 1.496496 | 26.48737
788.704 | 3.953544 | 1.504812 | 26.49873
792.782 | 3.953919 | 1.496084 | 26.49938
796.86 | 3.954978 | 1.497408 | 26.49781
800.922 | 3.955087 | 1.496308 | 26.50752
805 | 3.955618 | 1.495501 | 26.5184
809.094 | 3.956023 | 1.500346 | 26.51885
813.204 | 3.95628 | 1.494781 | 26.52217
817.282 | 3.957193 | 1.497348 | 26.52845
821.36 | 3.957439 | 1.497346 | 26.52903
825.469 | 3.957671 | 1.499389 | 26.53871
829.547 | 3.958093 | 1.496136 | 26.54224
833.625 | 3.958416 | 1.497964 | 26.5447
837.704 | 3.959283 | 1.494 | 26.54362
841.766 | 3.959388 | 1.49964 | 26.54669
845.844 | 3.960082 | 1.499741 | 26.5528
849.922 | 3.960251 | 1.497094 | 26.55249
854 | 3.961105 | 1.495979 | 26.55882
858.094 | 3.961103 | 1.497701 | 26.5689
862.204 | 3.961525 | 1.497801 | 26.567
866.282 | 3.961771 | 1.498608 | 26.5735
870.36 | 3.962242 | 1.498062 | 26.57752
874.422 | 3.962965 | 1.49549 | 26.58087
878.5 | 3.963291 | 1.494962 | 26.58977
882.579 | 3.963572 | 1.495693 | 26.59056
886.657 | 3.963652 | 1.49738 | 26.59032
890.766 | 3.964329 | 1.497198 | 26.59388
894.844 | 3.964866 | 1.500189 | 26.603
898.907 | 3.965029 | 1.498161 | 26.60218
902.985 | 3.965227 | 1.494955 | 26.6011
907.063 | 3.965599 | 1.494801 | 26.60461
911.141 | 3.966387 | 1.494468 | 26.61238
915.204 | 3.966463 | 1.500199 | 26.61818
919.313 | 3.966944 | 1.499628 | 26.61599
923.391 | 3.967129 | 1.498351 | 26.61808
927.469 | 3.967611 | 1.497096 | 26.62064
931.532 | 3.967957 | 1.495187 | 26.6276
935.61 | 3.967951 | 1.494479 | 26.63319
939.75 | 3.968432 | 1.498667 | 26.63613
943.891 | 3.968782 | 1.497427 | 26.63579
947.969 | 3.969466 | 1.497701 | 26.64167
952.047 | 3.969542 | 1.493667 | 26.65041
956.125 | 3.969961 | 1.501773 | 26.64751
960.188 | 3.970298 | 1.497923 | 26.65986
964.266 | 3.970664 | 1.495884 | 26.66046
968.344 | 3.970884 | 1.493938 | 26.67182
972.422 | 3.971184 | 1.496614 | 26.67891
976.532 | 3.971506 | 1.494556 | 26.68671
980.61 | 3.971871 | 1.497788 | 26.68981
984.688 | 3.972065 | 1.4972 | 26.68401
988.766 | 3.972532 | 1.499929 | 26.68826
992.829 | 3.972919 | 1.49733 | 26.69626
996.907 | 3.973326 | 1.498482 | 26.69575
1000.985 | 3.9737 | 1.49292 | 26.70366
1005.063 | 3.974057 | 1.497805 | 26.70747
1009.157 | 3.974101 | 1.499257 | 26.72015
1013.266 | 3.974366 | 1.494679 | 26.71877
1017.344 | 3.974984 | 1.500595 | 26.72522
1021.422 | 3.974906 | 1.499824 | 26.72462
1025.5 | 3.97558 | 1.50135 | 26.73429
1029.563 | 3.975863 | 1.497037 | 26.74041
1033.641 | 3.976184 | 1.496667 | 26.73902
1037.75 | 3.976609 | 1.498001 | 26.74755
1041.829 | 3.976652 | 1.49818 | 26.74834
1045.891 | 3.97706 | 1.49677 | 26.75066
1049.969 | 3.977343 | 1.497376 | 26.76053
1054.047 | 3.977515 | 1.4989 | 26.76076
1058.125 | 3.978258 | 1.499405 | 26.76803
1062.188 | 3.978166 | 1.496055 | 26.7712
1066.266 | 3.978687 | 1.49911 | 26.78219
1070.375 | 3.978986 | 1.496108 | 26.78761
1074.454 | 3.97923 | 1.495889 | 26.78143
1078.5 | 3.979598 | 1.500258 | 26.79511
1082.61 | 3.98006 | 1.498134 | 26.79398
1086.657 | 3.980376 | 1.497382 | 26.80416
1090.688 | 3.980635 | 1.501048 | 26.80981
1094.75 | 3.981052 | 1.498298 | 26.81437
1098.782 | 3.981549 | 1.497928 | 26.8168
1102.86 | 3.981404 | 1.49644 | 26.82417
1106.938 | 3.981889 | 1.495394 | 26.82704
1111.016 | 3.982459 | 1.498684 | 26.83003
1115.094 | 3.982612 | 1.499133 | 26.82901
1119.204 | 3.982732 | 1.495183 | 26.84152
1123.266 | 3.983308 | 1.500031 | 26.84336
1127.344 | 3.983759 | 1.496892 | 26.85331
1131.422 | 3.98382 | 1.498807 | 26.85055
1135.5 | 3.983993 | 1.501047 | 26.8498
1139.579 | 3.984661 | 1.49487 | 26.86429
1143.657 | 3.985279 | 1.497264 | 26.86422
1147.75 | 3.98533 | 1.496836 | 26.86619
1151.829 | 3.985574 | 1.502478 | 26.87573
1155.907 | 3.986185 | 1.496241 | 26.88385
1159.969 | 3.986315 | 1.503183 | 26.8893
1164.047 | 3.986515 | 1.496644 | 26.88874
1168.125 | 3.986933 | 1.496927 | 26.89519
1172.204 | 3.987415 | 1.493721 | 26.90415
1176.266 | 3.987853 | 1.497766 | 26.91113
1180.375 | 3.98784 | 1.497905 | 26.91739
1184.454 | 3.988472 | 1.498328 | 26.92479
1188.532 | 3.988731 | 1.499365 | 26.9232
1192.61 | 3.989113 | 1.497909 | 26.92625
1196.688 | 3.989205 | 1.496577 | 26.93875
1200.75 | 3.989638 | 1.49799 | 26.94202
1204.829 | 3.990056 | 1.499106 | 26.9412
1208.875 | 3.990287 | 1.496492 | 26.94774
1212.938 | 3.990964 | 1.494454 | 26.95161
1217.047 | 3.991216 | 1.502204 | 26.96021
1221.079 | 3.991372 | 1.500444 | 26.97884
1225.125 | 3.991779 | 1.494725 | 26.97826
1229.188 | 3.992204 | 1.493355 | 26.97874
1233.235 | 3.992642 | 1.498769 | 26.98473
1237.297 | 3.993067 | 1.49855 | 26.99337
1241.344 | 3.993428 | 1.501322 | 26.99512
1245.407 | 3.993564 | 1.497191 | 26.99673
1249.485 | 3.994499 | 1.501391 | 27.00737
1253.547 | 3.994057 | 1.499766 | 27.01119
1257.594 | 3.994687 | 1.497824 | 27.0148
1261.625 | 3.994963 | 1.494021 | 27.02086
1265.688 | 3.995514 | 1.496681 | 27.02985
1269.719 | 3.995754 | 1.498184 | 27.02585
1273.797 | 3.996066 | 1.496522 | 27.0401
1277.875 | 3.996436 | 1.493621 | 27.04601
1281.985 | 3.997045 | 1.50038 | 27.05076
1286.063 | 3.99723 | 1.501784 | 27.04892
1290.141 | 3.997842 | 1.497354 | 27.05104
1294.204 | 3.997545 | 1.497706 | 27.06564
1298.282 | 3.998332 | 1.497507 | 27.07849
1302.36 | 3.99857 | 1.503241 | 27.07932
1306.438 | 3.999319 | 1.498028 | 27.08433
1310.5 | 3.999543 | 1.496526 | 27.09559
1314.61 | 3.999765 | 1.499776 | 27.09525
1318.688 | 4.000033 | 1.497083 | 27.10569
1322.766 | 4.000263 | 1.49669 | 27.1048
1326.844 | 4.00076 | 1.497375 | 27.10827
1330.907 | 4.001352 | 1.50051 | 27.11123
1334.985 | 4.001449 | 1.496995 | 27.12534
1339.063 | 4.001213 | 1.49334 | 27.12857
1343.141 | 4.002201 | 1.500414 | 27.13988
1347.25 | 4.002298 | 1.494818 | 27.13498
1351.344 | 4.002774 | 1.499123 | 27.14644
1355.469 | 4.003026 | 1.496221 | 27.15658
1359.516 | 4.003214 | 1.500202 | 27.15876
1363.61 | 4.003738 | 1.499872 | 27.16343
1367.719 | 4.004333 | 1.497442 | 27.17684
1371.797 | 4.004735 | 1.500388 | 27.17979
1375.875 | 4.005184 | 1.499771 | 27.1835
1379.938 | 4.004988 | 1.500873 | 27.18929
1384.016 | 4.005603 | 1.499543 | 27.19391
1388.094 | 4.005853 | 1.499356 | 27.20099
1392.172 | 4.006758 | 1.495344 | 27.20704
1396.282 | 4.006791 | 1.49994 | 27.20772
1400.36 | 4.007176 | 1.498392 | 27.21617
1404.422 | 4.007269 | 1.498105 | 27.22381
1408.5 | 4.007856 | 1.496429 | 27.23041
1412.579 | 4.007838 | 1.496935 | 27.23178
1416.657 | 4.008185 | 1.49903 | 27.24376
1420.735 | 4.008723 | 1.496731 | 27.24196
1424.797 | 4.009131 | 1.498577 | 27.25841
1428.907 | 4.009616 | 1.496763 | 27.25984
1432.985 | 4.009698 | 1.49803 | 27.26229
1437.063 | 4.010394 | 1.501423 | 27.26909
1441.141 | 4.010724 | 1.497958 | 27.27746
1445.219 | 4.01103 | 1.501808 | 27.28189
1449.297 | 4.011476 | 1.498153 | 27.28337
1453.36 | 4.01165 | 1.499078 | 27.29477
1457.438 | 4.011913 | 1.502245 | 27.29548
1461.547 | 4.012241 | 1.492334 | 27.30949
1465.625 | 4.012649 | 1.496253 | 27.31638
1469.704 | 4.013072 | 1.495572 | 27.30967
1473.782 | 4.013408 | 1.500101 | 27.31925
1477.86 | 4.013668 | 1.496189 | 27.32437
1482.016 | 4.014256 | 1.493995 | 27.33768
1486.079 | 4.014412 | 1.501146 | 27.34647
1490.141 | 4.014855 | 1.500483 | 27.35259
1494.204 | 4.015087 | 1.498672 | 27.35248
1498.266 | 4.015444 | 1.497966 | 27.36173
1502.344 | 4.015789 | 1.495704 | 27.37175
1506.422 | 4.016239 | 1.495545 | 27.37653
1510.5 | 4.01662 | 1.497333 | 27.37699
1514.579 | 4.017003 | 1.498116 | 27.3872
1518.657 | 4.016996 | 1.495394 | 27.38024
1522.719 | 4.01793 | 1.499934 | 27.39316
1526.829 | 4.017676 | 1.494476 | 27.39121
1530.907 | 4.018748 | 1.498996 | 27.40055
1534.985 | 4.018664 | 1.498967 | 27.40538
1539.063 | 4.019128 | 1.497985 | 27.41632
1543.141 | 4.019556 | 1.502184 | 27.41904
1547.219 | 4.019855 | 1.497491 | 27.42856
1551.282 | 4.020759 | 1.496739 | 27.43381
1555.36 | 4.02058 | 1.499942 | 27.44974
1559.438 | 4.021179 | 1.497096 | 27.44443
1563.5 | 4.021374 | 1.497385 | 27.44617
1567.563 | 4.021549 | 1.493538 | 27.45808
1571.657 | 4.022277 | 1.495802 | 27.4656
1575.766 | 4.022326 | 1.498702 | 27.46306
1579.844 | 4.023141 | 1.49786 | 27.47101
1583.922 | 4.023261 | 1.496779 | 27.4902
1588 | 4.023395 | 1.494318 | 27.48914
1592.079 | 4.024171 | 1.499543 | 27.4966
1596.141 | 4.024303 | 1.496885 | 27.49902
1600.25 | 4.02479 | 1.496661 | 27.50332
1604.329 | 4.025056 | 1.496038 | 27.50692
1608.407 | 4.025423 | 1.493998 | 27.51096
1612.485 | 4.025698 | 1.497232 | 27.52195
1616.547 | 4.026306 | 1.501007 | 27.52839
1620.625 | 4.026727 | 1.498526 | 27.53314
1624.704 | 4.026898 | 1.495851 | 27.53342
1628.782 | 4.027326 | 1.498801 | 27.53603
1632.891 | 4.027767 | 1.501522 | 27.55398
1636.969 | 4.028051 | 1.499889 | 27.55513
1641.047 | 4.028684 | 1.499181 | 27.55658
1645.11 | 4.028631 | 1.498094 | 27.57107
1649.188 | 4.029454 | 1.502443 | 27.57172
1653.266 | 4.029527 | 1.496246 | 27.58752
1657.344 | 4.029771 | 1.498754 | 27.58469
1661.407 | 4.030285 | 1.496194 | 27.5954
1665.516 | 4.030798 | 1.501881 | 27.60305
1669.594 | 4.031082 | 1.49782 | 27.60368
1673.672 | 4.0315 | 1.499423 | 27.61465
1677.75 | 4.031881 | 1.496178 | 27.61996
1681.922 | 4.032515 | 1.495154 | 27.62341
1685.969 | 4.032561 | 1.500521 | 27.62483
1690.016 | 4.033151 | 1.498839 | 27.63264
1694.094 | 4.03355 | 1.497565 | 27.63675
1698.141 | 4.033998 | 1.49973 | 27.64762
1702.204 | 4.034273 | 1.500133 | 27.6506
1706.25 | 4.034501 | 1.49861 | 27.65519
1710.329 | 4.035204 | 1.497289 | 27.6684
1714.407 | 4.035514 | 1.49732 | 27.67617
1718.485 | 4.035752 | 1.493576 | 27.67538
1722.563 | 4.036178 | 1.498546 | 27.68828
1726.625 | 4.036644 | 1.49494 | 27.68013
1730.704 | 4.03705 | 1.498049 | 27.69351
1734.782 | 4.037516 | 1.494925 | 27.68977
1738.86 | 4.037528 | 1.497638 | 27.69556
1742.969 | 4.037862 | 1.499536 | 27.7066
1747.047 | 4.038669 | 1.496281 | 27.72168
1751.125 | 4.039138 | 1.499906 | 27.72103
1755.188 | 4.039679 | 1.500051 | 27.72461
1759.266 | 4.04023 | 1.495674 | 27.73151
1763.344 | 4.040465 | 1.495547 | 27.73636
1767.422 | 4.040839 | 1.498522 | 27.7452
1771.532 | 4.041545 | 1.495776 | 27.75144
1775.61 | 4.04191 | 1.497534 | 27.75781
1779.688 | 4.041916 | 1.498234 | 27.75388
1783.75 | 4.042452 | 1.503303 | 27.7705
1787.829 | 4.042713 | 1.496492 | 27.76357
1791.907 | 4.043248 | 1.499564 | 27.77544
1795.985 | 4.043737 | 1.499369 | 27.78454
1800.063 | 4.04418 | 1.496252 | 27.78893
1804.172 | 4.044458 | 1.496602 | 27.78918
1808.407 | 4.045001 | 1.498041 | 27.79778
1812.469 | 4.045477 | 1.498486 | 27.80823
1816.516 | 4.04566 | 1.499066 | 27.82382
1820.563 | 4.046247 | 1.499388 | 27.82146
1824.688 | 4.046681 | 1.500246 | 27.82488
1828.797 | 4.047308 | 1.496628 | 27.82861
1832.875 | 4.047475 | 1.498251 | 27.83296
1836.954 | 4.047991 | 1.495596 | 27.8438
1841.032 | 4.048484 | 1.4969 | 27.84734
1845.11 | 4.04887 | 1.498543 | 27.85631
1849.188 | 4.049359 | 1.497708 | 27.86158
1853.25 | 4.050187 | 1.49875 | 27.87064
1857.36 | 4.050202 | 1.493914 | 27.87355
1861.438 | 4.050521 | 1.496384 | 27.87386
1865.516 | 4.05093 | 1.498654 | 27.88527
1869.594 | 4.051516 | 1.495018 | 27.88833
1873.672 | 4.052024 | 1.497822 | 27.89489
1877.735 | 4.052127 | 1.49941 | 27.89025
1881.813 | 4.052858 | 1.498034 | 27.90202
1885.891 | 4.053516 | 1.497041 | 27.90724
1890 | 4.053812 | 1.499168 | 27.91427
1894.079 | 4.054242 | 1.502265 | 27.92596
1898.157 | 4.054622 | 1.498202 | 27.92493
1902.219 | 4.055135 | 1.497134 | 27.92711
1906.297 | 4.055598 | 1.498412 | 27.93145
1910.375 | 4.056045 | 1.498905 | 27.93524
1914.454 | 4.056685 | 1.501019 | 27.94112
1918.516 | 4.0569 | 1.49835 | 27.95748
1922.625 | 4.057407 | 1.498843 | 27.96688
1926.704 | 4.058046 | 1.496126 | 27.972
1930.844 | 4.058528 | 1.496511 | 27.97007
1934.922 | 4.058898 | 1.498728 | 27.98702
1938.985 | 4.059394 | 1.494683 | 27.98536
1943.063 | 4.059629 | 1.498482 | 27.98683
1947.125 | 4.060186 | 1.497728 | 27.99147
1951.204 | 4.060685 | 1.496344 | 27.98989
1955.282 | 4.06116 | 1.499265 | 28.0036
1959.36 | 4.061677 | 1.498376 | 28.00863
1963.422 | 4.062126 | 1.501001 | 28.01843
1967.5 | 4.062548 | 1.497881 | 28.01907
1971.61 | 4.062789 | 1.496015 | 28.02395
1975.688 | 4.063338 | 1.498079 | 28.02604
1979.766 | 4.06407 | 1.49837 | 28.03382
1983.844 | 4.064369 | 1.501693 | 28.03655
1987.907 | 4.064874 | 1.498604 | 28.05323
1991.985 | 4.065342 | 1.496547 | 28.05369
1996.063 | 4.065931 | 1.495906 | 28.06708
2000.172 | 4.066508 | 1.498022 | 28.06955
2004.25 | 4.066826 | 1.501325 | 28.06815
2008.313 | 4.067279 | 1.494367 | 28.07879
2012.391 | 4.068034 | 1.496209 | 28.08529
2016.469 | 4.068593 | 1.492952 | 28.08692
2020.547 | 4.069083 | 1.499157 | 28.09789
2024.61 | 4.069324 | 1.500736 | 28.09929
2028.688 | 4.069951 | 1.495633 | 28.10263
2032.797 | 4.070415 | 1.498348 | 28.11391
2036.875 | 4.070804 | 1.498873 | 28.11999
2040.922 | 4.07151 | 1.499795 | 28.12771
2045.032 | 4.071986 | 1.498523 | 28.13446
2049.141 | 4.07237 | 1.499021 | 28.13637
2052.313
2056.375 | 4.07327 | 1.497083 | 28.14205
2060.454 | 4.073936 | 1.500119 | 28.14869
2062.547

## 阻抗摘要
循环编号 | Re(Ω) | Rct(Ω) | 环境温度(°C)
1 | 0.08141137 | 0.1343529 | 24
3 | 0.08176459 | 0.1068209 | 24
13 | 0.08082581 | 0.1217973 | 24
15 | 0.08049755 | 0.101717 | 24
17 | 0.07999809 | 0.1149974 | 24
19 | 0.07921399 | 0.1023151 | 24
28 | 0.0802408 | 0.1146443 | 24
30 | 0.07886643 | 0.1014191 | 24
32 | 0.07929842 | 0.1150763 | 24
34 | 0.07802684 | 0.09966656 | 24
44 | 0.08031531 | 0.1117989 | 24
46 | 0.07875492 | 0.1001147 | 24
48 | 0.08197268 | 0.1078622 | 24
50 | 0.0801951 | 0.100737 | 24
60 | 0.07983309 | 0.1101843 | 24
62 | 0.08029522 | 0.1002658 | 24
63 | 0.07949389 | 0.0977133 | 24
65 | 0.07949915 | 0.1018618 | 24
75 | 0.08010921 | 0.1130891 | 24
77 | 0.08031038 | 0.1009353 | 24
79 | 0.07970222 | 0.1137227 | 24