## 总体摘要
循环编号 | 类型 | 环境温度 | 数据点数 | 平均电压(V) | 最大电压(V) | 最小电压(V) | 平均电流(A) | Re(Ω) | Rct(Ω)
1 | discharge | 4 | 490 | 3.475266 | 4.246764 | 2.470612 | -0.9527668
3 | charge | 4 | 1621 | 4.193521 | 4.214595 | 3.486189 | 0.5207925
5 | discharge | 4 | 429 | 3.476559 | 4.186636 | 2.477662 | -0.9838885
6 | charge | 4 | 1619 | 4.187504 | 4.214574 | 3.252719 | 0.5186862
7 | discharge | 4 | 424 | 3.470767 | 4.199923 | 2.47071 | -0.9838893
8 | charge | 4 | 1609 | 4.189655 | 4.214573 | 3.255399 | 0.5135277
9 | discharge | 4 | 419 | 3.467551 | 4.199569 | 2.465458 | -0.9789465
10 | charge | 4 | 1598 | 4.191918 | 4.214684 | 3.302855 | 0.5073739
11 | discharge | 4 | 415 | 3.462839 | 4.199397 | 2.465765 | -0.976262
12 | charge | 4 | 1590 | 4.193113 | 4.214637 | 3.325621 | 0.5012755
13 | discharge | 4 | 411 | 3.459184 | 4.198908 | 2.470048 | -0.9711681
15 | charge | 4 | 1583 | 4.19948 | 4.214551 | 3.588627 | 0.4945772
17 | discharge | 4 | 409 | 3.440866 | 4.163303 | 2.484129 | -0.9709335
19 | charge | 4 | 1551 | 4.1963 | 4.214562 | 3.57949 | 0.4947061
21 | discharge | 4 | 409 | 3.448102 | 4.181797 | 2.483035 | -0.9610547
22 | charge | 4 | 1564 | 4.194435 | 4.214628 | 3.402553 | 0.4918074
23 | discharge | 4 | 404 | 3.449665 | 4.197837 | 2.498303 | -0.9582924
24 | charge | 4 | 1558 | 4.195194 | 4.214566 | 3.424691 | 0.4844743
25 | discharge | 4 | 400 | 3.444912 | 4.197777 | 2.498512 | -0.955372
26 | charge | 4 | 1550 | 4.196637 | 4.214593 | 3.437271 | 0.4792323
27 | discharge | 4 | 396 | 3.441831 | 4.197307 | 2.491938 | -0.9527836
28 | charge | 4 | 1547 | 4.198463 | 4.214631 | 3.450255 | 0.473344
29 | discharge | 4 | 393 | 3.434468 | 4.197701 | 2.468307 | -0.9498147
31 | charge | 4 | 1544 | 4.201236 | 4.214616 | 3.657645 | 0.4666393
33 | discharge | 4 | 397 | 3.430115 | 4.15338 | 2.479196 | -0.9623748
35 | charge | 4 | 1534 | 4.200947 | 4.214562 | 3.601674 | 0.4879871
37 | discharge | 4 | 399 | 3.442078 | 4.180921 | 2.493374 | -0.9528783
38 | charge | 4 | 1522 | 4.197851 | 4.214638 | 3.437238 | 0.4803492
39 | discharge | 4 | 394 | 3.442468 | 4.19805 | 2.491571 | -0.9497639
40 | charge | 4 | 1516 | 4.198681 | 4.214584 | 3.454111 | 0.4725751
41 | discharge | 4 | 388 | 3.433855 | 4.197649 | 2.471859 | -0.9517106
42 | charge | 4 | 1511 | 4.199128 | 4.214632 | 3.446928 | 0.4680286
43 | discharge | 4 | 385 | 3.432752 | 4.196963 | 2.488915 | -0.9434305
44 | charge | 4 | 1505 | 4.19949 | 4.214638 | 3.482016 | 0.4605811
45 | discharge | 4 | 380 | 3.427386 | 4.196227 | 2.472853 | -0.9400483
47 | charge | 4 | 1497 | 4.20491 | 4.214698 | 3.67466 | 0.4535762
49 | discharge | 4 | 376 | 3.418469 | 4.17626 | 2.482219 | -0.9371554
50 | charge | 4 | 1490 | 4.200687 | 4.214551 | 3.509834 | 0.4526769
51 | discharge | 4 | 175 | 3.650725 | 4.195583 | 3.45263 | -0.9839651
52 | charge | 4 | 1481 | 4.207902 | 4.214633 | 3.741238 | 0.2360567
53 | discharge | 4 | 388 | 3.415676 | 4.199835 | 2.481264 | -0.9234823
54 | charge | 4 | 1479 | 4.201676 | 4.214609 | 3.54077 | 0.4448614
55 | discharge | 4 | 370 | 3.418944 | 4.195848 | 2.48754 | -0.9304721
56 | charge | 4 | 1477 | 4.201117 | 4.21457 | 3.53715 | 0.4412041
57 | discharge | 4 | 365 | 3.414784 | 4.195387 | 2.490758 | -0.9322821
59 | charge | 4 | 1472 | 4.205979 | 4.214595 | 3.696571 | 0.4349909
61 | discharge | 4 | 363 | 3.409592 | 4.174064 | 2.493164 | -0.9267898
62 | charge | 4 | 1462 | 4.202743 | 4.214642 | 3.551889 | 0.434909
63 | discharge | 4 | 360 | 3.407645 | 4.194959 | 2.479241 | -0.9316505
64 | charge | 4 | 1458 | 4.201913 | 4.214655 | 3.536061 | 0.432988
65 | discharge | 4 | 357 | 3.407201 | 4.194794 | 2.491527 | -0.9255669
66 | charge | 4 | 1451 | 4.202581 | 4.214573 | 3.559303 | 0.4269148
67 | discharge | 4 | 352 | 3.402852 | 4.194211 | 2.495727 | -0.9273633
68 | charge | 4 | 1444 | 4.203218 | 4.214585 | 3.560438 | 0.4228666
69 | discharge | 4 | 350 | 3.398741 | 4.193787 | 2.497974 | -0.9267829
71 | charge | 4 | 1438 | 4.206994 | 4.214661 | 3.706474 | 0.4184424
73 | discharge | 4 | 348 | 3.394507 | 4.171886 | 2.495109 | -0.9236825
74 | charge | 4 | 1432 | 4.204168 | 4.214661 | 3.568232 | 0.4202241
75 | discharge | 4 | 345 | 3.391929 | 4.19389 | 2.485196 | -0.9289085
76 | charge | 4 | 1424 | 4.204667 | 4.214573 | 3.557399 | 0.4175325
77 | discharge | 4 | 342 | 3.39129 | 4.193873 | 2.487331 | -0.9282276
78 | charge | 4 | 1420 | 4.204367 | 4.214786 | 3.556231 | 0.4144176
79 | discharge | 4 | 338 | 3.393267 | 4.193344 | 2.488621 | -0.9244392
80 | charge | 4 | 1416 | 4.204504 | 4.214644 | 3.574766 | 0.4095945
81 | discharge | 4 | 336 | 3.38386 | 4.193564 | 2.476969 | -0.9270545
83 | charge | 4 | 1412 | 4.207446 | 4.214681 | 3.71198 | 0.4053218
85 | discharge | 4 | 347 | 3.386652 | 4.142511 | 2.479005 | -0.9460869
87 | charge | 4 | 1410 | 4.206038 | 4.214605 | 3.682037 | 0.4392979
89 | discharge | 4 | 353 | 3.402095 | 4.174381 | 2.479601 | -0.9356872
90 | charge | 4 | 1403 | 4.203139 | 4.214659 | 3.518809 | 0.4356586
91 | discharge | 4 | 345 | 3.404626 | 4.194962 | 2.468374 | -0.940147
92 | charge | 4 | 1266 | 4.203171 | 4.214613 | 3.520841 | 0.4218902
93 | discharge | 4 | 341 | 3.397738 | 4.194729 | 2.497016 | -0.93957
94 | charge | 4 | 1391 | 4.203631 | 4.214576 | 3.523515 | 0.4234661
95 | discharge | 4 | 337 | 3.394541 | 4.194124 | 2.475174 | -0.9358361
96 | charge | 4 | 1385 | 4.203986 | 4.21486 | 3.538949 | 0.4170091
97 | discharge | 4 | 332 | 3.397135 | 4.194413 | 2.499812 | -0.9347239
99 | charge | 4 | 1378 | 4.207435 | 4.214633 | 3.71072 | 0.40955
101 | discharge | 4 | 331 | 3.384558 | 4.172003 | 2.49455 | -0.9317054
102 | charge | 4 | 1373 | 4.204698 | 4.21458 | 3.555737 | 0.411744
103 | discharge | 4 | 326 | 3.382079 | 4.194068 | 2.477338 | -0.9431235
104 | charge | 4 | 1371 | 4.204367 | 4.214579 | 3.524632 | 0.408717
105 | discharge | 4 | 323 | 3.38081 | 4.193464 | 2.478325 | -0.9364521
106 | charge | 4 | 1361 | 4.204275 | 4.214567 | 3.550913 | 0.4036909
107 | discharge | 4 | 321 | 3.382027 | 4.192797 | 2.494831 | -0.9330135
108 | charge | 4 | 1358 | 4.204794 | 4.21459 | 3.562275 | 0.40038
109 | discharge | 4 | 318 | 3.376425 | 4.193468 | 2.495678 | -0.9354455
111 | charge | 4 | 1353 | 4.207763 | 4.214582 | 3.714882 | 0.3957218
113 | discharge | 4 | 316 | 3.372956 | 4.169916 | 2.472931 | -0.9350017
114 | charge | 4 | 1309 | 4.204663 | 4.214552 | 3.556054 | 0.3944938
115 | discharge | 4 | 313 | 3.378642 | 4.192397 | 2.494578 | -0.9345625
116 | charge | 4 | 1349 | 4.204119 | 4.214703 | 3.567921 | 0.3938139
117 | discharge | 4 | 311 | 3.370172 | 4.192623 | 2.492547 | -0.9405823
118 | charge | 4 | 1342 | 4.204727 | 4.214617 | 3.54723 | 0.393914
119 | discharge | 4 | 309 | 3.367921 | 4.19339 | 2.475208 | -0.9401661
120 | charge | 4 | 1337 | 4.204573 | 4.214638 | 3.546962 | 0.3911627
121 | discharge | 4 | 301 | 3.373113 | 4.192511 | 2.49741 | -0.938555
123 | charge | 4 | 1280 | 4.207678 | 4.21458 | 3.718223 | 0.3844245
125 | discharge | 4 | 305 | 3.357068 | 4.168927 | 2.470531 | -0.9458549
126 | charge | 4 | 1328 | 4.204816 | 4.214635 | 3.522837 | 0.3926419
127 | discharge | 4 | 303 | 3.369152 | 4.191753 | 2.48006 | -0.9389122
128 | charge | 4 | 1326 | 4.205053 | 4.21477 | 3.55649 | 0.3862489
129 | discharge | 4 | 300 | 3.357823 | 4.192117 | 2.48231 | -0.9483862
130 | charge | 4 | 1320 | 4.205042 | 4.21461 | 3.524873 | 0.3863055
131 | discharge | 4 | 297 | 3.367629 | 4.192242 | 2.499915 | -0.9414049
132 | charge | 4 | 1315 | 4.205615 | 4.214577 | 3.55778 | 0.3815626
133 | discharge | 4 | 245 | 3.449492 | 4.192933 | 2.994695 | -0.9867055
135 | charge | 4 | 1309 | 4.209218 | 4.214849 | 3.750738 | 0.336039
137 | discharge | 4 | 323 | 3.372493 | 4.151696 | 2.474688 | -0.933117
139 | charge | 4 | 1308 | 4.207339 | 4.214661 | 3.707259 | 0.4108152
141 | discharge | 4 | 318 | 3.382137 | 4.173642 | 2.493602 | -0.9478477
142 | charge | 4 | 1306 | 4.203982 | 4.214636 | 3.505568 | 0.4120912
143 | discharge | 4 | 312 | 3.383823 | 4.194391 | 2.479404 | -0.9564435
144 | charge | 4 | 1304 | 4.203712 | 4.21469 | 3.476137 | 0.407634
145 | discharge | 4 | 308 | 3.386034 | 4.194162 | 2.495823 | -0.9528669
146 | charge | 4 | 1299 | 4.203624 | 4.214551 | 3.500935 | 0.4032485
147 | discharge | 4 | 306 | 3.38414 | 4.194191 | 2.483498 | -0.9523529
148 | charge | 4 | 1293 | 4.203645 | 4.214584 | 3.499797 | 0.4013851
149 | discharge | 4 | 303 | 3.382777 | 4.194293 | 2.492039 | -0.9518066
151 | charge | 4 | 1285 | 4.207715 | 4.214609 | 3.713217 | 0.3942386
153 | discharge | 4 | 304 | 3.364536 | 4.146357 | 2.488243 | -0.9517058
155 | charge | 4 | 1285 | 4.207769 | 4.214667 | 3.710273 | 0.4014494
157 | discharge | 4 | 307 | 3.37876 | 4.172369 | 2.498187 | -0.9457723
158 | charge | 4 | 1281 | 4.204116 | 4.214551 | 3.520416 | 0.4025765
159 | discharge | 4 | 302 | 3.380425 | 4.193697 | 2.498221 | -0.9517683
160 | charge | 4 | 1274 | 4.203607 | 4.214583 | 3.508585 | 0.397705
161 | discharge | 4 | 297 | 3.375755 | 4.193432 | 2.4716 | -0.957775
162 | charge | 4 | 1269 | 4.203686 | 4.214661 | 3.488531 | 0.3947859
163 | discharge | 4 | 295 | 3.374465 | 4.193708 | 2.497299 | -0.954187
164 | charge | 4 | 1265 | 4.2043 | 4.214632 | 3.506323 | 0.3911575
165 | discharge | 4 | 131 | 3.628708 | 4.193728 | 3.427058 | -0.9792036
167 | charge | 4 | 1258 | 4.210137 | 4.22137 | 3.849044 | 0.1974651
169 | discharge | 4 | 325 | 3.385081 | 4.16698 | 2.475864 | -0.9269696
171 | charge | 4 | 1258 | 4.207273 | 4.214599 | 3.706369 | 0.4111298
173 | discharge | 4 | 310 | 3.390089 | 4.175112 | 2.482088 | -0.9526684
174 | charge | 4 | 1258 | 4.203011 | 4.214588 | 3.484131 | 0.4122474
175 | discharge | 4 | 304 | 3.391989 | 4.195169 | 2.484546 | -0.9591403
176 | charge | 4 | 1247 | 4.203058 | 4.214698 | 3.470423 | 0.4069659
177 | discharge | 4 | 302 | 3.38624 | 4.194828 | 2.481724 | -0.9554278
178 | charge | 4 | 1250 | 4.20342 | 4.214684 | 3.486706 | 0.4036939
179 | discharge | 4 | 297 | 3.383817 | 4.19447 | 2.475682 | -0.9577201
180 | charge | 4 | 1246 | 4.203392 | 4.214562 | 3.48349 | 0.3993842
181 | discharge | 4 | 294 | 3.381885 | 4.19418 | 2.499209 | -0.9573124
183 | charge | 4 | 1240 | 4.208013 | 4.214568 | 3.714132 | 0.3927737
2 | impedance | 24 | 1 |  |  |  |  | 0.05605783 | 0.2009702
4 | impedance | 24 | 1 |  |  |  |  | 0.05319186 | 0.164734
14 | impedance | 24 | 1 |  |  |  |  | 0.05963792 | 0.2103987
16 | impedance | 24 | 1 |  |  |  |  | 0.05512505 | 0.1754882
18 | impedance | 24 | 1 |  |  |  |  | 0.05887849 | 0.1909569
20 | impedance | 24 | 1 |  |  |  |  | 0.05281282 | 0.1722515
30 | impedance | 24 | 1 |  |  |  |  | 0.0575166 | 0.1963644
32 | impedance | 24 | 1 |  |  |  |  | 0.05353424 | 0.1777073
34 | impedance | 24 | 1 |  |  |  |  | 0.06203113 | 0.2008979
36 | impedance | 24 | 1 |  |  |  |  | 0.0585849 | 0.1841541
46 | impedance | 24 | 1 |  |  |  |  | 0.06241052 | 0.2143932
48 | impedance | 24 | 1 |  |  |  |  | 0.05808944 | 0.1866897
58 | impedance | 24 | 1 |  |  |  |  | 0.06545446 | 0.2214535
60 | impedance | 24 | 1 |  |  |  |  | 0.05889356 | 0.2028386
70 | impedance | 24 | 1 |  |  |  |  | 0.067437 | 0.2318215
72 | impedance | 24 | 1 |  |  |  |  | 0.06065747 | 0.2139968
82 | impedance | 24 | 1 |  |  |  |  | 0.07010015 | 0.229878
84 | impedance | 24 | 1 |  |  |  |  | 0.06550718 | 0.2035516
86 | impedance | 24 | 1 |  |  |  |  | 0.06547505 | 0.236929
88 | impedance | 24 | 1 |  |  |  |  | 0.06405018 | 0.2030937
98 | impedance | 24 | 1 |  |  |  |  | 0.06709824 | 0.2303958
100 | impedance | 24 | 1 |  |  |  |  | 0.06583335 | 0.2204416
110 | impedance | 24 | 1 |  |  |  |  | 0.06982104 | 0.2478718
112 | impedance | 24 | 1 |  |  |  |  | 0.06878781 | 0.2136034
122 | impedance | 24 | 1 |  |  |  |  | 0.07117358 | 0.2368598
124 | impedance | 24 | 1 |  |  |  |  | 0.06704246 | 0.2239462
134 | impedance | 24 | 1 |  |  |  |  | 0.07023261 | 0.2432324
136 | impedance | 24 | 1 |  |  |  |  | 0.067687 | 0.2222905
138 | impedance | 24 | 1 |  |  |  |  | 0.07161978 | 0.2340372
140 | impedance | 24 | 1 |  |  |  |  | 0.07068109 | 0.1952852
150 | impedance | 24 | 1 |  |  |  |  | 0.07509561 | 0.2385801
152 | impedance | 24 | 1 |  |  |  |  | 0.07216164 | 0.2134681
154 | impedance | 24 | 1 |  |  |  |  | 0.07446992 | 0.2288137
156 | impedance | 24 | 1 |  |  |  |  | 0.07206578 | 0.2169966
166 | impedance | 24 | 1 |  |  |  |  | 0.07588156 | 0.2171697
168 | impedance | 24 | 1 |  |  |  |  | 0.07280053 | 0.216741
170 | impedance | 24 | 1 |  |  |  |  | 0.07227738 | 0.2370748
172 | impedance | 24 | 1 |  |  |  |  | 0.07278328 | 0.215206
182 | impedance | 24 | 1 |  |  |  |  | 0.0743636 | 0.2340863
184 | impedance | 24 | 1 |  |  |  |  | 0.0730047 | 0.2217137

## 充电1
时间(s) | 电压(V) | 电流(A) | 温度(°C)
0 | 4.246711 | 0.0002523886 | 6.212696
9.36 | 4.246764 | -0.001411065 | 6.234019
23.281 | 4.039277 | -0.9950934 | 6.250255
36.406 | 4.019506 | -0.9967311 | 6.302176
49.625 | 4.004763 | -0.9928446 | 6.361645
62.813 | 3.992863 | -0.9959566 | 6.399692
75.891 | 3.982347 | -0.9946648 | 6.233613
89.031 | 3.972458 | -0.9987529 | 5.984854
102.141 | 3.96374 | -0.9941398 | 5.857702
115.297 | 3.955432 | -0.9937969 | 5.772313
128.438 | 3.947906 | -0.9941199 | 5.650974
141.578 | 3.940775 | -0.9951935 | 5.571673
154.719 | 3.933847 | -0.9956941 | 5.515714
167.813 | 3.927392 | -0.9940851 | 5.456809
180.906 | 3.921198 | -0.9950663 | 5.378785
194 | 3.915208 | -0.9965697 | 5.314407
207.11 | 3.90965 | -0.9951614 | 5.274538
220.219 | 3.90419 | -0.9944425 | 5.174516
233.313 | 3.898996 | -0.9952093 | 5.129142
246.422 | 3.89376 | -0.9957486 | 5.008084
259.547 | 3.888806 | -0.9941804 | 5.051301
272.625 | 3.884369 | -0.9944102 | 5.242851
285.75 | 3.880097 | -0.9964445 | 5.386735
298.86 | 3.876256 | -0.9961924 | 5.513977
311.953 | 3.872646 | -0.993948 | 5.639391
325.094 | 3.869158 | -0.9963734 | 5.758326
338.172 | 3.866015 | -0.9951465 | 5.832963
351.235 | 3.862978 | -0.9943592 | 5.915867
364.313 | 3.860407 | -0.9952967 | 5.973522
377.406 | 3.85741 | -0.993506 | 6.037474
390.516 | 3.854711 | -0.9942101 | 6.112633
403.61 | 3.852006 | -0.9950611 | 6.190764
416.688 | 3.849605 | -0.995206 | 6.228758
429.75 | 3.847234 | -0.9950956 | 6.29652
442.875 | 3.845002 | -0.9958643 | 6.341221
455.922 | 3.842734 | -0.9956288 | 6.394275
469.031 | 3.840626 | -0.996505 | 6.45773
482.11 | 3.838447 | -0.9972707 | 6.518486
495.235 | 3.836452 | -0.9966934 | 6.573953
508.313 | 3.83443 | -0.9949791 | 6.623962
521.391 | 3.832303 | -0.995113 | 6.674111
534.469 | 3.830476 | -0.9954986 | 6.726004
547.578 | 3.828399 | -0.9963277 | 6.804624
560.641 | 3.82661 | -0.9962659 | 6.84105
573.719 | 3.824602 | -0.9954347 | 6.88602
586.813 | 3.822756 | -0.9941063 | 6.933161
599.969 | 3.820909 | -0.9954643 | 7.000959
613.078 | 3.819096 | -0.9946718 | 7.045318
626.141 | 3.817283 | -0.9953181 | 7.083649
639.25 | 3.815264 | -0.9954429 | 7.129011
652.36 | 3.813664 | -0.9965369 | 7.189792
665.453 | 3.811703 | -0.9949964 | 7.227605
678.469 | 3.809907 | -0.9962826 | 7.28729
691.594 | 3.807907 | -0.9952322 | 7.345078
704.719 | 3.806119 | -0.9932865 | 7.377229
717.813 | 3.804181 | -0.9964671 | 7.424059
730.906 | 3.80237 | -0.9947588 | 7.472801
744 | 3.800441 | -0.9954323 | 7.525452
757.156 | 3.798609 | -0.9976398 | 7.54781
770.235 | 3.796598 | -0.9952786 | 7.607206
783.281 | 3.794673 | -0.99624 | 7.630981
796.344 | 3.792816 | -0.9953862 | 7.680971
809.406 | 3.790842 | -0.99701 | 7.721158
822.469 | 3.788829 | -0.9957792 | 7.748128
835.61 | 3.786995 | -0.99503 | 7.806683
848.719 | 3.784846 | -0.9953165 | 7.830478
861.828 | 3.782874 | -0.9957344 | 7.860227
874.891 | 3.780849 | -0.9959073 | 7.885436
887.969 | 3.778694 | -0.9958263 | 7.916414
901.063 | 3.776684 | -0.9950689 | 7.959722
914.156 | 3.774582 | -0.994861 | 7.998292
927.281 | 3.772354 | -0.995929 | 8.022615
940.391 | 3.770197 | -0.9949926 | 8.059762
953.547 | 3.768094 | -0.9953089 | 8.091633
966.594 | 3.765989 | -0.9951209 | 8.12533
979.656 | 3.76399 | -0.9944615 | 8.173968
992.719 | 3.761961 | -0.9957693 | 8.197199
1005.828 | 3.759717 | -0.9944744 | 8.231139
1018.953 | 3.757762 | -0.9944724 | 8.230115
1032.016 | 3.755572 | -0.9941237 | 8.255356
1045.078 | 3.753608 | -0.9969534 | 8.279646
1058.188 | 3.751289 | -0.994342 | 8.298296
1071.313 | 3.749279 | -0.9955355 | 8.32584
1084.406 | 3.747003 | -0.9957825 | 8.363321
1097.563 | 3.745168 | -0.9969453 | 8.409383
1110.625 | 3.743126 | -0.9956705 | 8.44676
1123.703 | 3.741238 | -0.9951106 | 8.449758
1136.781 | 3.739034 | -0.9946857 | 8.471812
1149.875 | 3.737067 | -0.9961079 | 8.486003
1162.985 | 3.735034 | -0.9952855 | 8.496497
1176.047 | 3.73322 | -0.9963261 | 8.530907
1189.156 | 3.731364 | -0.9938399 | 8.558323
1202.235 | 3.729264 | -0.9930974 | 8.585015
1215.328 | 3.727399 | -0.9949568 | 8.605322
1228.516 | 3.725568 | -0.995759 | 8.610201
1241.625 | 3.723619 | -0.9942445 | 8.624215
1254.75 | 3.722013 | -0.9950412 | 8.643997
1267.828 | 3.72008 | -0.9954014 | 8.619536
1280.875 | 3.718113 | -0.9948419 | 8.45547
1293.922 | 3.716111 | -0.994152 | 8.220238
1307 | 3.713836 | -0.996112 | 8.025832
1320.11 | 3.71158 | -0.9960163 | 7.851164
1333.188 | 3.708891 | -0.9942115 | 7.625833
1346.328 | 3.706432 | -0.9955103 | 7.502
1359.453 | 3.703726 | -0.9959129 | 7.34215
1372.5 | 3.70101 | -0.9951419 | 7.177924
1385.578 | 3.698334 | -0.9974876 | 7.089226
1398.656 | 3.695349 | -0.9966944 | 7.043927
1411.735 | 3.692554 | -0.9953325 | 6.876556
1424.875 | 3.689675 | -0.9946482 | 6.768934
1437.953 | 3.686628 | -0.9950783 | 6.676138
1451.063 | 3.683536 | -0.9954113 | 6.47016
1464.203 | 3.680597 | -0.9956968 | 6.395082
1477.297 | 3.677705 | -0.9946478 | 6.32207
1490.406 | 3.674728 | -0.9949714 | 6.412803
1503.531 | 3.671972 | -0.9946676 | 6.5676
1516.61 | 3.669326 | -0.99413 | 6.626682
1529.656 | 3.66688 | -0.9945752 | 6.708111
1542.797 | 3.66459 | -0.9949301 | 6.760369
1555.875 | 3.662594 | -0.9962035 | 6.798377
1568.938 | 3.660435 | -0.9948563 | 6.824124
1582.016 | 3.658564 | -0.9938097 | 6.853671
1595.156 | 3.656421 | -0.9963529 | 6.894541
1608.203 | 3.654683 | -0.9961188 | 6.898832
1621.313 | 3.652842 | -0.9960091 | 6.928061
1634.453 | 3.650824 | -0.9952235 | 6.933218
1647.531 | 3.649271 | -0.9974012 | 6.950448
1660.61 | 3.647363 | -0.996495 | 6.987607
1673.75 | 3.645829 | -0.9968271 | 7.007298
1686.813 | 3.6439 | -0.9949331 | 7.026649
1699.875 | 3.642441 | -0.9949712 | 7.044673
1713 | 3.640787 | -0.9943299 | 7.09653
1726.11 | 3.639263 | -0.9939749 | 7.091983
1739.188 | 3.637603 | -0.995818 | 7.10552
1752.297 | 3.636199 | -0.996115 | 7.152313
1765.438 | 3.634582 | -0.9950451 | 7.16921
1778.531 | 3.633074 | -0.996134 | 7.191955
1791.61 | 3.631587 | -0.9962057 | 7.213498
1804.766 | 3.630157 | -0.9960971 | 7.249853
1817.828 | 3.628946 | -0.994889 | 7.268873
1830.922 | 3.627445 | -0.9951325 | 7.319359
1844.078 | 3.625996 | -0.9950156 | 7.339814
1857.141 | 3.624796 | -0.9950877 | 7.386538
1870.203 | 3.623277 | -0.9940225 | 7.401949
1883.391 | 3.621871 | -0.9952205 | 7.417451
1896.453 | 3.620455 | -0.9972202 | 7.434433
1909.563 | 3.619334 | -0.9955115 | 7.457925
1922.625 | 3.617925 | -0.9953791 | 7.475872
1935.719 | 3.616557 | -0.9961076 | 7.519546
1948.797 | 3.615108 | -0.9956099 | 7.531754
1961.922 | 3.614014 | -0.9951686 | 7.557121
1975.031 | 3.612673 | -0.9962697 | 7.564529
1988.125 | 3.611472 | -0.9950311 | 7.591485
2001.219 | 3.610251 | -0.9937176 | 7.626175
2014.344 | 3.608846 | -0.9953986 | 7.657414
2027.485 | 3.607705 | -0.9951175 | 7.693011
2040.594 | 3.606398 | -0.9957225 | 7.7006
2053.656 | 3.605121 | -0.9962705 | 7.726846
2066.766 | 3.603949 | -0.9970295 | 7.744277
2079.922 | 3.602794 | -0.9948348 | 7.783965
2092.969 | 3.601558 | -0.9952358 | 7.780761
2106.047 | 3.600347 | -0.9954526 | 7.832798
2119.219 | 3.599079 | -0.9957743 | 7.828664
2132.313 | 3.597894 | -0.9951756 | 7.857382
2145.438 | 3.596658 | -0.9951192 | 7.867195
2158.531 | 3.595464 | -0.9949804 | 7.904033
2171.594 | 3.594305 | -0.99542 | 7.92921
2184.703 | 3.593077 | -0.9960453 | 7.945057
2197.766 | 3.592029 | -0.9948548 | 7.981958
2210.875 | 3.590761 | -0.9952102 | 7.988536
2223.969 | 3.589697 | -0.994522 | 8.004633
2237.047 | 3.588588 | -0.9954876 | 8.028938
2250.094 | 3.587371 | -0.9944271 | 8.057898
2263.25 | 3.58621 | -0.9944615 | 8.07884
2276.391 | 3.585019 | -0.9947555 | 8.089568
2289.547 | 3.584017 | -0.9941426 | 8.116381
2302.735 | 3.582869 | -0.9947782 | 8.150374
2315.781 | 3.581718 | -0.9941295 | 8.172067
2328.86 | 3.580568 | -0.9942654 | 8.201584
2341.891 | 3.579407 | -0.995008 | 8.197026
2355 | 3.578299 | -0.9933249 | 8.219765
2368.094 | 3.577291 | -0.9951287 | 8.233503
2381.172 | 3.576159 | -0.9943764 | 8.268672
2394.219 | 3.575049 | -0.9965621 | 8.301435
2407.328 | 3.573988 | -0.9937571 | 8.328915
2420.438 | 3.572948 | -0.9956627 | 8.344129
2433.531 | 3.57183 | -0.9946083 | 8.375873
2446.656 | 3.570917 | -0.9952491 | 8.391727
2459.797 | 3.569612 | -0.9951879 | 8.417643
2472.875 | 3.568617 | -0.9953233 | 8.443452
2485.938 | 3.567544 | -0.9947781 | 8.476325
2499.11 | 3.566513 | -0.9944161 | 8.492797
2512.235 | 3.565596 | -0.9942235 | 8.512783
2525.328 | 3.564504 | -0.9955858 | 8.521589
2538.453 | 3.563475 | -0.9946893 | 8.386475
2551.563 | 3.562279 | -0.9946789 | 8.109785
2564.672 | 3.560792 | -0.9943355 | 7.926866
2577.719 | 3.559284 | -0.9955819 | 7.723031
2590.813 | 3.557413 | -0.9942936 | 7.611477
2603.875 | 3.555665 | -0.9950371 | 7.440896
2617.063 | 3.553695 | -0.9950739 | 7.228895
2630.156 | 3.551671 | -0.9940358 | 7.108553
2643.297 | 3.549416 | -0.9959712 | 6.991741
2656.375 | 3.547451 | -0.9953487 | 6.863031
2669.469 | 3.54527 | -0.9980512 | 6.810625
2682.516 | 3.542893 | -0.9972182 | 6.718681
2695.625 | 3.540573 | -0.9957279 | 6.684842
2708.719 | 3.538341 | -0.994764 | 6.566989
2721.86 | 3.536108 | -0.995849 | 6.480337
2734.953 | 3.533591 | -0.9952134 | 6.356727
2748.047 | 3.531414 | -0.9954646 | 6.27711
2761.219 | 3.529024 | -0.9936487 | 6.246107
2774.328 | 3.526737 | -0.9957747 | 6.391444
2787.453 | 3.524721 | -0.9963932 | 6.553139
2800.5 | 3.522721 | -0.9946163 | 6.623198
2813.578 | 3.521178 | -0.9950372 | 6.698948
2826.656 | 3.519493 | -0.9944141 | 6.777305
2839.766 | 3.518133 | -0.9946767 | 6.828531
2852.891 | 3.516606 | -0.9932375 | 6.86623
2866 | 3.515239 | -0.995271 | 6.917718
2879.141 | 3.514018 | -0.9954034 | 6.93955
2892.235 | 3.512734 | -0.9955064 | 6.983356
2905.422 | 3.511603 | -0.9951466 | 7.017733
2918.625 | 3.510677 | -0.9945311 | 7.063677
2931.766 | 3.509414 | -0.9951007 | 7.095417
2944.844 | 3.508582 | -0.995396 | 7.118357
2957.938 | 3.507499 | -0.9945743 | 7.160873
2971.016 | 3.506428 | -0.9952087 | 7.205229
2984.156 | 3.505334 | -0.9953747 | 7.238211
2997.266 | 3.504548 | -0.9938045 | 7.278152
3010.328 | 3.503598 | -0.9950341 | 7.325665
3023.469 | 3.502805 | -0.9971201 | 7.377788
3036.547 | 3.501879 | -0.9948573 | 7.397144
3049.625 | 3.500972 | -0.9953914 | 7.406891
3062.719 | 3.500141 | -0.9951152 | 7.451504
3075.875 | 3.499213 | -0.9957233 | 7.488815
3088.985 | 3.498516 | -0.9951245 | 7.541218
3102.156 | 3.497738 | -0.9962235 | 7.585406
3115.328 | 3.496782 | -0.9961996 | 7.585649
3128.422 | 3.495946 | -0.9964922 | 7.647062
3141.485 | 3.495189 | -0.9953128 | 7.666215
3154.594 | 3.494529 | -0.9959998 | 7.704642
3167.703 | 3.49367 | -0.9952257 | 7.761007
3180.844 | 3.493037 | -1.001101 | 7.792101
3193.969 | 3.492328 | -0.9947803 | 7.859331
3207.016 | 3.491564 | -0.9955259 | 7.876609
3220.11 | 3.490626 | -0.9951253 | 7.907581
3233.188 | 3.489994 | -0.9956498 | 7.939648
3246.266 | 3.489339 | -0.995947 | 7.999871
3259.344 | 3.488658 | -0.995184 | 8.027799
3272.485 | 3.48789 | -0.9940947 | 8.028048
3285.563 | 3.487351 | -0.9958942 | 8.046395
3298.735 | 3.486455 | -0.9970391 | 8.094252
3311.828 | 3.485661 | -0.9950915 | 8.123025
3324.969 | 3.485022 | -0.9967539 | 8.146629
3338.125 | 3.484477 | -0.9955134 | 8.188198
3351.266 | 3.483562 | -0.9938124 | 8.202601
3364.453 | 3.482922 | -0.9949868 | 8.238708
3377.625 | 3.482316 | -0.9957524 | 8.257092
3390.797 | 3.481453 | -0.9949589 | 8.298195
3403.938 | 3.480845 | -0.9951521 | 8.345031
3417.078 | 3.480104 | -0.9962734 | 8.355977
3430.219 | 3.479307 | -0.9959195 | 8.375761
3443.422 | 3.478657 | -0.994879 | 8.406159
3456.594 | 3.477945 | -0.9955891 | 8.429284
3469.719 | 3.477272 | -0.9968268 | 8.457562
3482.828 | 3.476484 | -0.9942415 | 8.48359
3495.922 | 3.475749 | -0.9967223 | 8.537187
3509 | 3.475041 | -0.995555 | 8.544689
3522.203 | 3.474288 | -0.9934085 | 8.569542
3535.344 | 3.473467 | -0.99458 | 8.607967
3548.422 | 3.472737 | -0.9951211 | 8.609446
3561.531 | 3.47202 | -0.9956299 | 8.643099
3574.625 | 3.471198 | -0.9957611 | 8.674583
3587.735 | 3.470471 | -0.9933021 | 8.72582
3600.828 | 3.469672 | -0.9953136 | 8.727678
3613.922 | 3.469 | -0.9948011 | 8.779329
3627.063 | 3.468182 | -0.9952597 | 8.807526
3640.172 | 3.467381 | -0.9959556 | 8.83823
3653.281 | 3.466777 | -0.9958085 | 8.859085
3666.391 | 3.466008 | -0.9943153 | 8.884052
3679.516 | 3.465112 | -0.9944384 | 8.909251
3692.656 | 3.464497 | -0.9955436 | 8.941985
3705.86 | 3.463568 | -0.9949565 | 8.940033
3718.985 | 3.462814 | -0.9963353 | 8.987104
3732.094 | 3.462143 | -0.9941703 | 8.998776
3745.219 | 3.461268 | -0.9971262 | 9.027878
3758.344 | 3.460682 | -0.9921549 | 9.054563
3771.516 | 3.459682 | -0.9946179 | 9.096776
3784.61 | 3.458877 | -0.9950518 | 9.097046
3797.766 | 3.458015 | -0.9957832 | 9.133877
3810.891 | 3.4573 | -0.9944113 | 9.139833
3824 | 3.456617 | -0.9951538 | 9.039507
3837.11 | 3.45551 | -0.9951035 | 8.745071
3850.156 | 3.453996 | -0.9946697 | 8.544638
3863.313 | 3.452542 | -0.9952782 | 8.40814
3876.406 | 3.450998 | -0.9949266 | 8.30396
3889.594 | 3.448951 | -0.9948721 | 8.180981
3902.672 | 3.447097 | -0.9972704 | 7.992354
3915.766 | 3.445043 | -0.9949377 | 7.873294
3928.891 | 3.442754 | -0.9958609 | 7.759185
3941.985 | 3.440375 | -0.9956176 | 7.655514
3955.047 | 3.438061 | -0.994935 | 7.566495
3968.141 | 3.435673 | -0.9941287 | 7.432633
3981.297 | 3.433095 | -0.9970288 | 7.311165
3994.406 | 3.430388 | -0.9966387 | 7.225847
4007.563 | 3.427817 | -0.9947114 | 7.142843
4020.766 | 3.425111 | -0.9943747 | 7.07286
4033.875 | 3.422325 | -0.9945615 | 7.177158
4046.985 | 3.42007 | -0.9961112 | 7.322216
4060.11 | 3.41772 | -0.9942957 | 7.409888
4073.266 | 3.41578 | -0.9948199 | 7.513101
4086.328 | 3.413946 | -0.9959187 | 7.557387
4099.422 | 3.412172 | -0.9948368 | 7.611625
4112.61 | 3.410372 | -0.9961578 | 7.682893
4125.703 | 3.408822 | -0.995138 | 7.75026
4138.891 | 3.407045 | -0.9946057 | 7.783957
4151.938 | 3.405574 | -0.9955864 | 7.808956
4165.078 | 3.403963 | -0.9950436 | 7.854757
4178.219 | 3.4027 | -0.9951695 | 7.904538
4191.344 | 3.401229 | -0.9940472 | 7.903724
4204.453 | 3.399837 | -0.9944612 | 7.946102
4217.531 | 3.398648 | -0.9978211 | 7.990589
4230.641 | 3.39753 | -0.9949996 | 8.016248
4243.75 | 3.396216 | -0.9987879 | 8.022351
4256.828 | 3.39477 | -0.9965413 | 8.093577
4269.875 | 3.393725 | -0.9946547 | 8.136867
4283.047 | 3.392275 | -0.9949697 | 8.14789
4296.141 | 3.391117 | -0.995894 | 8.213957
4309.235 | 3.389953 | -0.99378 | 8.248131
4322.36 | 3.388393 | -0.9950807 | 8.287914
4335.485 | 3.387526 | -0.9945066 | 8.326158
4348.625 | 3.386219 | -0.9944556 | 8.351343
4361.86 | 3.384999 | -0.9961549 | 8.38487
4375.172 | 3.383619 | -0.9972177 | 8.421358
4388.438 | 3.382407 | -0.9960091 | 8.463513
4401.75 | 3.381263 | -0.9950341 | 8.5028
4414.985 | 3.380052 | -0.9959254 | 8.521799
4428.266 | 3.378847 | -0.9948097 | 8.591148
4441.5 | 3.377598 | -0.9950983 | 8.617344
4454.703 | 3.3763 | -0.9952161 | 8.657148
4468.016 | 3.375064 | -0.9930276 | 8.704051
4481.25 | 3.373951 | -0.9958946 | 8.75191
4494.516 | 3.37268 | -0.9967439 | 8.77637
4507.719 | 3.371376 | -0.9950125 | 8.79694
4520.938 | 3.370068 | -0.9966505 | 8.862096
4534.219 | 3.368915 | -0.9948696 | 8.878616
4547.578 | 3.367606 | -0.9960233 | 8.916784
4560.797 | 3.366343 | -0.997292 | 8.938085
4574 | 3.364863 | -0.9953225 | 8.969858
4587.235 | 3.363407 | -0.99569 | 8.992157
4600.469 | 3.36204 | -0.9943302 | 9.030356
4613.719 | 3.360677 | -0.9948235 | 9.04024
4626.938 | 3.359176 | -0.9943028 | 9.09775
4640.203 | 3.357688 | -0.9960465 | 9.125882
4653.469 | 3.356351 | -0.9949806 | 9.143516
4666.797 | 3.354769 | -0.9959231 | 9.164197
4679.985 | 3.35308 | -0.9957705 | 9.207747
4693.266 | 3.351539 | -0.994949 | 9.247858
4706.453 | 3.350145 | -0.9955316 | 9.283001
4719.703 | 3.348512 | -0.9954323 | 9.308988
4732.953 | 3.346941 | -0.9953589 | 9.331578
4746.203 | 3.345403 | -0.9953116 | 9.355883
4759.469 | 3.343718 | -0.9948107 | 9.382475
4772.719 | 3.341992 | -0.9973111 | 9.417092
4786 | 3.340199 | -0.9940399 | 9.433678
4799.25 | 3.338223 | -0.9956405 | 9.484025
4812.485 | 3.336584 | -0.9962522 | 9.531395
4825.735 | 3.335109 | -0.9938261 | 9.553861
4838.922 | 3.333192 | -0.9947716 | 9.590396
4852.125 | 3.33148 | -0.9944916 | 9.60863
4865.422 | 3.329512 | -0.9969821 | 9.645139
4878.672 | 3.327528 | -0.9956147 | 9.676228
4891.985 | 3.325828 | -0.9967695 | 9.727067
4905.219 | 3.323896 | -0.9966677 | 9.748091
4918.453 | 3.321684 | -0.9958995 | 9.751833
4931.672 | 3.319694 | -0.9951539 | 9.791727
4944.891 | 3.317581 | -0.9956634 | 9.837484
4958.125 | 3.315433 | -0.9971871 | 9.840942
4971.375 | 3.31336 | -0.9950784 | 9.900248
4984.61 | 3.311165 | -0.9949359 | 9.915566
4997.844 | 3.308974 | -0.9946875 | 9.953522
5011.094 | 3.306807 | -0.9951695 | 9.981366
5024.328 | 3.304466 | -0.9957934 | 10.02763
5037.61 | 3.302242 | -0.9962214 | 10.0345
5050.906 | 3.299828 | -0.9950181 | 10.08154
5064.11 | 3.297458 | -0.9954242 | 10.05962
5077.328 | 3.294662 | -0.9954845 | 9.841408
5090.547 | 3.291569 | -0.9950207 | 9.637265
5103.781 | 3.287957 | -0.9959468 | 9.436062
5117.031 | 3.284197 | -0.9952366 | 9.289644
5130.297 | 3.279976 | -0.9951306 | 9.113637
5143.5 | 3.275738 | -0.9957553 | 8.984969
5156.735 | 3.270936 | -0.9958482 | 8.849839
5169.969 | 3.26617 | -0.9951845 | 8.736253
5183.219 | 3.261299 | -0.9954712 | 8.652626
5196.516 | 3.255989 | -0.9963048 | 8.606339
5209.813 | 3.250608 | -0.9953448 | 8.445972
5223.125 | 3.244985 | -0.9944024 | 8.352158
5236.344 | 3.23932 | -0.9925657 | 8.24147
5249.656 | 3.2335 | -0.9954599 | 8.227027
5262.891 | 3.227669 | -0.995141 | 8.200769
5276.141 | 3.221683 | -0.9956844 | 8.262775
5289.516 | 3.216138 | -0.9957551 | 8.417547
5302.797 | 3.21065 | -0.9953766 | 8.487646
5316.078 | 3.205435 | -0.9947605 | 8.592414
5329.344 | 3.200292 | -0.9955931 | 8.673751
5342.594 | 3.19522 | -0.9942483 | 8.724841
5355.844 | 3.19026 | -0.9957162 | 8.785331
5369.219 | 3.185082 | -0.9941258 | 8.8595
5382.453 | 3.180129 | -0.9967115 | 8.898317
5395.688 | 3.175237 | -0.9940462 | 8.968224
5408.906 | 3.170485 | -0.9967493 | 9.018543
5422.156 | 3.165428 | -0.9947049 | 9.0502
5435.391 | 3.160368 | -0.9968979 | 9.084288
5448.641 | 3.15514 | -0.9954827 | 9.143378
5461.938 | 3.149966 | -0.9949331 | 9.234462
5475.172 | 3.14482 | -0.9942204 | 9.212589
5488.406 | 3.139252 | -0.9961468 | 9.243579
5501.688 | 3.133987 | -0.995212 | 9.352179
5514.953 | 3.12841 | -0.9944856 | 9.361428
5528.266 | 3.12295 | -0.9964483 | 9.452138
5541.531 | 3.117214 | -0.9948629 | 9.497492
5554.766 | 3.111512 | -0.9965487 | 9.524945
5568.031 | 3.105419 | -0.9948876 | 9.568484
5581.375 | 3.099287 | -0.9942343 | 9.605103
5594.594 | 3.093125 | -0.9972078 | 9.652899
5607.813 | 3.086742 | -0.9956524 | 9.701804
5621.047 | 3.080374 | -0.9961346 | 9.75142
5634.297 | 3.073806 | -0.9960805 | 9.800535
5647.516 | 3.066985 | -0.9953931 | 9.844642
5660.735 | 3.060191 | -0.9935236 | 9.91029
5673.969 | 3.053148 | -0.9969664 | 9.996226
5687.203 | 3.046045 | -0.9966159 | 10.0881
5700.406 | 3.03846 | -0.9954746 | 10.12827
5713.688 | 3.031003 | -0.9972772 | 10.17615
5726.891 | 3.023112 | -0.9967013 | 10.20362
5740.141 | 3.015192 | -0.9960292 | 10.24246
5753.344 | 3.007012 | -0.9945795 | 10.37075
5766.578 | 2.998244 | -0.9961408 | 10.38845
5779.781 | 2.989759 | -0.9949743 | 10.40859
5793 | 2.9806 | -0.995118 | 10.49321
5806.203 | 2.971228 | -0.9958225 | 10.55962
5819.438 | 2.961558 | -0.9969529 | 10.59585
5832.688 | 2.951554 | -0.997071 | 10.62328
5845.953 | 2.941345 | -0.9963987 | 10.68019
5859.25 | 2.930887 | -0.9961473 | 10.76786
5872.453 | 2.919961 | -0.9940527 | 10.80944
5885.719 | 2.908525 | -0.9961051 | 10.87044
5898.938 | 2.896631 | -0.9945921 | 10.90086
5912.172 | 2.884319 | -0.996149 | 10.95233
5925.406 | 2.871468 | -0.9956385 | 11.04163
5938.672 | 2.858615 | -0.9957779 | 11.07298
5951.938 | 2.844613 | -0.995836 | 11.16469
5965.172 | 2.830417 | -0.9967356 | 11.22268
5978.375 | 2.815466 | -0.9944596 | 11.27857
5991.672 | 2.80005 | -0.9954486 | 11.29487
6004.953 | 2.783704 | -0.9966806 | 11.34779
6018.36 | 2.766506 | -0.9936169 | 11.40697
6031.735 | 2.748658 | -0.9968675 | 11.49089
6045.141 | 2.729932 | -0.9941494 | 11.56609
6058.5 | 2.710132 | -0.9959346 | 11.63265
6071.906 | 2.6893 | -0.9930496 | 11.71315
6085.297 | 2.667439 | -0.9945852 | 11.74437
6098.656 | 2.644067 | -0.9965354 | 11.77268
6112.047 | 2.619395 | -0.9959049 | 11.90091
6125.438 | 2.59352 | -0.9939014 | 11.97715
6138.875 | 2.565613 | -0.995725 | 12.03822
6152.281 | 2.536253 | -0.9938445 | 12.12863
6165.672 | 2.504669 | -0.9944578 | 12.23463
6179.11 | 2.470612 | -0.9948775 | 12.34802
6192.656 | 2.942942 | -0.0006893298 | 12.37682
6206.219 | 3.050194 | -0.002597584 | 12.37408
6219.719 | 3.100975 | -0.001946545 | 12.25116
6233.266 | 3.136893 | -0.000317889 | 12.13903
6246.781 | 3.165273 | -0.001656938 | 12.07836
6260.313 | 3.188728 | -0.002667151 | 11.95212
6273.781 | 3.20895 | -0.004330837 | 11.82276
6287.313 | 3.22639 | -0.001614024 | 11.71682
6300.797 | 3.24158 | -0.002750398 | 11.45852
6314.297 | 3.254667 | -0.000754177 | 11.137
6327.813 | 3.266316 | -0.001100686 | 10.74911
6341.297 | 3.27696 | -0.002825853 | 10.50882
6354.906 | 3.286418 | -0.001336773 | 10.15055
6368.422 | 3.295168 | -0.001465304 | 9.896395
6382.063 | 3.303251 | -0.001759689 | 9.662331
6395.547 | 3.310303 | -0.0007564202 | 9.390489
6409.063 | 3.317351 | -0.003318183 | 9.137008
6422.625 | 3.323387 | -0.002291332 | 8.972806
6436.141 | 3.329356 | -0.001325984 | 8.756381

## 充电93
时间(s) | 电压(V) | 电流(A) | 温度(°C)
0 | 4.194729 | -0.0009374159 | 5.230194
9.344 | 4.194028 | -0.001086492 | 5.266274
24.36 | 3.993097 | -0.9950254 | 5.307101
38.578 | 3.967979 | -0.994635 | 5.338656
52.797 | 3.948214 | -0.9955226 | 5.410853
67.094 | 3.930898 | -0.9961023 | 5.497883
81.391 | 3.915957 | -0.9952812 | 5.579238
95.61 | 3.902531 | -0.9962462 | 5.662877
109.844 | 3.890663 | -0.9954183 | 5.754599
124.11 | 3.879888 | -0.9958127 | 5.838148
138.36 | 3.870006 | -0.995275 | 5.900728
152.516 | 3.861345 | -0.9939225 | 5.99171
166.75 | 3.853349 | -0.9942297 | 6.061549
180.907 | 3.846175 | -0.9957564 | 6.134683
195.078 | 3.839425 | -0.9961191 | 6.194034
209.266 | 3.833303 | -0.9950227 | 6.286313
223.485 | 3.827627 | -0.9941966 | 6.358047
237.688 | 3.822257 | -0.996364 | 6.443054
251.938 | 3.817546 | -0.9931381 | 6.509582
266.157 | 3.812708 | -0.9935353 | 6.575958
280.328 | 3.808378 | -0.9952098 | 6.664787
294.5 | 3.80437 | -0.9956776 | 6.713642
308.828 | 3.800195 | -0.9943846 | 6.778927
323 | 3.796576 | -0.9959668 | 6.845926
337.219 | 3.792818 | -0.9953288 | 6.867301
351.453 | 3.789117 | -0.9962577 | 6.973996
365.703 | 3.785427 | -0.9947074 | 7.034919
379.922 | 3.781861 | -0.9952087 | 7.093267
394.078 | 3.778415 | -0.9958101 | 7.121105
408.235 | 3.774861 | -0.9935141 | 7.148247
422.422 | 3.771104 | -0.9927072 | 7.20595
436.547 | 3.767555 | -0.9949265 | 7.322259
450.813 | 3.763819 | -0.9956295 | 7.395563
464.938 | 3.760224 | -0.9972287 | 7.452146
479.094 | 3.756581 | -0.9955789 | 7.501055
493.282 | 3.752806 | -0.9952201 | 7.543614
507.438 | 3.749059 | -0.9990585 | 7.610007
521.594 | 3.745055 | -0.9932285 | 7.659855
535.75 | 3.741284 | -0.9942855 | 7.635506
550.016 | 3.737525 | -0.9951597 | 7.683152
564.235 | 3.733486 | -0.9942608 | 7.734976
578.407 | 3.729976 | -0.997314 | 7.761991
592.563 | 3.726158 | -0.9977075 | 7.810297
606.797 | 3.722348 | -0.9942187 | 7.862229
621.078 | 3.718798 | -0.9958893 | 7.893445
635.25 | 3.715205 | -0.9950163 | 7.931314
649.422 | 3.711606 | -0.9953267 | 7.962443
663.61 | 3.708254 | -0.995898 | 8.012181
677.844 | 3.704747 | -0.9947818 | 8.044934
692.016 | 3.701522 | -0.9954525 | 8.066823
706.172 | 3.698265 | -0.9946605 | 8.106517
720.328 | 3.695103 | -0.9953092 | 8.185967
734.516 | 3.692014 | -0.9941272 | 8.183258
748.688 | 3.689002 | -0.9943394 | 8.065349
762.907 | 3.685842 | -0.9946391 | 7.729623
777.078 | 3.681953 | -0.9940867 | 7.516201
791.297 | 3.678564 | -0.9939572 | 7.31266
805.5 | 3.674748 | -0.9943188 | 7.09242
819.672 | 3.670712 | -0.9937921 | 6.964566
833.86 | 3.66672 | -0.9940346 | 6.838319
848.157 | 3.662758 | -0.9963745 | 6.637177
862.313 | 3.658546 | -0.9955229 | 6.559814
876.5 | 3.654397 | -0.9950435 | 6.40958
890.735 | 3.650167 | -0.9947515 | 6.320065
904.844 | 3.645983 | -0.9947953 | 6.157691
919.016 | 3.642036 | -0.9958684 | 6.062286
933.188 | 3.637736 | -0.9943392 | 6.097526
947.391 | 3.633517 | -0.9962421 | 6.322415
961.657 | 3.630209 | -0.9962192 | 6.435497
975.813 | 3.626593 | -0.9952923 | 6.502227
989.938 | 3.623868 | -0.9953649 | 6.552285
1004.157 | 3.620649 | -0.993954 | 6.632996
1018.36 | 3.617627 | -0.9934213 | 6.643037
1032.469 | 3.614848 | -0.9948081 | 6.67445
1046.672 | 3.612052 | -0.9937668 | 6.704513
1060.891 | 3.609501 | -0.9946769 | 6.72225
1075.063 | 3.606819 | -0.9956502 | 6.774469
1089.313 | 3.604298 | -0.9949404 | 6.804902
1103.5 | 3.601674 | -0.9941173 | 6.830313
1117.657 | 3.59934 | -0.9957705 | 6.858932
1131.813 | 3.596971 | -0.9953225 | 6.893475
1145.985 | 3.594608 | -0.9955814 | 6.935136
1160.157 | 3.59241 | -0.9964487 | 6.949713
1174.36 | 3.589944 | -0.9951379 | 6.997361
1188.5 | 3.587763 | -0.995279 | 7.045254
1202.688 | 3.585625 | -0.9956044 | 7.041952
1216.875 | 3.583444 | -0.995706 | 7.113001
1231.063 | 3.581237 | -0.9939341 | 7.116987
1245.235 | 3.579126 | -0.9953963 | 7.070916
1259.375 | 3.577044 | -0.9964971 | 7.097057
1273.5 | 3.574902 | -0.9964325 | 7.147348
1287.688 | 3.573143 | -0.9951738 | 7.177096
1301.828 | 3.570733 | -0.9954763 | 7.277348
1315.969 | 3.568718 | -0.995403 | 7.334201
1330.172 | 3.566833 | -0.9939003 | 7.349774
1344.297 | 3.564764 | -0.9937993 | 7.391799
1358.453 | 3.562787 | -0.9950421 | 7.393537
1372.641 | 3.560678 | -0.9943846 | 7.429672
1386.875 | 3.55879 | -0.9958812 | 7.470285
1401.063 | 3.556841 | -0.9957104 | 7.477199
1415.266 | 3.555017 | -0.9945552 | 7.483308
1429.5 | 3.55307 | -0.994022 | 7.574872
1443.719 | 3.551141 | -0.9945311 | 7.622856
1457.891 | 3.549243 | -0.9930231 | 7.645911
1472.125 | 3.547213 | -0.9942547 | 7.668444
1486.266 | 3.545244 | -0.9954863 | 7.70907
1500.485 | 3.543594 | -0.9954051 | 7.700581
1514.735 | 3.541605 | -0.9968178 | 7.72661
1528.907 | 3.539684 | -0.9965448 | 7.8138
1543.094 | 3.537913 | -0.9946773 | 7.816862
1557.328 | 3.535953 | -0.9945165 | 7.88793
1571.516 | 3.534128 | -0.9944195 | 7.901859
1585.657 | 3.532414 | -0.9950219 | 7.905785
1599.828 | 3.530688 | -0.9936068 | 7.938625
1614.016 | 3.528805 | -0.9955389 | 7.973393
1628.25 | 3.526777 | -0.9943884 | 8.002103
1642.375 | 3.525098 | -0.9923715 | 8.019932
1656.563 | 3.523302 | -0.9946683 | 8.057071
1670.735 | 3.52135 | -0.9957869 | 8.069854
1684.969 | 3.519515 | -0.9949632 | 8.076617
1699.141 | 3.517842 | -0.9948008 | 8.107637
1713.313 | 3.515932 | -0.9948805 | 8.131335
1727.469 | 3.514169 | -0.9928585 | 8.180013
1741.625 | 3.512364 | -0.9940956 | 8.184651
1755.782 | 3.51058 | -0.9958641 | 8.207151
1769.922 | 3.508807 | -0.9942236 | 8.246234
1784.141 | 3.507276 | -0.9944445 | 8.278549
1798.313 | 3.505384 | -0.994927 | 8.282492
1812.516 | 3.50349 | -0.9938391 | 8.317648
1826.735 | 3.501963 | -0.9944359 | 8.29545
1840.922 | 3.500121 | -0.9949252 | 8.351717
1855.094 | 3.498413 | -0.9958135 | 8.40283
1869.282 | 3.496686 | -0.9959167 | 8.416521
1883.438 | 3.494888 | -0.9937811 | 8.443234
1897.594 | 3.49345 | -0.9929986 | 8.468311
1911.75 | 3.491593 | -0.9944545 | 8.489755
1925.875 | 3.489937 | -0.9929479 | 8.518286
1940.063 | 3.488308 | -0.9939096 | 8.549018
1954.219 | 3.486566 | -0.9944804 | 8.582155
1968.438 | 3.485081 | -0.9957718 | 8.610112
1982.641 | 3.483399 | -0.994435 | 8.55491
1996.766 | 3.481777 | -0.9955707 | 8.569874
2010.985 | 3.48004 | -0.995891 | 8.583051
2025.157 | 3.478503 | -0.9952706 | 8.614937
2039.297 | 3.476739 | -0.9961306 | 8.638695
2053.438 | 3.475185 | -0.9971844 | 8.667302
2067.625 | 3.473334 | -0.9946283 | 8.722877
2081.735 | 3.471926 | -0.9968285 | 8.629546
2095.86 | 3.469956 | -0.9940557 | 8.320446
2110.016 | 3.467515 | -0.9957532 | 7.957002
2124.219 | 3.464917 | -0.9956834 | 7.845689
2138.328 | 3.462227 | -0.9966501 | 7.708416
2152.547 | 3.459198 | -0.995573 | 7.588162
2166.688 | 3.45606 | -0.9944896 | 7.400593
2180.828 | 3.452793 | -0.9956416 | 7.256941
2195.016 | 3.449631 | -0.9948044 | 7.140776
2209.266 | 3.446081 | -0.9946026 | 7.014685
2223.407 | 3.442601 | -0.9933685 | 6.92194
2237.578 | 3.43903 | -0.996247 | 6.761848
2251.86 | 3.435205 | -0.9946403 | 6.852669
2266.032 | 3.4321 | -0.9935886 | 6.999041
2280.203 | 3.428778 | -0.9952425 | 7.161449
2294.407 | 3.425608 | -0.9959346 | 7.264442
2308.594 | 3.423108 | -0.9924359 | 7.323039
2322.75 | 3.420551 | -0.9951761 | 7.364712
2336.875 | 3.41789 | -0.9938561 | 7.432382
2351.032 | 3.415944 | -0.9932214 | 7.464008
2365.219 | 3.413442 | -0.9948429 | 7.494852
2379.422 | 3.411257 | -0.9953241 | 7.529963
2393.657 | 3.409162 | -0.9936655 | 7.578502
2407.797 | 3.407214 | -0.9936513 | 7.620925
2421.969 | 3.40511 | -0.9954106 | 7.650729
2436.125 | 3.403334 | -0.9945826 | 7.685728
2450.297 | 3.401408 | -0.9938159 | 7.699029
2464.578 | 3.399527 | -0.9937633 | 7.739896
2478.766 | 3.397618 | -0.9952613 | 7.807007
2492.922 | 3.395964 | -0.9942463 | 7.839065
2507.094 | 3.394273 | -0.9944688 | 7.889758
2521.266 | 3.392384 | -0.995457 | 7.923212
2535.453 | 3.390729 | -0.994822 | 7.984487
2549.625 | 3.38904 | -0.9940375 | 8.02094
2563.766 | 3.387372 | -0.9939546 | 8.054996
2577.907 | 3.385895 | -0.9945093 | 8.091793
2592.032 | 3.384066 | -0.9958312 | 8.142182
2606.188 | 3.382516 | -0.9946513 | 8.172937
2620.375 | 3.380876 | -0.9957837 | 8.204708
2634.578 | 3.379259 | -0.9960038 | 8.22131
2648.797 | 3.377592 | -0.994769 | 8.264476
2662.922 | 3.375975 | -0.9946103 | 8.274902
2677.063 | 3.374242 | -0.9938374 | 8.342865
2691.219 | 3.372675 | -0.9946167 | 8.388266
2705.391 | 3.370951 | -0.9945888 | 8.424638
2719.516 | 3.369209 | -0.9954731 | 8.435644
2733.688 | 3.367665 | -0.9959007 | 8.512047
2747.828 | 3.366029 | -0.9945125 | 8.569016
2762 | 3.364188 | -0.9955629 | 8.583324
2776.188 | 3.36276 | -0.9954345 | 8.615797
2790.422 | 3.360864 | -0.9961112 | 8.631062
2804.61 | 3.359064 | -0.994741 | 8.681827
2818.782 | 3.35743 | -0.9953289 | 8.705512
2832.969 | 3.355546 | -0.9935477 | 8.746226
2847.141 | 3.35366 | -0.9938426 | 8.77509
2861.313 | 3.351934 | -0.9951941 | 8.82705
2875.532 | 3.350264 | -0.9963329 | 8.859404
2889.766 | 3.348579 | -0.9947949 | 8.875172
2903.907 | 3.346565 | -0.9942918 | 8.918619
2918.078 | 3.344789 | -0.9931594 | 8.94464
2932.203 | 3.343034 | -0.9932845 | 8.976859
2946.375 | 3.340989 | -0.9941041 | 9.002175
2960.547 | 3.339066 | -0.9943201 | 9.026668
2974.907 | 3.337033 | -0.9953016 | 9.044202
2989.219 | 3.335095 | -0.9942283 | 9.0746
3003.547 | 3.333022 | -0.9950254 | 9.099358
3017.828 | 3.33119 | -0.9944342 | 9.133206
3032.157 | 3.329018 | -0.9953536 | 9.167936
3046.469 | 3.326942 | -0.9952971 | 9.192405
3060.797 | 3.324867 | -0.9937115 | 9.229914
3075.125 | 3.322853 | -0.9947458 | 9.26499
3089.469 | 3.320644 | -0.9959933 | 9.322528
3103.797 | 3.318634 | -0.9954181 | 9.364522
3118.125 | 3.316402 | -0.9941254 | 9.384701
3132.422 | 3.314102 | -0.995659 | 9.409657
3146.782 | 3.311871 | -0.9955164 | 9.427014
3161.063 | 3.309629 | -0.99563 | 9.471273
3175.407 | 3.307419 | -0.9958291 | 9.431846
3189.766 | 3.305058 | -0.995913 | 9.470529
3204.125 | 3.302874 | -0.9948439 | 9.497733
3218.453 | 3.300153 | -0.9981137 | 9.526867
3232.735 | 3.297937 | -0.9957723 | 9.552296
3247.11 | 3.295576 | -0.9947411 | 9.589914
3261.391 | 3.293036 | -0.9957718 | 9.690779
3275.688 | 3.290532 | -0.994986 | 9.723667
3290.047 | 3.288019 | -0.9948558 | 9.763118
3304.391 | 3.285377 | -0.9952525 | 9.791969
3318.657 | 3.282895 | -0.9959184 | 9.767081
3332.953 | 3.2802 | -0.9937573 | 9.780971
3347.297 | 3.277524 | -0.9948794 | 9.667405
3361.672 | 3.274189 | -0.9951012 | 9.370567
3376.016 | 3.270368 | -0.9936212 | 9.068849
3390.344 | 3.266347 | -0.9956306 | 8.940697
3404.594 | 3.262013 | -0.9956055 | 8.673219
3418.907 | 3.256957 | -0.9962817 | 8.580289
3433.203 | 3.251753 | -0.9952416 | 8.535826
3447.547 | 3.24649 | -0.996137 | 8.339942
3461.891 | 3.240776 | -0.994965 | 8.264829
3476.188 | 3.234851 | -0.9955165 | 8.0383
3490.5 | 3.228786 | -0.9947379 | 8.090482
3504.828 | 3.222672 | -0.9938879 | 7.976647
3519.25 | 3.216375 | -0.9953864 | 7.94749
3533.641 | 3.210436 | -0.9953428 | 8.205733
3548.094 | 3.204661 | -0.9951844 | 8.344033
3562.469 | 3.199181 | -0.9932292 | 8.406356
3576.813 | 3.19364 | -0.9953509 | 8.457294
3591.172 | 3.18865 | -0.9956023 | 8.553556
3605.516 | 3.183333 | -0.9940749 | 8.609093
3619.875 | 3.178183 | -0.9949779 | 8.689016
3634.219 | 3.173485 | -0.9949645 | 8.718148
3648.578 | 3.168691 | -0.9951806 | 8.728435
3662.922 | 3.163884 | -0.9951839 | 8.804403
3677.25 | 3.15932 | -0.9942991 | 8.847494
3691.532 | 3.154606 | -0.9950821 | 8.92695
3705.922 | 3.149889 | -0.9949729 | 8.92563
3720.282 | 3.145417 | -0.9956192 | 8.992832
3734.641 | 3.140592 | -0.9955343 | 9.024897
3749.016 | 3.135853 | -0.9953562 | 9.116425
3763.344 | 3.131434 | -0.9956648 | 9.137534
3777.672 | 3.12657 | -0.9941764 | 9.153591
3792.063 | 3.121825 | -0.9949292 | 9.269846
3806.438 | 3.117086 | -0.9946104 | 9.305127
3820.797 | 3.112231 | -0.9943697 | 9.362392
3835.094 | 3.107395 | -0.9969111 | 9.483429
3849.407 | 3.1024 | -0.9936123 | 9.491716
3863.719 | 3.097428 | -0.9939804 | 9.563237
3878.094 | 3.092298 | -0.9934141 | 9.602533
3892.516 | 3.086953 | -0.994745 | 9.705653
3906.828 | 3.081751 | -0.9949744 | 9.734121
3921.188 | 3.076331 | -0.9939344 | 9.785619
3935.516 | 3.070791 | -0.9955719 | 9.864759
3949.86 | 3.065509 | -0.9958874 | 9.895189
3964.188 | 3.059799 | -0.9935198 | 9.944289
3978.5 | 3.05396 | -0.9932697 | 10.03149
3992.844 | 3.047984 | -0.9943126 | 10.05759
4007.157 | 3.04179 | -0.9938962 | 10.16399
4021.469 | 3.035695 | -0.9942488 | 10.18283
4035.828 | 3.029141 | -0.9949017 | 10.22916
4050.188 | 3.022524 | -0.9942764 | 10.26267
4064.547 | 3.015538 | -0.9951827 | 10.34232
4078.953 | 3.008605 | -0.9965518 | 10.41898
4093.297 | 3.001414 | -0.9953528 | 10.44056
4107.61 | 2.993817 | -0.9948054 | 10.53114
4121.907 | 2.986367 | -0.9942011 | 10.55401
4136.219 | 2.978426 | -0.9952491 | 10.59714
4150.532 | 2.970272 | -0.9942283 | 10.63069
4164.813 | 2.962037 | -0.993516 | 10.68273
4179.157 | 2.953286 | -0.9945425 | 10.73459
4193.469 | 2.944333 | -0.9937017 | 10.77308
4207.828 | 2.935112 | -0.9943956 | 10.80441
4222.125 | 2.925525 | -0.9939094 | 10.87681
4236.391 | 2.91568 | -0.993025 | 10.97681
4250.719 | 2.905637 | -0.9944065 | 11.04875
4265.063 | 2.895156 | -0.9935989 | 11.09582
4279.391 | 2.884497 | -0.9926878 | 11.14113
4293.672 | 2.873426 | -0.9931618 | 11.2143
4307.969 | 2.862257 | -0.9939442 | 11.23
4322.328 | 2.850481 | -0.993794 | 11.32221
4336.672 | 2.838236 | -0.9944351 | 11.34348
4351 | 2.82593 | -0.9931444 | 11.46425
4365.328 | 2.813177 | -0.9956176 | 11.47083
4379.672 | 2.799934 | -0.992842 | 11.54317
4394 | 2.78624 | -0.9927262 | 11.62559
4408.313 | 2.772033 | -0.9924086 | 11.669
4422.641 | 2.757144 | -0.993633 | 11.74642
4437 | 2.741731 | -0.9952556 | 11.7858
4451.297 | 2.725789 | -0.9944836 | 11.83676
4465.578 | 2.708647 | -0.9946245 | 11.97461
4479.953 | 2.690905 | -0.9943329 | 12.0766
4494.25 | 2.672186 | -0.9933054 | 12.1051
4508.547 | 2.652226 | -0.9942094 | 12.1489
4522.938 | 2.630796 | -0.9935798 | 12.23119
4537.25 | 2.607796 | -0.9940666 | 12.25969
4551.532 | 2.583133 | -0.9929831 | 12.36055
4565.907 | 2.556569 | -0.9956901 | 12.43535
4580.25 | 2.528021 | -0.9935679 | 12.50254
4594.578 | 2.497016 | -0.9941525 | 12.60672
4609.063 | 3.036107 | -0.00325997 | 12.64165
4623.625 | 3.14973 | -0.002184049 | 12.58295
4638.11 | 3.210542 | -0.003574523 | 12.19867
4652.578 | 3.255085 | -0.002676172 | 11.78791
4666.985 | 3.290575 | -0.001272552 | 11.47736
4681.532 | 3.319932 | -0.002158152 | 11.22303
4696.203 | 3.34516 | -0.001107946 | 10.85131
4710.844 | 3.367126 | -0.001802784 | 10.53769
4725.391 | 3.386149 | -0.002949169 | 10.34819
4740 | 3.402718 | -0.00619188 | 9.974167
4754.532 | 3.418067 | -0.002289607 | 9.711174
4769.125 | 3.431595 | -0.002581786 | 9.446652
4783.735 | 3.444161 | -0.0038768 | 9.268099
4798.313 | 3.455419 | -0.001900665 | 9.327411
4813 | 3.465925 | -0.003987908 | 9.316735
4827.532 | 3.475294 | -0.007878331 | 9.214269
4842.11 | 3.484474 | -0.001818332 | 9.195643

## 充电183
时间(s) | 电压(V) | 电流(A) | 温度(°C)
0 | 3.714132 | -0.002431276 | 5.129573
2.579 | 3.989926 | 1.491492 | 5.18237
10.938 | 4.01464 | 1.490358 | 5.215281
19.344 | 4.031129 | 1.490132 | 5.259048
27.657 | 4.044859 | 1.492272 | 5.314723
36.047 | 4.057082 | 1.492719 | 5.372158
44.375 | 4.067823 | 1.491469 | 5.40304
52.688 | 4.077382 | 1.484925 | 5.441217
61.391 | 4.08592 | 1.47742 | 5.473319
69.875 | 4.093893 | 1.472692 | 5.519567
78.282 | 4.104981 | 1.489024 | 5.581514
86.735 | 4.114196 | 1.489949 | 5.58667
95.204 | 4.122285 | 1.490918 | 5.629308
103.688 | 4.130066 | 1.491873 | 5.708316
112.157 | 4.137479 | 1.493013 | 5.757223
120.563 | 4.144718 | 1.492273 | 5.797219
128.969 | 4.150559 | 1.48438 | 5.853343
137.438 | 4.155479 | 1.477096 | 5.90181
145.891 | 4.160283 | 1.468535 | 5.968259
154.36 | 4.164965 | 1.464234 | 6.00292
162.829 | 4.169799 | 1.460216 | 6.034471
171.266 | 4.174112 | 1.456604 | 6.084612
179.75 | 4.177772 | 1.450875 | 6.128282
188.204 | 4.181363 | 1.447157 | 6.184649
196.625 | 4.184513 | 1.440528 | 6.239863
205.016 | 4.187559 | 1.435608 | 6.280461
213.469 | 4.190294 | 1.433139 | 6.322018
221.907 | 4.19312 | 1.428384 | 6.391897
230.297 | 4.195552 | 1.424518 | 6.476087
239.094 | 4.197922 | 1.422783 | 6.521319
247.61 | 4.200011 | 1.417605 | 6.566348
256.485 | 4.205069 | 1.430441 | 6.63267
265.125 | 4.207468 | 1.427473 | 6.677866
273.735 | 4.206884 | 1.406989 | 6.733847
282.719 | 4.205127 | 1.386811 | 6.772602
291.532 | 4.20596 | 1.386699 | 6.811419
300.297 | 4.207238 | 1.383201 | 6.838637
309.079 | 4.20546 | 1.365142 | 6.90278
317.86 | 4.206041 | 1.364908 | 6.959815
326.625 | 4.207046 | 1.361155 | 7.019523
335.407 | 4.205037 | 1.342573 | 7.06846
344.11 | 4.205418 | 1.340767 | 7.105196
352.813 | 4.205831 | 1.342201 | 7.163899
361.61 | 4.206675 | 1.340154 | 7.190708
370.391 | 4.20456 | 1.322569 | 7.227927
379.11 | 4.204768 | 1.319817 | 7.26369
387.938 | 4.205246 | 1.321114 | 7.318726
396.641 | 4.205897 | 1.319646 | 7.346549
405.422 | 4.209401 | 1.336759 | 7.392135
414.172 | 4.20764 | 1.316607 | 7.445093
422.954 | 4.20495 | 1.298433 | 7.469774
431.735 | 4.204949 | 1.298321 | 7.486486
440.532 | 4.205506 | 1.295267 | 7.535261
449.282 | 4.205946 | 1.296174 | 7.583665
458.047 | 4.206413 | 1.296271 | 7.601784
466.844 | 4.206948 | 1.295662 | 7.634083
475.61 | 4.207574 | 1.292626 | 7.675936
484.36 | 4.205323 | 1.276528 | 7.707319
493.079 | 4.205255 | 1.274632 | 7.728553
501.875 | 4.205571 | 1.274645 | 7.751942
510.625 | 4.205996 | 1.27343 | 7.783418
519.313 | 4.206608 | 1.274596 | 7.812405
528.094 | 4.204335 | 1.255209 | 7.830523
536.875 | 4.204348 | 1.256277 | 7.877271
545.579 | 4.204638 | 1.253987 | 7.911686
554.36 | 4.205091 | 1.252781 | 7.943697
563.094 | 4.205482 | 1.252274 | 7.970413
571.813 | 4.20605 | 1.252167 | 7.939808
580.579 | 4.20666 | 1.250326 | 7.969457
589.329 | 4.207175 | 1.250111 | 8.006364
598.125 | 4.207721 | 1.248456 | 8.035968
606.922 | 4.205648 | 1.229641 | 8.02804
615.61 | 4.20561 | 1.229723 | 8.063105
624.313 | 4.205928 | 1.229124 | 8.093915
633.11 | 4.206315 | 1.229048 | 8.141474
641.844 | 4.206824 | 1.226658 | 8.149083
650.625 | 4.207457 | 1.225215 | 8.144327
659.407 | 4.207983 | 1.224062 | 8.205392
668.141 | 4.205546 | 1.204472 | 8.200537
676.922 | 4.205545 | 1.206991 | 8.245553
685.704 | 4.205751 | 1.2051 | 8.245707
694.485 | 4.2063 | 1.203122 | 8.251445
703.266 | 4.206732 | 1.205066 | 8.287668
712.016 | 4.207201 | 1.202934 | 8.337593
720.766 | 4.20766 | 1.202078 | 8.348683
729.532 | 4.205596 | 1.181485 | 8.365434
738.266 | 4.205631 | 1.183388 | 8.40162
747.032 | 4.20615 | 1.181198 | 8.414876
755.829 | 4.206556 | 1.183026 | 8.428199
764.563 | 4.206887 | 1.182692 | 8.438744
773.282 | 4.207341 | 1.179285 | 8.468719
782.079 | 4.207962 | 1.179899 | 8.475792
790.782 | 4.208613 | 1.178204 | 8.495361
799.563 | 4.206275 | 1.158878 | 8.520474
808.313 | 4.206383 | 1.160379 | 8.531471
817.094 | 4.206729 | 1.159249 | 8.522639
825.844 | 4.207092 | 1.157802 | 8.571744
834.563 | 4.207679 | 1.157897 | 8.607974
843.391 | 4.205366 | 1.13883 | 8.60715
852.235 | 4.205422 | 1.13783 | 8.568725
861.032 | 4.205631 | 1.138319 | 8.569439
869.766 | 4.206051 | 1.136152 | 8.580957
878.5 | 4.206541 | 1.135251 | 8.592133
887.25 | 4.20709 | 1.135736 | 8.610232
895.985 | 4.207538 | 1.134876 | 8.621727
904.704 | 4.208326 | 1.134173 | 8.658133
913.516 | 4.205924 | 1.115392 | 8.668818
922.329 | 4.206077 | 1.113796 | 8.661341
931.125 | 4.206264 | 1.113139 | 8.680508
939.969 | 4.206571 | 1.109905 | 8.682784
948.766 | 4.206913 | 1.109506 | 8.670889
957.547 | 4.207505 | 1.109663 | 8.659256
966.25 | 4.208009 | 1.109213 | 8.517653
975.016 | 4.208663 | 1.109637 | 8.189498
983.735 | 4.206631 | 1.091257 | 8.028204
992.469 | 4.207352 | 1.089071 | 7.970647
1001.282 | 4.207977 | 1.088312 | 7.904696
1010.079 | 4.20878 | 1.086553 | 7.831379
1018.875 | 4.206802 | 1.065863 | 7.816732
1027.641 | 4.207199 | 1.067108 | 7.708424
1036.375 | 4.207885 | 1.064153 | 7.642828
1045.063 | 4.208921 | 1.063702 | 7.56345
1053.891 | 4.206899 | 1.045296 | 7.534249
1062.579 | 4.20731 | 1.042812 | 7.517207
1071.25 | 4.208064 | 1.041454 | 7.471732
1080.016 | 4.208799 | 1.039338 | 7.465178
1088.766 | 4.209835 | 1.039186 | 7.400705
1097.516 | 4.207862 | 1.020278 | 7.312136
1106.25 | 4.20827 | 1.018733 | 7.371418
1114.938 | 4.208942 | 1.016036 | 7.465258
1123.61 | 4.206805 | 0.9981132 | 7.525694
1132.344 | 4.206996 | 0.9986571 | 7.562872
1141.079 | 4.20756 | 0.995739 | 7.592434
1149.766 | 4.208176 | 0.9946345 | 7.618137
1158.469 | 4.208681 | 0.9949614 | 7.631611
1167.219 | 4.206473 | 0.9763003 | 7.672021
1176 | 4.206479 | 0.9751544 | 7.690698
1184.813 | 4.206979 | 0.9747657 | 7.68991
1193.579 | 4.20734 | 0.9730729 | 7.709162
1202.235 | 4.207787 | 0.9731141 | 7.715009
1210.985 | 4.208324 | 0.9707318 | 7.702336
1219.719 | 4.208973 | 0.9707369 | 7.755105
1228.391 | 4.206816 | 0.9520366 | 7.802244
1237.063 | 4.206714 | 0.9518318 | 7.810182
1245.797 | 4.206958 | 0.9515698 | 7.838862
1254.532 | 4.207503 | 0.9509123 | 7.81715
1263.219 | 4.207835 | 0.9495994 | 7.82611
1271.875 | 4.208316 | 0.9481776 | 7.838493
1280.61 | 4.208876 | 0.9472126 | 7.848344
1289.375 | 4.209458 | 0.9485449 | 7.86626
1298.125 | 4.210005 | 0.946547 | 7.870699
1306.86 | 4.207596 | 0.9274473 | 7.867918
1315.61 | 4.207688 | 0.9262762 | 7.860175
1324.391 | 4.20813 | 0.926301 | 7.888741
1333.063 | 4.208371 | 0.9249686 | 7.886865
1341.782 | 4.208928 | 0.9242604 | 7.912675
1350.532 | 4.209348 | 0.9230752 | 7.911412
1359.219 | 4.209818 | 0.9230754 | 7.892812
1367.875 | 4.20758 | 0.9044682 | 7.904699
1376.547 | 4.207646 | 0.9054751 | 7.914568
1385.219 | 4.207722 | 0.9038723 | 7.918537
1394.032 | 4.208237 | 0.9010583 | 7.942587
1402.782 | 4.208506 | 0.9017158 | 7.954763
1411.485 | 4.209223 | 0.9019501 | 7.958702
1420.235 | 4.206664 | 0.883788 | 7.957235
1429 | 4.206633 | 0.883304 | 7.98067
1437.766 | 4.206929 | 0.8819262 | 7.968747
1446.485 | 4.207113 | 0.8811522 | 7.961186
1455.157 | 4.207623 | 0.880174 | 7.965974
1463.985 | 4.208131 | 0.8819218 | 7.991201
1472.75 | 4.208702 | 0.8796472 | 7.984366
1481.438 | 4.209006 | 0.8773967 | 7.997712
1490.235 | 4.209713 | 0.8775816 | 8.009378
1498.907 | 4.207103 | 0.8591913 | 7.99331
1507.641 | 4.207222 | 0.8600047 | 7.967222
1516.375 | 4.207544 | 0.858068 | 7.953185
1525.063 | 4.207743 | 0.8585612 | 8.010431
1533.735 | 4.20821 | 0.8561314 | 8.013918
1542.469 | 4.208578 | 0.8559306 | 8.007587
1551.235 | 4.208902 | 0.8567447 | 7.998134
1559.922 | 4.209589 | 0.8563937 | 8.039949
1568.657 | 4.207107 | 0.8374625 | 8.024428
1577.391 | 4.207081 | 0.8335548 | 8.042101
1586.079 | 4.207306 | 0.8333789 | 8.068137
1594.735 | 4.207768 | 0.8326573 | 8.050824
1603.485 | 4.207901 | 0.8355513 | 8.061246
1612.219 | 4.208318 | 0.8317962 | 8.049694
1620.907 | 4.208672 | 0.8307446 | 8.047903
1629.579 | 4.209324 | 0.8296527 | 8.063644
1638.36 | 4.209917 | 0.8296257 | 8.052286
1647.11 | 4.207457 | 0.811375 | 8.070584
1655.797 | 4.207287 | 0.8127746 | 8.078272
1664.625 | 4.207731 | 0.810976 | 8.072267
1673.391 | 4.208133 | 0.8103554 | 8.091053
1682.141 | 4.208435 | 0.8113544 | 8.078116
1690.797 | 4.208869 | 0.810078 | 8.091687
1699.469 | 4.209349 | 0.8082568 | 8.072999
1708.204 | 4.209783 | 0.8086879 | 8.088842
1716.954 | 4.210344 | 0.8073432 | 8.086819
1725.625 | 4.21076 | 0.8059657 | 8.06048
1734.297 | 4.208453 | 0.7871876 | 8.034569
1742.954 | 4.208456 | 0.7876787 | 8.030819
1751.688 | 4.20887 | 0.7870296 | 8.059568
1760.454 | 4.20894 | 0.7872573 | 8.067776
1769.172 | 4.209429 | 0.784976 | 8.072811
1777.907 | 4.209888 | 0.7833725 | 8.088514
1786.641 | 4.207466 | 0.7671286 | 8.076883
1795.313 | 4.207409 | 0.7662839 | 8.084227
1803.985 | 4.207507 | 0.7663401 | 8.134506
1812.735 | 4.207828 | 0.7654016 | 8.125854
1821.469 | 4.20824 | 0.7644633 | 8.128091
1830.157 | 4.208561 | 0.7649989 | 8.129931
1838.829 | 4.208943 | 0.7634734 | 8.146351
1847.625 | 4.209328 | 0.7615241 | 8.132922
1856.36 | 4.209747 | 0.7607016 | 8.184645
1865.047 | 4.207181 | 0.7427248 | 8.180983
1873.735 | 4.207145 | 0.7428134 | 8.139377
1882.485 | 4.207375 | 0.74171 | 8.187084
1891.219 | 4.207669 | 0.7419914 | 8.16727
1899.891 | 4.207939 | 0.7429432 | 8.153143
1908.563 | 4.208273 | 0.7400835 | 8.199791
1917.454 | 4.208885 | 0.7402608 | 8.174718
1926.266 | 4.209358 | 0.7393266 | 8.193227
1935.094 | 4.209526 | 0.7376709 | 8.206045
1943.907 | 4.210086 | 0.7373608 | 8.205471
1952.704 | 4.21045 | 0.7379277 | 8.233144
1961.516 | 4.210992 | 0.7363318 | 8.232198
1970.25 | 4.208659 | 0.7181352 | 8.215769
1979.079 | 4.208591 | 0.7171954 | 8.196838
1987.813 | 4.208807 | 0.717661 | 8.226255
1996.594 | 4.209145 | 0.717265 | 8.220273
2005.375 | 4.209619 | 0.7164251 | 8.21281
2014.157 | 4.209902 | 0.715585 | 8.214086
2022.938 | 4.210303 | 0.7142913 | 8.226998
2031.719 | 4.21058 | 0.7127755 | 8.208867
2040.454 | 4.208293 | 0.6963683 | 8.198262
2049.141 | 4.208219 | 0.6953447 | 8.2093
2057.844 | 4.208354 | 0.6945901 | 8.201711
2066.61 | 4.20859 | 0.6941051 | 8.254583
2075.391 | 4.209003 | 0.6936895 | 8.249008
2084.157 | 4.209325 | 0.6923947 | 8.182125
2092.938 | 4.209605 | 0.6932657 | 8.043327
2101.735 | 4.210053 | 0.6901356 | 7.837263
2110.469 | 4.210523 | 0.68969 | 7.6592
2119.235 | 4.211098 | 0.6905349 | 7.552834
2127.985 | 4.208865 | 0.6721411 | 7.452287
2136.704 | 4.20908 | 0.670581 | 7.357582
2145.469 | 4.209646 | 0.6690976 | 7.289154
2154.219 | 4.210249 | 0.6679745 | 7.170926
2162.969 | 4.210726 | 0.6666911 | 7.129497
2171.641 | 4.211371 | 0.6665666 | 7.054208
2180.407 | 4.211902 | 0.6643297 | 7.012687
2189.204 | 4.209933 | 0.6471811 | 6.93972
2197.969 | 4.210199 | 0.6484597 | 6.83487
2206.735 | 4.210618 | 0.6444346 | 6.804474
2215.485 | 4.208356 | 0.6266503 | 6.742439
2224.266 | 4.208538 | 0.6270687 | 6.680011
2232.969 | 4.208833 | 0.6269486 | 6.687556
2241.704 | 4.209246 | 0.6243777 | 6.758824
2250.454 | 4.209609 | 0.6244519 | 6.824849
2259.141 | 4.210085 | 0.6241224 | 6.881525
2267.907 | 4.210643 | 0.622627 | 6.901181
2276.657 | 4.208151 | 0.6047827 | 6.922934
2285.344 | 4.208013 | 0.6059989 | 6.940368
2294.079 | 4.208368 | 0.603841 | 6.972055
2302.829 | 4.208684 | 0.603613 | 6.976996
2311.516 | 4.208854 | 0.6030765 | 6.983651
2320.266 | 4.20911 | 0.6020532 | 6.970013
2329.032 | 4.209487 | 0.6028325 | 6.98848
2337.719 | 4.209896 | 0.6024022 | 6.975006
2346.469 | 4.210091 | 0.6022054 | 7.001767
2355.219 | 4.210399 | 0.6014687 | 7.013557
2363.907 | 4.210912 | 0.5995203 | 7.036159
2372.657 | 4.211229 | 0.5985636 | 7.044946
2381.407 | 4.21164 | 0.596407 | 7.0055
2390.094 | 4.208921 | 0.5800797 | 7.008219
2398.844 | 4.20919 | 0.5799662 | 7.008883
2407.594 | 4.209034 | 0.578966 | 7.015146
2416.282 | 4.209267 | 0.5791536 | 7.036074
2425.047 | 4.209473 | 0.5786457 | 7.049205
2433.797 | 4.209687 | 0.5783431 | 7.069915
2442.469 | 4.209967 | 0.5768753 | 7.074065
2451.219 | 4.21011 | 0.576533 | 7.077646
2459.969 | 4.210451 | 0.5771021 | 7.102234
2468.641 | 4.210858 | 0.5758177 | 7.100446
2477.297 | 4.211131 | 0.5753582 | 7.110239
2486.047 | 4.211529 | 0.5754807 | 7.113533
2494.797 | 4.21186 | 0.5737921 | 7.125716
2503.5 | 4.209055 | 0.5566008 | 7.123656
2512.235 | 4.208978 | 0.5565942 | 7.123672
2520.985 | 4.208874 | 0.5553141 | 7.159092
2529.672 | 4.209071 | 0.5555433 | 7.158311
2538.407 | 4.209498 | 0.5551052 | 7.1408
2547.157 | 4.209439 | 0.5561347 | 7.124239
2555.829 | 4.209739 | 0.5550684 | 7.134781
2564.5 | 4.209773 | 0.5538905 | 7.163544
2573.25 | 4.210092 | 0.5531846 | 7.154858
2582 | 4.210496 | 0.5536688 | 7.136783
2590.672 | 4.210557 | 0.5518 | 7.128075
2599.36 | 4.210837 | 0.5525462 | 7.136226
2608.094 | 4.211203 | 0.5532767 | 7.123211
2616.797 | 4.211411 | 0.5532574 | 7.123478
2625.532 | 4.211811 | 0.5522634 | 7.124393
2634.282 | 4.209068 | 0.5330497 | 7.195939
2642.954 | 4.208873 | 0.5324917 | 7.177299
2651.625 | 4.209027 | 0.5317238 | 7.165336
2660.36 | 4.209075 | 0.5334635 | 7.132398
2669.11 | 4.209123 | 0.5325843 | 7.168776
2677.813 | 4.209436 | 0.5307616 | 7.218002
2686.547 | 4.209611 | 0.5328131 | 7.223585
2695.282 | 4.209911 | 0.5314043 | 7.209889
2703.969 | 4.210013 | 0.5324073 | 7.201576
2712.719 | 4.210159 | 0.5338019 | 7.208287
2721.469 | 4.210465 | 0.5299591 | 7.226932
2730.157 | 4.210611 | 0.5303629 | 7.215781
2738.891 | 4.210917 | 0.5307853 | 7.216719
2747.625 | 4.211059 | 0.5271237 | 7.238345
2756.313 | 4.211592 | 0.5314646 | 7.234475
2765.063 | 4.208726 | 0.5106495 | 7.239994
2773.829 | 4.208587 | 0.5096725 | 7.2315
2782.516 | 4.208642 | 0.5116727 | 7.242917
2791.266 | 4.20861 | 0.5105394 | 7.240319
2799.985 | 4.208771 | 0.5105357 | 7.272673
2808.719 | 4.208848 | 0.5106574 | 7.256076
2817.469 | 4.209181 | 0.5107992 | 7.21431
2826.188 | 4.209239 | 0.5090685 | 7.245578
2834.954 | 4.209297 | 0.5081052 | 7.233987
2843.688 | 4.209639 | 0.5109721 | 7.240817
2852.407 | 4.209781 | 0.5091528 | 7.250506
2861.094 | 4.210134 | 0.5066559 | 7.264143
2869.875 | 4.210199 | 0.5058707 | 7.248831
2878.61 | 4.210506 | 0.508897 | 7.253374
2887.297 | 4.210528 | 0.5080752 | 7.257037
2896.032 | 4.210894 | 0.5069416 | 7.255947
2904.782 | 4.211179 | 0.5067396 | 7.26247
2913.469 | 4.211615 | 0.5057196 | 7.270093
2922.204 | 4.208812 | 0.4873413 | 7.294976
2930.938 | 4.20855 | 0.4886338 | 7.248264
2939.625 | 4.208596 | 0.4876499 | 7.252561
2948.391 | 4.208548 | 0.4872702 | 7.277065
2957.079 | 4.208802 | 0.4875616 | 7.257252
2965.844 | 4.208835 | 0.4871467 | 7.269605
2974.61 | 4.209185 | 0.4858382 | 7.280224
2983.329 | 4.209143 | 0.4863659 | 7.303436
2991.985 | 4.209401 | 0.485435 | 7.29681
3000.735 | 4.209597 | 0.4859668 | 7.311394
3009.469 | 4.209808 | 0.4870465 | 7.313019
3018.141 | 4.209983 | 0.4843348 | 7.297327
3026.813 | 4.210156 | 0.4835622 | 7.288897
3035.547 | 4.210432 | 0.484404 | 7.288148
3044.297 | 4.210646 | 0.483467 | 7.307499
3052.969 | 4.210862 | 0.4840088 | 7.335662
3061.704 | 4.211043 | 0.4827 | 7.357145
3070.469 | 4.211399 | 0.4824261 | 7.3301
3079.172 | 4.211524 | 0.4819135 | 7.337887
3087.844 | 4.211789 | 0.4813014 | 7.371496
3096.579 | 4.20885 | 0.4632565 | 7.359448
3105.329 | 4.208729 | 0.4615859 | 7.3847
3114 | 4.208765 | 0.4646103 | 7.413077
3122.672 | 4.208665 | 0.4638788 | 7.377729
3131.422 | 4.208739 | 0.4614727 | 7.433142
3140.157 | 4.208836 | 0.4626544 | 7.418856
3148.829 | 4.208977 | 0.4635731 | 7.432937
3157.5 | 4.209117 | 0.4619322 | 7.459954
3166.25 | 4.20935 | 0.4632753 | 7.440564
3175.016 | 4.209384 | 0.4634127 | 7.468533
3183.688 | 4.209607 | 0.4626649 | 7.467368
3192.36 | 4.209674 | 0.4624756 | 7.470906
3201.094 | 4.209892 | 0.4609239 | 7.46777
3209.844 | 4.210185 | 0.4602562 | 7.417509
3218.532 | 4.210284 | 0.4594376 | 7.26125
3227.266 | 4.210662 | 0.4597926 | 7.039555
3236.032 | 4.210982 | 0.45806 | 6.852711
3244.719 | 4.211394 | 0.4588556 | 6.750342
3253.454 | 4.211701 | 0.4595268 | 6.680437
3262.204 | 4.212072 | 0.4591984 | 6.608503
3270.907 | 4.212386 | 0.4563598 | 6.492116
3279.579 | 4.212885 | 0.4565593 | 6.414088
3288.329 | 4.210181 | 0.4395758 | 6.342288
3297.063 | 4.210379 | 0.4361205 | 6.276268
3305.75 | 4.21087 | 0.4375176 | 6.225534
3314.422 | 4.210756 | 0.4362987 | 6.125724
3323.157 | 4.211105 | 0.4353661 | 6.071144
3331.907 | 4.211168 | 0.4354086 | 6.003904
3340.579 | 4.211835 | 0.4351996 | 5.918482
3349.25 | 4.212053 | 0.4351433 | 5.870538
3357.985 | 4.212613 | 0.4316299 | 5.772852
3366.766 | 4.209974 | 0.4122233 | 5.811786
3375.438 | 4.209928 | 0.4192589 | 5.905222
3384.172 | 4.210118 | 0.4112293 | 6.00126
3392.891 | 4.21038 | 0.4137022 | 6.071908
3401.579 | 4.210481 | 0.4159274 | 6.115443
3410.313 | 4.210569 | 0.413747 | 6.144409
3419.063 | 4.211 | 0.4143874 | 6.181054
3427.735 | 4.211017 | 0.4130258 | 6.185159
3436.485 | 4.211297 | 0.4131482 | 6.213678
3445.219 | 4.211482 | 0.4121616 | 6.24791
3453.891 | 4.211611 | 0.4121192 | 6.253544
3462.625 | 4.208899 | 0.396012 | 6.23934
3471.36 | 4.208621 | 0.3966707 | 6.258441
3480.032 | 4.20866 | 0.3937086 | 6.264498
3488.782 | 4.208619 | 0.3958658 | 6.286911
3497.547 | 4.208721 | 0.3946213 | 6.290007
3506.219 | 4.208693 | 0.393994 | 6.295251
3514.938 | 4.208832 | 0.3945346 | 6.307438
3523.688 | 4.208927 | 0.3948595 | 6.318267
3532.36 | 4.209132 | 0.3944529 | 6.332013
3541.11 | 4.209216 | 0.3940695 | 6.35734
3549.844 | 4.209264 | 0.3940113 | 6.357617
3558.532 | 4.209503 | 0.3947426 | 6.36437
3567.266 | 4.209558 | 0.3938849 | 6.365263
3576 | 4.209735 | 0.3919717 | 6.37258
3584.782 | 4.20978 | 0.3925114 | 6.38163
3593.516 | 4.210137 | 0.3911549 | 6.386383
3602.188 | 4.210164 | 0.3912605 | 6.400158
3610.954 | 4.210357 | 0.3905562 | 6.402949
3619.688 | 4.210543 | 0.3906723 | 6.422649
3628.36 | 4.210822 | 0.3915548 | 6.412535
3637.094 | 4.210904 | 0.389304 | 6.419277
3645.829 | 4.211068 | 0.3913353 | 6.434911
3654.516 | 4.211176 | 0.3901248 | 6.44598
3663.235 | 4.211385 | 0.3897883 | 6.4469
3671.969 | 4.211624 | 0.3896031 | 6.470009
3680.657 | 4.20855 | 0.3705974 | 6.474039
3689.407 | 4.208454 | 0.3721955 | 6.482739
3698.157 | 4.208311 | 0.3712154 | 6.477799
3706.922 | 4.208359 | 0.373541 | 6.477872
3715.657 | 4.208431 | 0.3702981 | 6.508115
3724.391 | 4.208261 | 0.3700295 | 6.526934
3733.063 | 4.208444 | 0.3715099 | 6.533109
3741.813 | 4.208635 | 0.3690151 | 6.537721
3750.547 | 4.208594 | 0.3707632 | 6.551729
3759.219 | 4.208819 | 0.3718377 | 6.536868
3767.969 | 4.208859 | 0.3694077 | 6.546559
3776.704 | 4.208708 | 0.3726662 | 6.565462
3785.407 | 4.20899 | 0.3716786 | 6.561032
3794.141 | 4.209221 | 0.3684897 | 6.584728
3802.844 | 4.20939 | 0.3712802 | 6.601923
3811.594 | 4.20944 | 0.3684458 | 6.596623
3820.329 | 4.2096 | 0.3681313 | 6.607503
3829.016 | 4.209546 | 0.3682554 | 6.607551
3837.75 | 4.209947 | 0.3694075 | 6.616532
3846.454 | 4.209963 | 0.3692063 | 6.618872
3855.125 | 4.209905 | 0.3678891 | 6.624742
3864 | 4.210291 | 0.3677997 | 6.639596
3872.829 | 4.2104 | 0.3691458 | 6.654739
3881.641 | 4.210657 | 0.3680056 | 6.654631
3890.438 | 4.210715 | 0.3658245 | 6.654322
3899.25 | 4.210982 | 0.3666981 | 6.682299
3908 | 4.211298 | 0.3665722 | 6.684615
3916.797 | 4.211315 | 0.3661577 | 6.688323
3925.547 | 4.211393 | 0.3643977 | 6.706436
3934.329 | 4.211571 | 0.3651496 | 6.699838
3943.063 | 4.211753 | 0.3645979 | 6.707217
3951.829 | 4.211963 | 0.3649474 | 6.703948
3960.61 | 4.211996 | 0.364171 | 6.706472
3969.375 | 4.212456 | 0.363911 | 6.720072
3978.141 | 4.212417 | 0.3619099 | 6.729696
3986.907 | 4.212654 | 0.3623671 | 6.736361
3995.688 | 4.209803 | 0.3459829 | 6.745289
4004.407 | 4.20951 | 0.3465201 | 6.74901
4013.157 | 4.209468 | 0.3459571 | 6.749748
4021.875 | 4.209457 | 0.3467315 | 6.756368
4030.625 | 4.20965 | 0.3465734 | 6.75571
4039.391 | 4.209544 | 0.3460782 | 6.759849
4048.141 | 4.209665 | 0.3460958 | 6.759996
4056.922 | 4.20975 | 0.3448888 | 6.781666
4065.672 | 4.209727 | 0.3457687 | 6.783157
4074.375 | 4.209841 | 0.3450659 | 6.807045
4083.141 | 4.210121 | 0.345565 | 6.812613
4091.891 | 4.210309 | 0.3467269 | 6.822365
4100.625 | 4.210246 | 0.3448654 | 6.817165
4109.391 | 4.21031 | 0.3439974 | 6.826118
4118.063 | 4.210516 | 0.344527 | 6.825927
4126.813 | 4.210678 | 0.341769 | 6.848563
4135.532 | 4.210796 | 0.3410719 | 6.852251
4144.282 | 4.21081 | 0.3452195 | 6.864221
4153.063 | 4.211139 | 0.3419175 | 6.841979
4161.813 | 4.21124 | 0.3433315 | 6.858378
4170.547 | 4.211418 | 0.3432134 | 6.876077
4179.329 | 4.211523 | 0.3422063 | 6.868173
4188.094 | 4.211623 | 0.3429726 | 6.895594
4196.844 | 4.211692 | 0.3422661 | 6.908095
4205.563 | 4.211871 | 0.3414831 | 6.912868
4214.25 | 4.212126 | 0.3416673 | 6.90373
4222.985 | 4.212258 | 0.3417872 | 6.891889
4231.735 | 4.212422 | 0.3417744 | 6.919477
4240.485 | 4.212561 | 0.3416467 | 6.935265
4249.235 | 4.209694 | 0.3210724 | 6.943364
4257.907 | 4.209396 | 0.3231698 | 6.936375
4266.657 | 4.209273 | 0.3233998 | 6.962124
4275.391 | 4.209386 | 0.3216219 | 6.969455
4284.172 | 4.209425 | 0.3262245 | 6.981627
4292.907 | 4.209334 | 0.3221851 | 6.985994
4301.594 | 4.209362 | 0.3231387 | 6.966323
4310.36 | 4.209549 | 0.3241134 | 6.995914
4319.141 | 4.209571 | 0.3240682 | 6.934544
4327.938 | 4.209674 | 0.3241363 | 6.932576
4336.625 | 4.209665 | 0.3224642 | 6.947266
4345.375 | 4.209707 | 0.3212812 | 7.030958
4354.079 | 4.209831 | 0.3224096 | 7.011619
4362.766 | 4.209953 | 0.321363 | 6.939818
4371.5 | 4.210142 | 0.3234058 | 6.752758
4380.219 | 4.210371 | 0.3214324 | 6.540799
4388.969 | 4.21065 | 0.3222891 | 6.418873
4397.704 | 4.210755 | 0.322939 | 6.324152
4406.375 | 4.210932 | 0.3202757 | 6.229687
4415.11 | 4.211219 | 0.3200285 | 6.177242
4423.891 | 4.211424 | 0.3193806 | 6.09879
4432.641 | 4.21176 | 0.3193222 | 6.030569
4441.407 | 4.211945 | 0.3184376 | 5.923805
4450.157 | 4.212211 | 0.3184887 | 5.817789
4458.907 | 4.212649 | 0.3185746 | 5.762545
4467.657 | 4.209796 | 0.298343 | 5.727409
4476.422 | 4.209843 | 0.2996706 | 5.650687
4485.141 | 4.209825 | 0.2988917 | 5.592953
4493.922 | 4.209959 | 0.2984822 | 5.53159
4502.594 | 4.210136 | 0.2980977 | 5.449111
4511.329 | 4.210394 | 0.2982898 | 5.430185
4520.094 | 4.210627 | 0.2995187 | 5.495681
4528.844 | 4.210704 | 0.2964675 | 5.590298
4537.61 | 4.211005 | 0.2967927 | 5.675008
4546.344 | 4.211289 | 0.2966111 | 5.726649
4555.11 | 4.211329 | 0.2981285 | 5.760411
4563.86 | 4.21152 | 0.2963829 | 5.766519
4572.61 | 4.211626 | 0.2955177 | 5.798576
4581.36 | 4.211944 | 0.2946906 | 5.816129
4590.094 | 4.21214 | 0.2944816 | 5.841547
4598.782 | 4.212314 | 0.2967012 | 5.85848
4607.547 | 4.212229 | 0.2954873 | 5.87838
4616.282 | 4.212595 | 0.2948515 | 5.894191
4625.016 | 4.212585 | 0.2942562 | 5.89545
4633.782 | 4.21274 | 0.2939831 | 5.913131
4642.516 | 4.213044 | 0.2944875 | 5.934692
4651.266 | 4.21334 | 0.2930356 | 5.945594
4660 | 4.213297 | 0.2924678 | 5.926685
4668.766 | 4.213559 | 0.2935923 | 5.960465
4677.516 | 4.210323 | 0.2748409 | 5.974826
4686.266 | 4.21012 | 0.2751154 | 5.98796
4695.016 | 4.210162 | 0.2748544 | 6.009382
4703.75 | 4.210227 | 0.2752975 | 6.007642
4712.438 | 4.210131 | 0.275167 | 6.01819
4721.172 | 4.210054 | 0.2770292 | 6.031559
4729.938 | 4.21002 | 0.2763751 | 6.038881
4738.688 | 4.210084 | 0.2758374 | 6.043139
4747.438 | 4.210223 | 0.2732904 | 6.050087
4756.11 | 4.210244 | 0.2739372 | 6.062515
4764.844 | 4.210278 | 0.2756571 | 6.080356
4773.579 | 4.210334 | 0.2750179 | 6.085456
4782.25 | 4.210527 | 0.274663 | 6.099072
4791 | 4.21057 | 0.2735518 | 6.114988
4799.75 | 4.210686 | 0.275687 | 6.115303
4808.485 | 4.21074 | 0.2749407 | 6.127097
4817.235 | 4.210847 | 0.275317 | 6.125413
4825.969 | 4.210854 | 0.2737797 | 6.13551
4834.719 | 4.211041 | 0.2731983 | 6.15145
4843.391 | 4.21111 | 0.2749547 | 6.160693
4852.125 | 4.211097 | 0.2744177 | 6.17232
4860.891 | 4.211554 | 0.2719631 | 6.18175
4869.672 | 4.211423 | 0.2742919 | 6.173704
4878.407 | 4.21155 | 0.2728916 | 6.204052
4887.157 | 4.211575 | 0.2718786 | 6.20899
4895.922 | 4.211859 | 0.2728223 | 6.201371
4904.657 | 4.211864 | 0.2716306 | 6.225733
4913.422 | 4.212038 | 0.2721859 | 6.24239
4922.172 | 4.212176 | 0.2730453 | 6.256751
4930.875 | 4.212159 | 0.2719879 | 6.254528
4939.547 | 4.212309 | 0.2711286 | 6.262791
4948.297 | 4.212395 | 0.2722721 | 6.282298
4957 | 4.212469 | 0.2701314 | 6.280363
4965.672 | 4.212685 | 0.2709714 | 6.278838
4974.407 | 4.209707 | 0.2550023 | 6.305519
4983.141 | 4.209365 | 0.253491 | 6.30795
4991.797 | 4.209443 | 0.253402 | 6.320333
5000.469 | 4.209329 | 0.254429 | 6.336449
5009.204 | 4.209301 | 0.2542634 | 6.33691
5017.938 | 4.209229 | 0.2540836 | 6.336478
5026.594 | 4.209323 | 0.254067 | 6.348075
5035.266 | 4.209298 | 0.2540197 | 6.342385
5043.985 | 4.209385 | 0.2545642 | 6.363435
5052.735 | 4.209508 | 0.2527788 | 6.365446
5061.391 | 4.209376 | 0.253911 | 6.364329
5070.141 | 4.209455 | 0.2528768 | 6.367414
5078.875 | 4.209568 | 0.2541379 | 6.383133
5087.547 | 4.20962 | 0.2536204 | 6.403648
5096.297 | 4.209604 | 0.2529204 | 6.410553
5105.032 | 4.209809 | 0.2531343 | 6.409586
5113.719 | 4.209784 | 0.2530859 | 6.42807
5122.454 | 4.210011 | 0.2523536 | 6.418307
5131.204 | 4.209976 | 0.2528632 | 6.432876
5139.875 | 4.210044 | 0.2537723 | 6.438538
5148.641 | 4.210091 | 0.2527449 | 6.452709
5157.375 | 4.210116 | 0.2504438 | 6.458174
5166.125 | 4.210255 | 0.2528873 | 6.465469
5174.891 | 4.210337 | 0.2513531 | 6.450815
5183.625 | 4.21067 | 0.2511292 | 6.489078
5192.36 | 4.210623 | 0.2521014 | 6.479593
5201.11 | 4.210587 | 0.252033 | 6.482357
5209.844 | 4.210783 | 0.2498045 | 6.494352
5218.516 | 4.210945 | 0.2527987 | 6.511777
5227.266 | 4.211022 | 0.2516088 | 6.522825
5235.969 | 4.211255 | 0.2506526 | 6.520112
5244.641 | 4.211121 | 0.2493515 | 6.539181
5253.391 | 4.211411 | 0.2492095 | 6.543311
5262.094 | 4.211409 | 0.2505564 | 6.546167
5270.766 | 4.211526 | 0.2491597 | 6.566286
5279.516 | 4.211649 | 0.2487073 | 6.56402
5288.235 | 4.211836 | 0.2478421 | 6.572357
5296.969 | 4.211791 | 0.2483148 | 6.581421
5305.719 | 4.211973 | 0.2487165 | 6.601776
5314.407 | 4.212078 | 0.2495681 | 6.602951
5323.157 | 4.212283 | 0.2502595 | 6.604336
5331.875 | 4.212399 | 0.2481298 | 6.605241
5340.547 | 4.212459 | 0.2496372 | 6.6146
5349.282 | 4.212569 | 0.2466894 | 6.631743
5358.063 | 4.2096 | 0.2284742 | 6.629044
5366.797 | 4.209299 | 0.229891 | 6.644074
5375.547 | 4.209326 | 0.2316089 | 6.648387
5384.219 | 4.20921 | 0.2307939 | 6.659583
5392.969 | 4.209219 | 0.2295996 | 6.666784
5401.735 | 4.209081 | 0.2310908 | 6.674369
5410.469 | 4.209245 | 0.2307683 | 6.678045
5419.204 | 4.20915 | 0.2299624 | 6.694593
5427.875 | 4.209232 | 0.2313143 | 6.70302
5436.625 | 4.209111 | 0.2300565 | 6.706424
5445.391 | 4.209302 | 0.2304438 | 6.717654
5454.125 | 4.209348 | 0.2317649 | 6.728924
5462.875 | 4.209273 | 0.2304816 | 6.722253
5471.641 | 4.209486 | 0.2316412 | 6.750638
5480.329 | 4.209439 | 0.2303228 | 6.75782
5489 | 4.209595 | 0.2309649 | 6.758438
5497.735 | 4.209462 | 0.2293237 | 6.772225
5506.5 | 4.209777 | 0.2300888 | 6.767695
5515.25 | 4.209688 | 0.2286361 | 6.687355
5524 | 4.209923 | 0.2308888 | 6.495742
5532.75 | 4.210111 | 0.2309612 | 6.262606
5541.5 | 4.210126 | 0.2278269 | 6.145239
5550.235 | 4.210125 | 0.2300589 | 6.04862
5558.969 | 4.210385 | 0.2276864 | 5.993195
5567.719 | 4.210454 | 0.2290516 | 5.876733
5576.454 | 4.210717 | 0.2278832 | 5.750378
5585.141 | 4.211076 | 0.2277139 | 5.703328
5593.875 | 4.2112 | 0.2264685 | 5.631954
5602.61 | 4.211446 | 0.227408 | 5.56826
5611.36 | 4.211627 | 0.2277493 | 5.528105
5620.125 | 4.211751 | 0.2247237 | 5.471575
5628.86 | 4.212208 | 0.2274713 | 5.388188
5637.625 | 4.212368 | 0.2246419 | 5.340609
5646.438 | 4.212646 | 0.2240672 | 5.257303
5655.204 | 4.212879 | 0.2237329 | 5.177592
5663.938 | 4.212908 | 0.2257017 | 5.150539
5672.657 | 4.213126 | 0.2235667 | 5.202811
5681.422 | 4.213474 | 0.2223021 | 5.310748
5690.219 | 4.213706 | 0.2223142 | 5.380559
5698.969 | 4.210771 | 0.2044056 | 5.435308
5707.735 | 4.210416 | 0.2039309 | 5.461136
5716.469 | 4.210531 | 0.2053758 | 5.465835
5725.219 | 4.210504 | 0.2055465 | 5.505602
5733.891 | 4.210676 | 0.2066783 | 5.545118
5742.657 | 4.210666 | 0.2043062 | 5.58227
5751.375 | 4.210542 | 0.2068222 | 5.585878
5760.047 | 4.210537 | 0.2056372 | 5.611089
5768.782 | 4.210557 | 0.2043447 | 5.629613
5777.579 | 4.210697 | 0.2066635 | 5.639311
5786.329 | 4.210817 | 0.2054634 | 5.646959
5795.063 | 4.210965 | 0.2050331 | 5.670797
5803.782 | 4.210963 | 0.2036268 | 5.690288
5812.641 | 4.211185 | 0.2045627 | 5.689488
5821.469 | 4.211192 | 0.2040861 | 5.702475
5830.235 | 4.211157 | 0.2018341 | 5.72
5839.047 | 4.211206 | 0.2032968 | 5.733637
5847.829 | 4.211216 | 0.2023722 | 5.737219
5856.641 | 4.211478 | 0.2026059 | 5.750602
5865.391 | 4.211441 | 0.203375 | 5.753899
5874.188 | 4.211616 | 0.2034195 | 5.771812
5882.922 | 4.211595 | 0.203694 | 5.789506
5891.704 | 4.211843 | 0.2038581 | 5.795707
5900.454 | 4.211821 | 0.2040387 | 5.807291
5909.235 | 4.21191 | 0.202466 | 5.817224
5917.985 | 4.21201 | 0.2019652 | 5.833057
5926.75 | 4.212143 | 0.2042684 | 5.822207
5935.5 | 4.212291 | 0.2017809 | 5.840236
5944.266 | 4.212217 | 0.2011076 | 5.861264
5953.032 | 4.212441 | 0.2019391 | 5.879165
5961.719 | 4.21247 | 0.2012501 | 5.876725
5970.485 | 4.212592 | 0.2020383 | 5.8784
5979.204 | 4.212825 | 0.2025569 | 5.885326
5987.985 | 4.212623 | 0.2015493 | 5.917929
5996.75 | 4.212727 | 0.1999546 | 5.946297
6005.516 | 4.212974 | 0.2014233 | 5.939102
6014.266 | 4.213041 | 0.2031165 | 5.928065
6023.032 | 4.212887 | 0.199625 | 5.951967
6031.797 | 4.213269 | 0.2015125 | 5.955939
6040.563 | 4.213212 | 0.1979014 | 5.970834
6049.329 | 4.213007 | 0.2015239 | 5.973229
6058.094 | 4.213621 | 0.200407 | 5.997872
6066.797 | 4.210081 | 0.1828754 | 6.007733
6075.594 | 4.209978 | 0.1827464 | 6.011375
6084.344 | 4.210068 | 0.1838523 | 6.010561
6093.11 | 4.209827 | 0.1831838 | 6.013182
6101.875 | 4.209701 | 0.1831585 | 6.035224
6110.641 | 4.209705 | 0.1833247 | 6.0525
6119.407 | 4.209537 | 0.184295 | 6.05265
6128.172 | 4.209443 | 0.1831828 | 6.064912
6136.891 | 4.20963 | 0.1837682 | 6.066831
6145.657 | 4.209551 | 0.1823715 | 6.077461
6154.407 | 4.209627 | 0.1846564 | 6.09574
6163.157 | 4.209565 | 0.182047 | 6.0815
6171.907 | 4.20971 | 0.1832976 | 6.099433
6180.625 | 4.209609 | 0.1828201 | 6.127392
6189.375 | 4.209871 | 0.1823642 | 6.117486
6198.094 | 4.209732 | 0.1841872 | 6.121295
6206.829 | 4.209745 | 0.181836 | 6.133339
6215.61 | 4.209771 | 0.1832515 | 6.153058
6224.36 | 4.209971 | 0.1814008 | 6.163473
6233.079 | 4.209847 | 0.1835543 | 6.173072
6241.829 | 4.210047 | 0.1824455 | 6.188061
6250.594 | 4.210019 | 0.1812025 | 6.1743
6259.344 | 4.209941 | 0.1832486 | 6.18391
6268.079 | 4.210087 | 0.1828704 | 6.186689
6276.829 | 4.210307 | 0.1830474 | 6.20088
6285.579 | 4.210248 | 0.1818433 | 6.202052
6294.313 | 4.210192 | 0.1804738 | 6.220528
6303.063 | 4.210309 | 0.1820882 | 6.224102
6311.829 | 4.210467 | 0.1814608 | 6.220984
6320.563 | 4.210518 | 0.1838235 | 6.239518
6329.313 | 4.210535 | 0.1826762 | 6.249257
6338.063 | 4.21062 | 0.182288 | 6.245738
6346.797 | 4.210727 | 0.1811341 | 6.268384
6355.547 | 4.210673 | 0.181351 | 6.272864
6364.297 | 4.210756 | 0.1802213 | 6.287497
6373.063 | 4.210884 | 0.1794253 | 6.278163
6381.813 | 4.210961 | 0.1808716 | 6.278495
6390.516 | 4.210999 | 0.1802988 | 6.302843
6399.266 | 4.211127 | 0.180855 | 6.316882
6408 | 4.211042 | 0.180524 | 6.319593
6416.672 | 4.211159 | 0.1805515 | 6.331967
6425.422 | 4.2113 | 0.1787709 | 6.330499
6434.125 | 4.211291 | 0.1808807 | 6.345276
6442.797 | 4.211472 | 0.1795869 | 6.349819
6451.547 | 4.211555 | 0.1802042 | 6.358602
6460.25 | 4.211616 | 0.1798816 | 6.371705
6468.922 | 4.211678 | 0.1803288 | 6.382401
6477.672 | 4.211605 | 0.178428 | 6.396325
6486.375 | 4.211846 | 0.1780827 | 6.420992
6495.11 | 4.211893 | 0.1791366 | 6.426496
6503.844 | 4.211984 | 0.1784305 | 6.430421
6512.547 | 4.211961 | 0.1795631 | 6.438898
6521.282 | 4.21219 | 0.1799284 | 6.462899
6529.985 | 4.212122 | 0.1787958 | 6.459597
6538.657 | 4.212222 | 0.1783162 | 6.465411
6547.407 | 4.212396 | 0.1769349 | 6.479148
6556.125 | 4.212469 | 0.1768017 | 6.496493
6564.797 | 4.212472 | 0.1773496 | 6.496244
6573.547 | 4.212586 | 0.1790082 | 6.509329
6582.344 | 4.212561 | 0.1780132 | 6.519122
6591.079 | 4.212746 | 0.1770704 | 6.507721
6599.766 | 4.212836 | 0.1783899 | 6.528132
6608.516 | 4.212734 | 0.1770228 | 6.527867
6617.235 | 4.212928 | 0.1775996 | 6.545586
6625.907 | 4.21308 | 0.1769424 | 6.543217
6634.657 | 4.213038 | 0.1766453 | 6.570059
6643.375 | 4.213268 | 0.1766406 | 6.57394
6652.063 | 4.213208 | 0.1767559 | 6.582371
6660.797 | 4.213293 | 0.1769423 | 6.557714
6669.547 | 4.213411 | 0.1763239 | 6.448313
6678.297 | 4.2136 | 0.1762926 | 6.236069
6687.032 | 4.210516 | 0.1603652 | 6.063347
6695.75 | 4.210228 | 0.1589834 | 5.87667
6704.485 | 4.209973 | 0.1611646 | 5.787163
6713.407 | 4.210335 | 0.1576893 | 5.685177
6722.157 | 4.21024 | 0.1596437 | 5.586462
6730.938 | 4.210376 | 0.160267 | 5.571557
6739.641 | 4.210247 | 0.1591463 | 5.521214
6748.438 | 4.210326 | 0.159704 | 5.481646
6757.172 | 4.210507 | 0.1598072 | 5.377123
6765.875 | 4.210504 | 0.1587907 | 5.324996
6774.625 | 4.210588 | 0.1584516 | 5.260117
6783.891 | 4.210845 | 0.1579868 | 5.189356
6792.61 | 4.210886 | 0.1582644 | 5.170788
6802.516 | 4.211059 | 0.1582856 | 5.22804
6811.297 | 4.211191 | 0.1577135 | 5.325478
6820.079 | 4.211094 | 0.1577212 | 5.392226
6828.875 | 4.211282 | 0.15621 | 5.418653
6837.579 | 4.211474 | 0.1579469 | 5.445413
6846.282 | 4.211443 | 0.1572685 | 5.476062
6855.016 | 4.211505 | 0.1567394 | 5.499594
6863.766 | 4.211664 | 0.1560268 | 5.508393
6872.454 | 4.211767 | 0.1578885 | 5.541312
6881.188 | 4.211869 | 0.1575874 | 5.564308
6889.875 | 4.211937 | 0.1569306 | 5.57424
6898.547 | 4.21199 | 0.1560591 | 5.598471
6907.282 | 4.212067 | 0.1558452 | 5.61062
6916.032 | 4.212114 | 0.1553782 | 5.63151
6924.75 | 4.212273 | 0.156607 | 5.645574
6933.485 | 4.212295 | 0.1545505 | 5.662917
6942.157 | 4.212271 | 0.1552461 | 5.668767
6950.907 | 4.212325 | 0.1563944 | 5.662142
6959.641 | 4.212373 | 0.1542059 | 5.667532
6968.375 | 4.212533 | 0.15563 | 5.687521
6977.125 | 4.21277 | 0.1554282 | 5.697382
6985.86 | 4.212657 | 0.1563178 | 5.708663
6994.61 | 4.212806 | 0.1536368 | 5.710534
7003.282 | 4.212878 | 0.1531341 | 5.730401
7012.016 | 4.212886 | 0.1550175 | 5.735352
7020.719 | 4.212906 | 0.1541478 | 5.747838
7029.391 | 4.213073 | 0.1542623 | 5.753056
7038.125 | 4.213107 | 0.1554333 | 5.767565
7046.875 | 4.213243 | 0.1533294 | 5.762059
7055.547 | 4.213196 | 0.1530669 | 5.795879
7064.282 | 4.213278 | 0.1539607 | 5.789305
7072.985 | 4.213414 | 0.154011 | 5.786164
7081.735 | 4.213546 | 0.1535081 | 5.79535
7090.469 | 4.213426 | 0.1533299 | 5.808484
7099.141 | 4.21362 | 0.1532666 | 5.810141
7107.891 | 4.210649 | 0.1364186 | 5.830847
7116.594 | 4.210295 | 0.1367719 | 5.84729
7125.266 | 4.210056 | 0.1369922 | 5.849257
7134 | 4.209966 | 0.1355622 | 5.84561
7142.704 | 4.209815 | 0.1363202 | 5.878148
7151.375 | 4.209854 | 0.1362777 | 5.864929
7160.125 | 4.209792 | 0.1379103 | 5.874505
7168.829 | 4.20989 | 0.1356994 | 5.893064
7177.563 | 4.209771 | 0.1374106 | 5.908
7186.313 | 4.209639 | 0.1361565 | 5.915953
7194.985 | 4.209867 | 0.1366471 | 5.920833
7203.735 | 4.209662 | 0.1369625 | 5.939439
7212.438 | 4.209775 | 0.1357943 | 5.971163
7221.11 | 4.209809 | 0.137459 | 5.964609
7229.844 | 4.209731 | 0.1374127 | 5.972591
7238.547 | 4.209893 | 0.1364997 | 5.966982
7247.219 | 4.209881 | 0.1369937 | 5.976856
7255.969 | 4.209956 | 0.1380888 | 5.98354
7264.672 | 4.209877 | 0.1365141 | 5.998049
7273.407 | 4.20987 | 0.1378122 | 6.01665
7282.141 | 4.209874 | 0.1375141 | 6.023844
7290.813 | 4.209993 | 0.1364685 | 6.016787
7299.563 | 4.209966 | 0.1366345 | 6.02519
7308.266 | 4.209833 | 0.1360464 | 6.043727
7316.938 | 4.210009 | 0.1373372 | 6.041619
7325.688 | 4.209881 | 0.1364757 | 6.042646
7334.391 | 4.21012 | 0.1373179 | 6.056315
7343.063 | 4.21008 | 0.1369994 | 6.063239
7351.813 | 4.210284 | 0.1371807 | 6.086609
7360.516 | 4.210106 | 0.1357162 | 6.085213
7369.25 | 4.210066 | 0.1360783 | 6.089359
7378 | 4.210267 | 0.1377374 | 6.067039
7386.672 | 4.210321 | 0.1369149 | 6.090964
7395.407 | 4.210233 | 0.1357031 | 6.1033
7404.125 | 4.210627 | 0.135327 | 6.120092
7412.782 | 4.210442 | 0.1353112 | 6.120742
7421.532 | 4.210324 | 0.1345361 | 6.133249
7430.219 | 4.210434 | 0.1359145 | 6.140362
7438.891 | 4.21054 | 0.1342365 | 6.151371
7447.625 | 4.210581 | 0.1356749 | 6.163633
7456.375 | 4.210591 | 0.1347624 | 6.161908
7465.125 | 4.210512 | 0.1354754 | 6.17893
7473.86 | 4.210717 | 0.1352597 | 6.195568
7482.547 | 4.210803 | 0.135819 | 6.202493
7491.297 | 4.210824 | 0.1361732 | 6.199471
7500 | 4.210803 | 0.1345725 | 6.216469
7508.672 | 4.210975 | 0.1349435 | 6.221924
7517.344 | 4.211045 | 0.1342927 | 6.235057
7526.079 | 4.211132 | 0.1340661 | 6.243319
7534.813 | 4.211069 | 0.1355396 | 6.25398
7543.485 | 4.211151 | 0.1343468 | 6.270089
7552.235 | 4.211081 | 0.1345926 | 6.277431
7561.016 | 4.211148 | 0.1324848 | 6.285535
7569.75 | 4.211172 | 0.13416 | 6.288311
7578.5 | 4.211496 | 0.1330164 | 6.285711
7587.25 | 4.211404 | 0.1338962 | 6.305274
7595.985 | 4.211468 | 0.1341119 | 6.318985
7604.657 | 4.211477 | 0.1363323 | 6.330265
7613.407 | 4.211536 | 0.1357308 | 6.346917
7622.157 | 4.211644 | 0.1333349 | 6.340161
7630.829 | 4.211719 | 0.1349083 | 6.363184
7639.563 | 4.211606 | 0.1346186 | 6.353879
7648.313 | 4.211622 | 0.1341911 | 6.37015
7656.985 | 4.211664 | 0.1339482 | 6.390119
7665.719 | 4.211928 | 0.1340151 | 6.398466
7674.469 | 4.211924 | 0.1349811 | 6.410296
7683.219 | 4.211905 | 0.1329203 | 6.407571
7691.969 | 4.212056 | 0.1334679 | 6.41132
7700.625 | 4.212086 | 0.1323302 | 6.420835
7709.375 | 4.212058 | 0.1314613 | 6.443172
7718.125 | 4.212239 | 0.1320584 | 6.443943
7726.813 | 4.212181 | 0.1342272 | 6.447813
7735.532 | 4.212309 | 0.1321748 | 6.449823
7744.297 | 4.212293 | 0.1329827 | 6.420132
7752.969 | 4.212312 | 0.1312398 | 6.268261
7761.704 | 4.212342 | 0.1317466 | 6.013691
7770.61 | 4.212686 | 0.1339744 | 5.846503
7779.391 | 4.212644 | 0.132242 | 5.740399
7788.204 | 4.21281 | 0.1324547 | 5.675328
7796.969 | 4.212861 | 0.1309804 | 5.564019
7805.797 | 4.213 | 0.131253 | 5.487254
7814.594 | 4.213178 | 0.1302976 | 5.456017
7823.36 | 4.213279 | 0.1320539 | 5.378182
7832.157 | 4.213304 | 0.1311522 | 5.279799
7840.875 | 4.213619 | 0.1301598 | 5.196499
7849.657 | 4.210575 | 0.1124764 | 5.130449
7858.407 | 4.210162 | 0.1129989 | 5.083803
7867.188 | 4.210056 | 0.1130594 | 5.014407
7875.907 | 4.210068 | 0.1134356 | 4.987597
7884.688 | 4.210068 | 0.1138402 | 4.940548
7893.422 | 4.210165 | 0.1121096 | 4.868134
7902.11 | 4.21004 | 0.1131289 | 4.821057
7910.875 | 4.210165 | 0.112668 | 4.896964
7919.61 | 4.210206 | 0.1135922 | 4.998463
7928.313 | 4.210194 | 0.112754 | 5.069024
7937.079 | 4.210362 | 0.1145132 | 5.12732
7945.813 | 4.210252 | 0.1132546 | 5.166898
7954.579 | 4.210265 | 0.1118524 | 5.208718
7963.313 | 4.21034 | 0.1123376 | 5.252697
7972.016 | 4.210319 | 0.1126014 | 5.279671
7980.75 | 4.210409 | 0.1118904 | 5.277859
7989.516 | 4.210529 | 0.1125848 | 5.305855
7998.282 | 4.2104 | 0.1122587 | 5.322358
8007.047 | 4.210582 | 0.1125349 | 5.324699
8015.735 | 4.210531 | 0.1123949 | 5.348707
8024.516 | 4.210483 | 0.1107488 | 5.379152
8033.235 | 4.210639 | 0.1121174 | 5.38381
8041.969 | 4.210704 | 0.1114353 | 5.409135
8050.704 | 4.210683 | 0.1108954 | 5.42438
8059.391 | 4.210729 | 0.1111354 | 5.441392
8068.125 | 4.210746 | 0.111931 | 5.456726
8076.86 | 4.210876 | 0.1130579 | 5.470447
8085.547 | 4.210909 | 0.1135388 | 5.480588
8094.282 | 4.210839 | 0.1110475 | 5.492926
8103.016 | 4.211024 | 0.1097386 | 5.494101
8111.704 | 4.210927 | 0.1114355 | 5.495288
8120.454 | 4.210999 | 0.1118325 | 5.517073
8129.172 | 4.211175 | 0.1123161 | 5.544893
8137.86 | 4.211046 | 0.1135652 | 5.551936
8146.61 | 4.211192 | 0.1124612 | 5.545117
8155.329 | 4.211199 | 0.1114227 | 5.579112
8164.016 | 4.21115 | 0.1081816 | 5.595049
8172.766 | 4.21114 | 0.1108979 | 5.604533
8181.469 | 4.211181 | 0.1102382 | 5.622496
8190.219 | 4.21125 | 0.1108541 | 5.630977
8198.954 | 4.21127 | 0.1122107 | 5.646091
8207.641 | 4.211395 | 0.1114272 | 5.640933
8216.391 | 4.211496 | 0.1114056 | 5.647114
8225.11 | 4.211411 | 0.1103662 | 5.682231
8233.797 | 4.211403 | 0.1085436 | 5.691413
8242.563 | 4.211472 | 0.108963 | 5.709562
8251.282 | 4.211609 | 0.1112698 | 5.710886
8259.969 | 4.211595 | 0.1106879 | 5.728108
8268.735 | 4.211621 | 0.111608 | 5.733217
8277.438 | 4.211547 | 0.1114425 | 5.738872
8286.204 | 4.211734 | 0.1100751 | 5.74518
8294.922 | 4.211756 | 0.1104181 | 5.757985
8303.61 | 4.211818 | 0.1109016 | 5.749723
8312.344 | 4.211737 | 0.1111629 | 5.794904
8321.079 | 4.211822 | 0.1102622 | 5.800669
8329.75 | 4.212029 | 0.1113292 | 5.80356
8338.5 | 4.211955 | 0.1095343 | 5.799617
8347.219 | 4.212026 | 0.1096288 | 5.813014
8355.907 | 4.21189 | 0.1104184 | 5.82671
8364.657 | 4.212043 | 0.1099304 | 5.81683
8373.36 | 4.212096 | 0.1103878 | 5.821993
8382.032 | 4.212221 | 0.108983 | 5.844653
8390.782 | 4.212196 | 0.1086315 | 5.85463
8399.5 | 4.212296 | 0.1099543 | 5.857208
8408.172 | 4.212385 | 0.109785 | 5.885206
8416.922 | 4.212306 | 0.1096014 | 5.887103
8425.625 | 4.212325 | 0.1067525 | 5.898956
8434.375 | 4.212367 | 0.1092655 | 5.914284
8443.125 | 4.212457 | 0.1074528 | 5.920618
8451.813 | 4.212528 | 0.1074535 | 5.936278
8460.563 | 4.212479 | 0.109153 | 5.947044
8469.266 | 4.21247 | 0.1084898 | 5.948957
8478.063 | 4.212691 | 0.1074588 | 5.967273
8486.766 | 4.21269 | 0.1101454 | 5.989037
8495.516 | 4.212593 | 0.1072705 | 5.990506
8504.266 | 4.212872 | 0.1092318 | 5.991642
8512.938 | 4.212705 | 0.1056125 | 6.007972
8521.688 | 4.212747 | 0.1087437 | 6.014971
8530.391 | 4.212722 | 0.10765 | 6.023404
8539.141 | 4.212883 | 0.1084257 | 6.02707
8547.875 | 4.212989 | 0.1095754 | 6.026084
8556.547 | 4.212882 | 0.1064001 | 6.040618
8565.297 | 4.213005 | 0.1076841 | 6.049446
8574.016 | 4.213208 | 0.1083996 | 6.057967
8582.704 | 4.213175 | 0.1063931 | 6.075566
8591.454 | 4.213247 | 0.1074413 | 6.085324
8600.172 | 4.213136 | 0.1073587 | 6.090949
8608.86 | 4.21323 | 0.1069465 | 6.108558
8617.61 | 4.213126 | 0.1088861 | 6.115577
8626.579 | 4.21324 | 0.1072364 | 6.126422
8635.266 | 4.213364 | 0.1060538 | 6.091296
8644.047 | 4.213497 | 0.1070015 | 6.087704
8652.75 | 4.213323 | 0.1079111 | 6.094137
8661.532 | 4.213643 | 0.1064668 | 6.126164
8670.25 | 4.210362 | 0.08846096 | 6.179084
8678.954 | 4.209863 | 0.09069645 | 6.189409
8687.719 | 4.209651 | 0.08970117 | 6.204586
8697.594 | 4.209419 | 0.08757367 | 6.212688
8706.313 | 4.209557 | 0.0897211 | 6.233293
8715.063 | 4.209301 | 0.09141825 | 6.234782
8723.782 | 4.209355 | 0.09110071 | 6.24609
8732.469 | 4.209108 | 0.09139096 | 6.263729
8741.204 | 4.209048 | 0.09035352 | 6.263403
8749.938 | 4.209084 | 0.09016547 | 6.258474
8758.625 | 4.209007 | 0.09029233 | 6.28591
8767.36 | 4.209049 | 0.09079642 | 6.294526
8776.079 | 4.209115 | 0.09067948 | 6.30518
8784.766 | 4.209122 | 0.09025652 | 6.312099
8793.516 | 4.208897 | 0.09044473 | 6.305345
8802.25 | 4.209083 | 0.09278132 | 6.31418
8810.938 | 4.208951 | 0.08966617 | 6.340067
8819.688 | 4.209069 | 0.090161 | 6.346821
8828.407 | 4.208976 | 0.09150794 | 6.347588
8837.094 | 4.209021 | 0.09067887 | 6.356357
8845.829 | 4.208969 | 0.09007029 | 6.360787
8854.547 | 4.208992 | 0.08959027 | 6.369969
8863.219 | 4.208958 | 0.08972875 | 6.382775
8871.969 | 4.208912 | 0.09036613 | 6.402075
8880.672 | 4.209033 | 0.09104825 | 6.396159
8889.344 | 4.209322 | 0.08981148 | 6.419665
8898.094 | 4.209103 | 0.08990819 | 6.427627
8906.797 | 4.20889 | 0.09291601 | 6.408586
8915.547 | 4.208853 | 0.08872651 | 6.32643
8924.297 | 4.208926 | 0.09112644 | 6.106318
8932.969 | 4.209111 | 0.0911465 | 5.917968
8941.719 | 4.209069 | 0.09123584 | 5.782045
8950.438 | 4.209215 | 0.09062798 | 5.689095
8959.11 | 4.209118 | 0.09154002 | 5.614664
8967.86 | 4.209141 | 0.09029538 | 5.52371
8976.563 | 4.209273 | 0.09250268 | 5.455797
8985.25 | 4.209192 | 0.09076954 | 5.413718
8994 | 4.209462 | 0.089198 | 5.327965
9002.688 | 4.209561 | 0.09139177 | 5.276042
9011.36 | 4.209657 | 0.08879702 | 5.174216
9020.047 | 4.209675 | 0.09021383 | 5.113219
9028.782 | 4.209878 | 0.08893088 | 5.073851
9037.485 | 4.209722 | 0.08970563 | 5.000325
9046.188 | 4.209915 | 0.08967965 | 4.944925
9054.938 | 4.210109 | 0.08945913 | 4.936368
9063.688 | 4.210054 | 0.08880425 | 4.990394
9072.438 | 4.210149 | 0.08833907 | 5.094611
9081.188 | 4.210256 | 0.08904979 | 5.169246
9089.86 | 4.210251 | 0.0883546 | 5.21956
9098.61 | 4.210327 | 0.08855428 | 5.244572
9107.329 | 4.210339 | 0.08878275 | 5.271825
9116 | 4.210469 | 0.08753542 | 5.300567
9124.75 | 4.210462 | 0.08706839 | 5.344057
9133.454 | 4.21058 | 0.08598008 | 5.368512
9142.141 | 4.210473 | 0.08674127 | 5.38263
9150.875 | 4.210422 | 0.08892965 | 5.380557
9159.594 | 4.210887 | 0.09144719 | 5.40069
9168.344 | 4.210865 | 0.0886582 | 5.421989
9177.079 | 4.210749 | 0.08604883 | 5.43826
9185.766 | 4.21073 | 0.08739251 | 5.448391
9194.516 | 4.21089 | 0.0865597 | 5.457796
9203.219 | 4.210929 | 0.08757943 | 5.484384
9211.907 | 4.210825 | 0.08639996 | 5.50062
9220.641 | 4.210905 | 0.08649171 | 5.498643
9229.344 | 4.210845 | 0.0848076 | 5.512029
9238.016 | 4.21095 | 0.08621967 | 5.529658
9246.766 | 4.21104 | 0.08643581 | 5.534393
9255.516 | 4.210998 | 0.08541811 | 5.552652
9264.266 | 4.211138 | 0.08643007 | 5.555496
9273.016 | 4.21134 | 0.08530158 | 5.565797
9281.704 | 4.211247 | 0.08647412 | 5.57808
9290.454 | 4.211174 | 0.08590036 | 5.600696
9299.157 | 4.211239 | 0.08569702 | 5.603422
9307.829 | 4.211409 | 0.08780093 | 5.605943
9316.579 | 4.211257 | 0.08632278 | 5.625741
9325.344 | 4.211374 | 0.08576586 | 5.636385
9334.016 | 4.211393 | 0.08514021 | 5.644886
9342.766 | 4.211552 | 0.08606981 | 5.65176
9351.469 | 4.211466 | 0.08589413 | 5.669387
9360.141 | 4.211573 | 0.08545747 | 5.699675
9368.813 | 4.211491 | 0.08710077 | 5.693542
9377.579 | 4.211739 | 0.08448861 | 5.719056
9386.297 | 4.211507 | 0.08715048 | 5.735173
9395.032 | 4.211616 | 0.08782812 | 5.730514
9403.782 | 4.211568 | 0.08776074 | 5.736525
9412.469 | 4.211634 | 0.08596093 | 5.736633
9421.219 | 4.211778 | 0.08713196 | 5.768263
9429.969 | 4.211732 | 0.08528956 | 5.766365
9438.719 | 4.211812 | 0.08581326 | 5.778885
9447.469 | 4.211926 | 0.08445791 | 5.794483
9456.219 | 4.211844 | 0.08615545 | 5.800855
9464.954 | 4.212106 | 0.08555401 | 5.818183
9473.641 | 4.211873 | 0.08598164 | 5.827262
9482.391 | 4.212047 | 0.08528676 | 5.810474
9491.094 | 4.212099 | 0.0845946 | 5.848738
9499.782 | 4.212008 | 0.08556143 | 5.856437
9508.532 | 4.21194 | 0.08545215 | 5.875219
9517.282 | 4.212046 | 0.08569963 | 5.86446
9525.954 | 4.212047 | 0.08507029 | 5.878064
9534.704 | 4.212159 | 0.08651474 | 5.878308
9543.407 | 4.21222 | 0.0824745 | 5.880498
9552.079 | 4.212151 | 0.08492102 | 5.881662
9560.766 | 4.212269 | 0.08394074 | 5.902325
9569.516 | 4.212326 | 0.08492415 | 5.89161
9578.219 | 4.212423 | 0.0851356 | 5.90456
9586.891 | 4.212363 | 0.08391054 | 5.938648
9595.563 | 4.212338 | 0.08606528 | 5.95914
9604.329 | 4.21235 | 0.08483893 | 5.95146
9613.032 | 4.21246 | 0.08232874 | 5.961936
9621.719 | 4.212467 | 0.08312086 | 5.977871
9630.454 | 4.212524 | 0.08385841 | 5.967149
9639.219 | 4.2126 | 0.0825774 | 5.966763
9647.969 | 4.212476 | 0.08446272 | 5.988589
9656.719 | 4.212422 | 0.08385604 | 6.001205
9665.391 | 4.212455 | 0.08307474 | 6.02624
9674.141 | 4.212541 | 0.08286788 | 6.015612
9682.86 | 4.212711 | 0.08275696 | 6.033879
9691.532 | 4.212784 | 0.08410427 | 6.028012
9700.282 | 4.212829 | 0.08211851 | 6.030949
9709.032 | 4.212755 | 0.08424594 | 6.049767
9717.922 | 4.212753 | 0.08213998 | 6.060937
9726.766 | 4.21277 | 0.08211862 | 6.065792
9735.532 | 4.212866 | 0.08200495 | 6.090909
9744.375 | 4.213042 | 0.08138937 | 6.080006
9753.204 | 4.212968 | 0.0838675 | 6.109092
9761.969 | 4.213045 | 0.08218444 | 6.113462
9770.766 | 4.213067 | 0.08358314 | 6.106388
9779.532 | 4.213107 | 0.08157133 | 6.106856
9788.313 | 4.213046 | 0.08246676 | 6.10224
9797.047 | 4.213202 | 0.08320301 | 6.120115
9805.829 | 4.213183 | 0.08253982 | 6.136882
9814.579 | 4.213087 | 0.0857173 | 6.145863
9823.344 | 4.21321 | 0.08326355 | 6.156488
9832.063 | 4.213344 | 0.08224422 | 6.159388
9840.844 | 4.213391 | 0.08237772 | 6.167146
9849.594 | 4.21326 | 0.08328013 | 6.183814
9858.36 | 4.213235 | 0.08347057 | 6.202374
9867.079 | 4.213428 | 0.08275425 | 6.20183
9875.86 | 4.213527 | 0.08070738 | 6.218626
9884.579 | 4.213421 | 0.08120902 | 6.218529
9893.282 | 4.213624 | 0.07976351 | 6.236488
9902.032 | 4.21365 | 0.08204088 | 6.237437
9910.75 | 4.21335 | 0.08246092 | 6.261517
9919.438 | 4.21353 | 0.08159412 | 6.262987
9928.204 | 4.213662 | 0.08251287 | 6.275508
9936.907 | 4.213672 | 0.08034868 | 6.285096
9945.657 | 4.213594 | 0.08225347 | 6.310774
9954.391 | 4.213443 | 0.08064265 | 6.311396
9963.079 | 4.213846 | 0.08190224 | 6.328049
9971.829 | 4.213928 | 0.08076622 | 6.323782
9980.547 | 4.213835 | 0.08221029 | 6.330229
9989.25 | 4.213789 | 0.08049443 | 6.349459
9998 | 4.213939 | 0.08051739 | 6.350114
10006.719 | 4.21388 | 0.08169571 | 6.34795
10015.407 | 4.213747 | 0.08101824 | 6.281878
10024.157 | 4.213976 | 0.08098135 | 6.092446
10032.875 | 4.213998 | 0.08064244 | 5.890476
10041.625 | 4.213954 | 0.08130726 | 5.750652
10050.36 | 4.214217 | 0.08092746 | 5.643918
10059.047 | 4.214237 | 0.08178644 | 5.563092
10067.782 | 4.214263 | 0.07847564 | 5.463248
10076.516 | 4.214463 | 0.08017054 | 5.387533
10085.204 | 4.214568 | 0.08012517 | 5.3378
10093.954 | 4.21136 | 0.0622106 | 5.290531
10102.688 | 4.21094 | 0.06170629 | 5.22097
10111.375 | 4.210924 | 0.06467288 | 5.157646
10120.141 | 4.21094 | 0.0639046 | 5.073984
10128.844 | 4.210886 | 0.06382854 | 5.017935
10137.532 | 4.210793 | 0.06410654 | 4.942921
10146.282 | 4.210572 | 0.06456313 | 4.88457
10155.016 | 4.210774 | 0.06076958 | 4.796956
10163.704 | 4.210782 | 0.06372124 | 4.739006
10172.454 | 4.210832 | 0.06389063 | 4.820897
10181.235 | 4.210759 | 0.06402842 | 4.956147
10189.907 | 4.210836 | 0.06385396 | 5.031269
10198.672 | 4.210863 | 0.0647653 | 5.084832
10207.36 | 4.210803 | 0.06409771 | 5.123769
10216.047 | 4.210939 | 0.06484597 | 5.14773
10224.797 | 4.21081 | 0.06335717 | 5.180422
10233.516 | 4.210742 | 0.0631288 | 5.20577
10242.204 | 4.210953 | 0.06465417 | 5.229353
10250.938 | 4.210775 | 0.06407311 | 5.231234
10259.672 | 4.210783 | 0.06412359 | 5.26002
10268.36 | 4.2107 | 0.06244122 | 5.306099
10277.141 | 4.210644 | 0.06339211 | 5.314175
10285.844 | 4.210891 | 0.06428974 | 5.323241
10294.532 | 4.210679 | 0.06370613 | 5.316932
10303.282 | 4.210831 | 0.06413904 | 5.33251
10312 | 4.21089 | 0.06245525 | 5.352029
10320.688 | 4.210786 | 0.06339469 | 5.364944
10329.438 | 4.210847 | 0.06439918 | 5.383617
10338.141 | 4.210993 | 0.06236238 | 5.392551
10346.844 | 4.210963 | 0.06421071 | 5.400829
10355.594 | 4.210933 | 0.06293223 | 5.4105
10364.282 | 4.210852 | 0.06299411 | 5.426761
10373 | 4.210815 | 0.06482913 | 5.44425
10381.75 | 4.210917 | 0.06339503 | 5.467579
10390.454 | 4.210839 | 0.06075309 | 5.454388
10399.141 | 4.210774 | 0.06325552 | 5.493259
10407.875 | 4.21094 | 0.06419998 | 5.506076
10416.61 | 4.21091 | 0.06575188 | 5.495608
10425.297 | 4.210941 | 0.06398701 | 5.508118
10434.032 | 4.210959 | 0.06435605 | 5.504811
10442.75 | 4.210934 | 0.06123163 | 5.525698
10451.454 | 4.211069 | 0.06289128 | 5.54251
10460.204 | 4.211096 | 0.06299866 | 5.583379
10468.922 | 4.211067 | 0.06275283 | 5.584818
10477.61 | 4.211144 | 0.06307183 | 5.576723
10486.36 | 4.211005 | 0.06355661 | 5.592176
10495.047 | 4.21105 | 0.0632558 | 5.615904
10503.75 | 4.21102 | 0.06535672 | 5.618085
10512.5 | 4.211034 | 0.06500717 | 5.637764
10521.219 | 4.211076 | 0.06678876 | 5.652784
10529.922 | 4.211171 | 0.06255314 | 5.677425
10538.657 | 4.211295 | 0.0651178 | 5.660262
10547.391 | 4.211255 | 0.06215545 | 5.676995
10556.079 | 4.211056 | 0.06256388 | 5.679042
10564.813 | 4.21129 | 0.06494433 | 5.677366
10573.547 | 4.211196 | 0.06218233 | 5.683927
10582.25 | 4.211288 | 0.06438078 | 5.701578
10590.985 | 4.211223 | 0.06272632 | 5.717121
10599.719 | 4.211389 | 0.06393193 | 5.746376
10608.407 | 4.211323 | 0.06510005 | 5.749297
10617.157 | 4.211281 | 0.06242229 | 5.749678
10625.844 | 4.21135 | 0.064503 | 5.768344
10634.532 | 4.211299 | 0.06148034 | 5.778385
10643.282 | 4.211292 | 0.06144777 | 5.794879
10652.016 | 4.21123 | 0.06336443 | 5.790054
10660.719 | 4.211279 | 0.06282971 | 5.81254
10669.454 | 4.211354 | 0.06220877 | 5.820017
10678.157 | 4.21136 | 0.06195754 | 5.821573
10686.844 | 4.211302 | 0.06365273 | 5.830738
10695.579 | 4.211515 | 0.06377173 | 5.852813
10704.313 | 4.21126 | 0.06294086 | 5.867276
10713 | 4.211484 | 0.06007752 | 5.870404
10721.75 | 4.211477 | 0.06275663 | 5.882705
10730.485 | 4.211534 | 0.06163506 | 5.884557
10739.172 | 4.211465 | 0.06323505 | 5.89213
10747.922 | 4.211553 | 0.06091587 | 5.905368
10756.641 | 4.211495 | 0.06283335 | 5.908666
10765.313 | 4.211469 | 0.06467964 | 5.915973
10774.063 | 4.211567 | 0.06255206 | 5.930646
10782.75 | 4.211716 | 0.06125147 | 5.938026
10791.422 | 4.211562 | 0.06342247 | 5.960594
10800.172 | 4.211579 | 0.06147528 | 5.963431
10808.891 | 4.211741 | 0.06164067 | 5.969174

## 阻抗摘要
循环编号 | Re(Ω) | Rct(Ω) | 环境温度(°C)
2 | 0.05605783 | 0.2009702 | 24
4 | 0.05319186 | 0.164734 | 24
14 | 0.05963792 | 0.2103987 | 24
16 | 0.05512505 | 0.1754882 | 24
18 | 0.05887849 | 0.1909569 | 24
20 | 0.05281282 | 0.1722515 | 24
30 | 0.0575166 | 0.1963644 | 24
32 | 0.05353424 | 0.1777073 | 24
34 | 0.06203113 | 0.2008979 | 24
36 | 0.0585849 | 0.1841541 | 24
46 | 0.06241052 | 0.2143932 | 24
48 | 0.05808944 | 0.1866897 | 24
58 | 0.06545446 | 0.2214535 | 24
60 | 0.05889356 | 0.2028386 | 24
70 | 0.067437 | 0.2318215 | 24
72 | 0.06065747 | 0.2139968 | 24
82 | 0.07010015 | 0.229878 | 24
84 | 0.06550718 | 0.2035516 | 24
86 | 0.06547505 | 0.236929 | 24
88 | 0.06405018 | 0.2030937 | 24
98 | 0.06709824 | 0.2303958 | 24
100 | 0.06583335 | 0.2204416 | 24
110 | 0.06982104 | 0.2478718 | 24
112 | 0.06878781 | 0.2136034 | 24
122 | 0.07117358 | 0.2368598 | 24
124 | 0.06704246 | 0.2239462 | 24
134 | 0.07023261 | 0.2432324 | 24
136 | 0.067687 | 0.2222905 | 24
138 | 0.07161978 | 0.2340372 | 24
140 | 0.07068109 | 0.1952852 | 24
150 | 0.07509561 | 0.2385801 | 24
152 | 0.07216164 | 0.2134681 | 24
154 | 0.07446992 | 0.2288137 | 24
156 | 0.07206578 | 0.2169966 | 24
166 | 0.07588156 | 0.2171697 | 24
168 | 0.07280053 | 0.216741 | 24
170 | 0.07227738 | 0.2370748 | 24
172 | 0.07278328 | 0.215206 | 24
182 | 0.0743636 | 0.2340863 | 24
184 | 0.0730047 | 0.2217137 | 24