## 总体摘要
循环编号 | 类型 | 环境温度 | 数据点数 | 平均电压(V) | 最大电压(V) | 最小电压(V) | 平均电流(A) | Re(Ω) | Rct(Ω)
1 | discharge | 24 | 104 | 2.88324 | 4.053117 | 2.198165 | -3.952127
3 | charge | 24 | 3705 | 4.181407 | 4.202743 | 3.198563 | 0.4886215
5 | discharge | 24 | 156 | 3.171332 | 4.185106 | 2.173538 | -2.997227
6 | charge | 24 | 3710 | 4.183662 | 4.201798 | 3.262424 | 0.4219873
7 | discharge | 24 | 154 | 3.180373 | 4.186942 | 2.191128 | -2.957884
8 | charge | 24 | 3644 | 4.184388 | 4.202007 | 3.263386 | 0.4119706
9 | discharge | 24 | 152 | 3.20146 | 4.18731 | 2.174928 | -2.890892
10 | charge | 24 | 3563 | 4.185042 | 4.201972 | 3.266085 | 0.399237
11 | discharge | 24 | 150 | 3.201115 | 4.185978 | 2.162305 | -2.875692
12 | charge | 24 | 3496 | 4.185848 | 4.201927 | 3.267284 | 0.3949472
13 | discharge | 24 | 146 | 3.192806 | 4.187105 | 2.152389 | -2.899456
15 | charge | 24 | 3372 | 4.187588 | 4.201936 | 3.250222 | 0.3901449
17 | discharge | 24 | 119 | 3.056138 | 4.180459 | 2.194716 | -3.657239
19 | charge | 24 | 3302 | 4.186148 | 4.202674 | 3.244533 | 0.4046655
21 | discharge | 24 | 144 | 3.181451 | 4.183493 | 2.146396 | -2.967452
22 | charge | 24 | 3289 | 4.185281 | 4.20199 | 3.257676 | 0.3955606
23 | discharge | 24 | 143 | 3.192741 | 4.18612 | 2.198367 | -2.931989
24 | charge | 24 | 3270 | 4.185772 | 4.202057 | 3.259018 | 0.390231
25 | discharge | 24 | 140 | 3.167665 | 4.185843 | 2.185806 | -2.994495
26 | charge | 24 | 3217 | 4.185593 | 4.20272 | 3.256538 | 0.3926439
27 | discharge | 24 | 139 | 3.178193 | 4.185967 | 2.151863 | -2.958019
28 | charge | 24 | 3171 | 4.186323 | 4.202705 | 3.259404 | 0.3870599
29 | discharge | 24 | 137 | 3.161347 | 4.186351 | 2.164578 | -3.00126
31 | charge | 24 | 3123 | 4.188288 | 4.202555 | 3.23747 | 0.3871322
33 | discharge | 44 | 636 | 3.608927 | 4.17773 | 2.180207 | -1.002281
35 | charge | 44 | 2719 | 4.139909 | 4.201844 | 2.498792 | 0.720155
37 | discharge | 44 | 653 | 3.611819 | 4.186621 | 2.192147 | -0.9855235
38 | charge | 44 | 2658 | 4.135365 | 4.202155 | 2.318526 | 0.727949
39 | discharge | 44 | 650 | 3.61415 | 4.188933 | 2.166581 | -0.9870171
40 | charge | 44 | 2711 | 4.137791 | 4.202919 | 2.29968 | 0.7026162
41 | discharge | 44 | 646 | 3.614468 | 4.189402 | 2.136645 | -0.9884126
42 | charge | 44 | 2590 | 4.136195 | 4.201998 | 2.285278 | 0.724598
43 | discharge | 44 | 642 | 3.616588 | 4.189826 | 2.19098 | -0.9883513
44 | charge | 44 | 2562 | 4.136471 | 4.202684 | 2.310616 | 0.7208357
45 | discharge | 44 | 639 | 3.616061 | 4.191065 | 2.166403 | -0.9884509
47 | charge | 44 | 2531 | 4.139772 | 4.202865 | 2.488977 | 0.7201414
49 | discharge | 44 | 624 | 3.625709 | 4.181236 | 2.145739 | -1.003966
51 | charge | 44 | 2496 | 4.139664 | 4.201977 | 2.484428 | 0.7184762
53 | discharge | 44 | 632 | 3.613285 | 4.185716 | 2.139097 | -0.9879674
54 | charge | 44 | 2451 | 4.136293 | 4.20267 | 2.28718 | 0.7266954
55 | discharge | 44 | 630 | 3.61512 | 4.18933 | 2.155026 | -0.9878893
56 | charge | 44 | 2426 | 4.13686 | 4.202001 | 2.292626 | 0.7208355
57 | discharge | 44 | 627 | 3.615837 | 4.189968 | 2.177634 | -0.9878187
58 | charge | 44 | 2403 | 4.136756 | 4.202326 | 2.316208 | 0.7192974
59 | discharge | 44 | 624 | 3.615503 | 4.189745 | 2.180416 | -0.9877369
60 | charge | 44 | 2363 | 4.136239 | 4.202916 | 2.310601 | 0.7214356
61 | discharge | 44 | 620 | 3.613939 | 4.188354 | 2.107501 | -0.9892954
63 | charge | 44 | 2359 | 4.140697 | 4.202711 | 2.487679 | 0.7153375
65 | discharge | 44 | 616 | 3.617911 | 4.188064 | 2.193152 | -0.9906537
66 | charge | 44 | 2323 | 4.137389 | 4.202844 | 2.307319 | 0.7146998
67 | discharge | 44 | 615 | 3.615792 | 4.189713 | 2.157733 | -0.9890933
68 | charge | 44 | 2295 | 4.137035 | 4.202791 | 2.300922 | 0.7163177
69 | discharge | 44 | 611 | 3.615154 | 4.188132 | 2.16219 | -0.9890153
70 | charge | 44 | 2273 | 4.137514 | 4.202196 | 2.311561 | 0.7155095
71 | discharge | 44 | 608 | 3.616196 | 4.188925 | 2.199945 | -0.9888803
72 | charge | 44 | 2262 | 4.137325 | 4.202095 | 2.326838 | 0.7104278
73 | discharge | 44 | 605 | 3.613551 | 4.187543 | 2.130215 | -0.9888372
75 | charge | 44 | 2244 | 4.140732 | 4.202573 | 2.479556 | 0.708669
77 | discharge | 44 | 602 | 3.615402 | 4.185795 | 2.164305 | -0.9903117
78 | charge | 44 | 2324 | 4.140142 | 4.202334 | 2.29395 | 0.6757378
79 | discharge | 44 | 601 | 3.612529 | 4.187443 | 2.103101 | -0.9886848
80 | charge | 44 | 2212 | 4.138991 | 4.202932 | 2.278055 | 0.7030563
81 | discharge | 44 | 598 | 3.616002 | 4.190037 | 2.144989 | -0.9902725
82 | charge | 44 | 2182 | 4.138816 | 4.202359 | 2.287513 | 0.7026997
83 | discharge | 44 | 595 | 3.614593 | 4.188861 | 2.120529 | -0.9902807
84 | charge | 44 | 2163 | 4.138872 | 4.202049 | 2.272005 | 0.7055923
85 | discharge | 44 | 592 | 3.616664 | 4.19006 | 2.133983 | -0.9919115
87 | charge | 44 | 2168 | 4.142261 | 4.202352 | 2.47029 | 0.6961886
89 | discharge | 44 | 589 | 3.616763 | 4.187583 | 2.109389 | -0.9933993
90 | charge | 44 | 2122 | 4.138964 | 4.202832 | 2.264128 | 0.7022639
91 | discharge | 44 | 587 | 3.614994 | 4.18911 | 2.098245 | -0.9915864
92 | charge | 44 | 2098 | 4.139165 | 4.202069 | 2.266133 | 0.7024986
93 | discharge | 44 | 584 | 3.615915 | 4.189154 | 2.136795 | -0.9915567
94 | charge | 44 | 2098 | 4.139473 | 4.202679 | 2.283627 | 0.697134
95 | discharge | 44 | 582 | 3.614661 | 4.188888 | 2.103207 | -0.9916693
96 | charge | 44 | 2128 | 4.140586 | 4.202757 | 2.271309 | 0.6782012
97 | discharge | 44 | 579 | 3.615083 | 4.187945 | 2.189531 | -0.989917
99 | charge | 44 | 2096 | 4.143947 | 4.202699 | 2.486381 | 0.6824465
101 | discharge | 44 | 281 | 3.438902 | 4.182065 | 2.159462 | -1.998397
103 | charge | 44 | 1985 | 4.144538 | 4.20271 | 2.715479 | 0.705989
105 | discharge | 44 | 281 | 3.43717 | 4.186726 | 2.023066 | -1.998403
106 | charge | 44 | 1962 | 4.140272 | 4.203081 | 2.479896 | 0.7076021
107 | discharge | 44 | 280 | 3.437031 | 4.189707 | 2.002818 | -1.998688
108 | charge | 44 | 1949 | 4.140937 | 4.20279 | 2.493547 | 0.703754
109 | discharge | 44 | 278 | 3.437231 | 4.18814 | 2.061244 | -1.998278
110 | charge | 44 | 1931 | 4.141813 | 4.202918 | 2.524862 | 0.7030641
111 | discharge | 44 | 277 | 3.436312 | 4.189031 | 2.030738 | -1.998356
112 | charge | 44 | 1928 | 4.142443 | 4.202251 | 2.530529 | 0.6974698
113 | discharge | 44 | 275 | 3.439408 | 4.189306 | 2.190143 | -1.998334
115 | charge | 44 | 1929 | 4.147946 | 4.202069 | 2.784298 | 0.6891115
117 | discharge | 44 | 129 | 3.04556 | 4.174672 | 2.115877 | -3.967012
119 | charge | 44 | 1762 | 4.158772 | 4.202832 | 3.023002 | 0.697934
121 | discharge | 44 | 129 | 3.024136 | 4.186501 | 2.05277 | -3.967385
122 | charge | 44 | 657
2 | impedance | 24 | 1 |  |  |  |  | 0.1074123 | 0.1942255
4 | impedance | 24 | 1 |  |  |  |  | 0.1354087 | 0.1651731
14 | impedance | 24 | 1 |  |  |  |  | 0.1389866 | 0.1615955
16 | impedance | 24 | 1 |  |  |  |  | 0.1409589 | 0.1633586
18 | impedance | 24 | 1 |  |  |  |  | 0.1385377 | 0.1618851
20 | impedance | 24 | 1 |  |  |  |  | 0.1390604 | 0.1644415
30 | impedance | 24 | 1 |  |  |  |  | 0.1406856 | 0.1621643
32 | impedance | 24 | 1 |  |  |  |  | 0.1417567 | 0.1655806
34 | impedance | 24 | 1 |  |  |  |  | 0.152724 | 0.1700387
36 | impedance | 24 | 1 |  |  |  |  | 0.14428 | 0.1557451
46 | impedance | 24 | 1 |  |  |  |  | 0.149178 | 0.1697498
48 | impedance | 24 | 1 |  |  |  |  | 0.1464874 | 0.1580545
50 | impedance | 24 | 1 |  |  |  |  | 0.1501274 | 0.1691345
52 | impedance | 24 | 1 |  |  |  |  | 0.1455292 | 0.1573004
62 | impedance | 24 | 1 |  |  |  |  | 0.1494035 | 0.1675947
64 | impedance | 24 | 1 |  |  |  |  | 0.1450099 | 0.1581137
74 | impedance | 24 | 1 |  |  |  |  | 0.1499478 | 0.1639249
76 | impedance | 24 | 1 |  |  |  |  | 0.1458467 | 0.1571042
86 | impedance | 24 | 1 |  |  |  |  | 0.1481242 | 0.1715319
88 | impedance | 24 | 1 |  |  |  |  | 0.1456213 | 0.1578166
98 | impedance | 24 | 1 |  |  |  |  | 0.147563 | 0.1716491
100 | impedance | 24 | 1 |  |  |  |  | 0.1452837 | 0.1571691
102 | impedance | 24 | 1 |  |  |  |  | 0.1464448 | 0.1627452
104 | impedance | 24 | 1 |  |  |  |  | 0.1461826 | 0.1589443
114 | impedance | 24 | 1 |  |  |  |  | 0.1455848 | 0.162129
116 | impedance | 24 | 1 |  |  |  |  | 0.1467938 | 0.1590644
118 | impedance | 24 | 1 |  |  |  |  | 0.156167 | 0.1687487
120 | impedance | 24 | 1 |  |  |  |  | 0.1564431 | 0.1688866

## 充电1
时间(s) | 电压(V) | 电流(A) | 温度(°C)
0 | 4.053117 | -0.003010389 | 25.04583
9.36 | 4.052972 | -0.00483028 | 25.1172
19.516 | 3.330114 | -4.029557 | 25.29784
28.875 | 3.274633 | -4.029148 | 25.55092
38.219 | 3.225083 | -4.028353 | 25.83727
47.594 | 3.175993 | -4.028803 | 26.14185
56.954 | 3.124991 | -4.028615 | 26.45331
66.25 | 3.073948 | -4.028112 | 26.77067
75.594 | 3.025836 | -4.030769 | 27.08615
84.954 | 2.985937 | -4.026916 | 27.44299
94.219 | 2.956311 | -4.028005 | 27.81355
103.547 | 2.936377 | -4.027627 | 28.17282
112.875 | 2.924693 | -4.030179 | 28.58053
122.204 | 2.919405 | -4.027562 | 28.96061
131.547 | 2.91873 | -4.028396 | 29.38338
140.922 | 2.920873 | -4.030193 | 29.77997
150.282 | 2.925086 | -4.029423 | 30.19097
159.579 | 2.930701 | -4.028959 | 30.60788
168.891 | 2.936987 | -4.028767 | 31.0186
178.219 | 2.943652 | -4.026862 | 31.33139
187.547 | 2.950192 | -4.028871 | 31.69942
196.954 | 2.956236 | -4.032044 | 32.08541
206.282 | 2.962162 | -4.031394 | 32.4256
215.672 | 2.967475 | -4.029678 | 32.73143
225.032 | 2.972443 | -4.029149 | 33.04455
234.375 | 2.976929 | -4.030618 | 33.37786
243.719 | 2.980615 | -4.02935 | 33.72048
253.141 | 2.984063 | -4.025787 | 33.98472
262.532 | 2.987085 | -4.028078 | 34.20452
271.844 | 2.989604 | -4.026212 | 34.49703
281.266 | 2.991299 | -4.031336 | 34.82366
290.61 | 2.992817 | -4.035077 | 35.03615
299.969 | 2.994258 | -4.028121 | 35.35509
309.36 | 2.995204 | -4.026313 | 35.61407
318.704 | 2.995465 | -4.02923 | 35.8225
328.032 | 2.995769 | -4.029299 | 36.10362
337.391 | 2.995747 | -4.028863 | 36.39595
346.782 | 2.995086 | -4.029352 | 36.60421
356.204 | 2.994865 | -4.028806 | 36.78827
365.485 | 2.993714 | -4.028655 | 37.05465
374.813 | 2.992459 | -4.028865 | 37.30084
384.125 | 2.990966 | -4.030228 | 37.41911
393.547 | 2.989386 | -4.028726 | 37.73162
402.922 | 2.987269 | -4.028904 | 37.97194
412.235 | 2.984904 | -4.032212 | 38.20717
421.579 | 2.983105 | -4.029714 | 38.36187
431.016 | 2.980507 | -4.02754 | 38.58965
440.516 | 2.978023 | -4.030238 | 38.80642
449.969 | 2.975038 | -4.029432 | 38.90386
459.454 | 2.97203 | -4.0314 | 39.1595
468.969 | 2.968688 | -4.029433 | 39.24714
478.438 | 2.965382 | -4.029426 | 39.51781
487.985 | 2.961999 | -4.030231 | 39.67791
497.407 | 2.958536 | -4.027431 | 39.86512
506.907 | 2.95474 | -4.028385 | 40.01796
516.407 | 2.950963 | -4.028237 | 40.21008
525.922 | 2.946749 | -4.028586 | 40.40247
535.422 | 2.942629 | -4.028403 | 40.59643
544.86 | 2.938163 | -4.027349 | 40.73822
554.344 | 2.933795 | -4.028862 | 40.98317
563.797 | 2.929251 | -4.027622 | 41.05408
573.5 | 2.924413 | -4.029535 | 41.33256
583.188 | 2.919241 | -4.030209 | 41.44071
592.782 | 2.913958 | -4.031042 | 41.64927
602.391 | 2.908706 | -4.030095 | 41.75321
612.016 | 2.902783 | -4.030671 | 41.99948
621.641 | 2.896865 | -4.029764 | 42.1885
631.36 | 2.890704 | -4.029956 | 42.38828
641.047 | 2.884335 | -4.030527 | 42.57459
650.891 | 2.877608 | -4.029518 | 42.76152
660.641 | 2.870717 | -4.029225 | 42.94332
670.344 | 2.86331 | -4.028776 | 43.25671
680.125 | 2.855561 | -4.029963 | 43.35492
689.844 | 2.847703 | -4.031739 | 43.49804
699.625 | 2.839155 | -4.032194 | 43.61526
709.36 | 2.830779 | -4.030474 | 43.90595
719.172 | 2.821566 | -4.029982 | 44.0872
728.922 | 2.811646 | -4.028711 | 44.28486
738.657 | 2.801451 | -4.030595 | 44.58181
748.407 | 2.790934 | -4.028604 | 44.66941
758.172 | 2.779235 | -4.031129 | 44.93896
767.938 | 2.766882 | -4.030225 | 45.22262
777.672 | 2.754397 | -4.030391 | 45.39303
787.485 | 2.740356 | -4.029717 | 45.5361
797.204 | 2.725755 | -4.02991 | 45.67352
807 | 2.709741 | -4.030041 | 45.73845
816.782 | 2.692602 | -4.02978 | 46.13542
826.485 | 2.674565 | -4.029688 | 46.41483
836.391 | 2.654651 | -4.029678 | 46.64572
846.235 | 2.633178 | -4.029967 | 47.03277
856.032 | 2.610276 | -4.028978 | 47.29289
865.782 | 2.585521 | -4.031969 | 47.55397
875.532 | 2.558236 | -4.029774 | 47.79726
885.282 | 2.52905 | -4.030662 | 48.13585
895.141 | 2.497809 | -4.030294 | 48.32743
904.907 | 2.464378 | -4.029881 | 48.81557
914.688 | 2.428916 | -4.029731 | 49.01734
924.422 | 2.391902 | -4.031989 | 49.42492
934.188 | 2.354484 | -4.032394 | 49.79793
943.954 | 2.316529 | -4.030356 | 50.15789
953.704 | 2.280624 | -4.030091 | 50.36691
963.454 | 2.24772 | -4.031558 | 50.69947
973.204 | 2.219474 | -4.031279 | 51.14309
982.938 | 2.198165 | -4.028651 | 51.69378

## 充电63
时间(s) | 电压(V) | 电流(A) | 温度(°C)
0 | 2.919551 | 0.0003994257 | 45.39562
2.453 | 2.487679 | -2.240286 | 45.39319
6.36 | 3.103076 | 1.51508 | 45.4242
10.125 | 3.18897 | 1.515299 | 45.42046
13.797 | 3.232301 | 1.517463 | 45.42501
17.485 | 3.265538 | 1.514217 | 45.41821
21.219 | 3.294302 | 1.5145 | 45.40038
24.891 | 3.320217 | 1.515588 | 45.38948
28.594 | 3.344832 | 1.512574 | 45.39023
32.313 | 3.367632 | 1.516597 | 45.38619
35.985 | 3.389031 | 1.514892 | 45.38166
39.657 | 3.408672 | 1.515246 | 45.3802
43.344 | 3.426892 | 1.514759 | 45.36905
47.016 | 3.444062 | 1.514901 | 45.36165
50.703 | 3.460213 | 1.515587 | 45.34181
54.391 | 3.47544 | 1.516047 | 45.32109
58.11 | 3.490163 | 1.514087 | 45.30623
61.797 | 3.503802 | 1.51614 | 45.28438
65.485 | 3.517208 | 1.514399 | 45.28376
69.219 | 3.529665 | 1.517274 | 45.273
72.891 | 3.541651 | 1.513482 | 45.26272
76.578 | 3.553465 | 1.514791 | 45.26016
80.313 | 3.564799 | 1.515399 | 45.25016
84 | 3.575445 | 1.513789 | 45.24011
87.672 | 3.585714 | 1.515415 | 45.21537
91.422 | 3.595947 | 1.514548 | 45.18667
95.188 | 3.605641 | 1.517448 | 45.17756
98.86 | 3.614703 | 1.515523 | 45.15801
102.532 | 3.623911 | 1.513646 | 45.14851
106.266 | 3.632622 | 1.514881 | 45.15047
109.938 | 3.641229 | 1.512144 | 45.14217
113.61 | 3.649102 | 1.514573 | 45.14209
117.328 | 3.656944 | 1.513482 | 45.13676
121 | 3.66487 | 1.516424 | 45.13344
124.672 | 3.672262 | 1.516157 | 45.1246
128.407 | 3.679305 | 1.515084 | 45.09614
132.078 | 3.68654 | 1.514282 | 45.07354
135.75 | 3.693374 | 1.516219 | 45.057
139.469 | 3.700102 | 1.513614 | 45.05483
143.141 | 3.7067 | 1.514453 | 45.057
146.813 | 3.712892 | 1.514275 | 45.06151
150.547 | 3.719137 | 1.51334 | 45.04509
154.219 | 3.724906 | 1.514866 | 45.02611
157.907 | 3.730849 | 1.514251 | 45.01973
161.672 | 3.736988 | 1.515725 | 45.01042
165.328 | 3.742419 | 1.515871 | 44.99832
169.032 | 3.747995 | 1.515567 | 44.98319
172.719 | 3.753261 | 1.51585 | 44.99289
176.485 | 3.758687 | 1.515635 | 44.9933
180.141 | 3.764039 | 1.515285 | 44.99215
183.813 | 3.768884 | 1.516069 | 44.99167
187.532 | 3.773935 | 1.515297 | 44.96238
191.25 | 3.77887 | 1.51473 | 44.95821
194.938 | 3.783525 | 1.516227 | 44.94683
198.61 | 3.788332 | 1.516624 | 44.93739
202.313 | 3.792967 | 1.513289 | 44.92725
205.985 | 3.797236 | 1.515171 | 44.91844
209.641 | 3.801656 | 1.51512 | 44.91296
213.375 | 3.806178 | 1.515809 | 44.9199
217.047 | 3.810436 | 1.515803 | 44.91047
220.719 | 3.814533 | 1.514925 | 44.91585
224.453 | 3.818619 | 1.51531 | 44.90765
228.125 | 3.822547 | 1.514067 | 44.88483
231.797 | 3.826492 | 1.515257 | 44.88023
235.516 | 3.830484 | 1.516221 | 44.87081
239.235 | 3.834332 | 1.515105 | 44.86383
242.907 | 3.838076 | 1.515701 | 44.85547
246.594 | 3.841676 | 1.513862 | 44.84254
250.328 | 3.845504 | 1.51554 | 44.84167
254 | 3.848876 | 1.513742 | 44.83813
257.672 | 3.852345 | 1.515258 | 44.84801
261.36 | 3.856105 | 1.515112 | 44.84361
265.032 | 3.859218 | 1.515738 | 44.8302
268.703 | 3.862713 | 1.517987 | 44.82066
272.391 | 3.86604 | 1.51618 | 44.82501
276.094 | 3.869145 | 1.516119 | 44.82049
279.782 | 3.872232 | 1.516152 | 44.80497
283.453 | 3.875413 | 1.513751 | 44.80886
287.188 | 3.878675 | 1.514275 | 44.79693
290.86 | 3.881776 | 1.51506 | 44.78324
294.547 | 3.88444 | 1.513867 | 44.76642
298.266 | 3.88754 | 1.516289 | 44.76838
301.938 | 3.89022 | 1.515433 | 44.773
305.61 | 3.892971 | 1.517584 | 44.77051
309.313 | 3.895674 | 1.514243 | 44.75991
313.032 | 3.898405 | 1.513501 | 44.76594
316.703 | 3.901038 | 1.515749 | 44.7508
320.375 | 3.903334 | 1.5141 | 44.74172
324.078 | 3.905746 | 1.516997 | 44.74566
327.813 | 3.907724 | 1.516256 | 44.73096
331.469 | 3.9098 | 1.514513 | 44.73472
335.141 | 3.911784 | 1.513866 | 44.72058
338.813 | 3.91379 | 1.513842 | 44.7244
342.485 | 3.915142 | 1.516212 | 44.72989
346.172 | 3.916812 | 1.51558 | 44.7371
349.891 | 3.918215 | 1.515047 | 44.73911
353.563 | 3.91952 | 1.514213 | 44.74033
357.282 | 3.921158 | 1.515446 | 44.74225
360.953 | 3.922088 | 1.515767 | 44.73823
364.625 | 3.923174 | 1.514928 | 44.7251
368.313 | 3.924014 | 1.516338 | 44.71155
372.047 | 3.924968 | 1.514806 | 44.71396
375.703 | 3.925729 | 1.514908 | 44.72318
379.375 | 3.926321 | 1.515996 | 44.73087
383.063 | 3.927258 | 1.515437 | 44.73996
386.735 | 3.927952 | 1.51534 | 44.72811
390.407 | 3.928697 | 1.516118 | 44.73904
394.078 | 3.929482 | 1.516827 | 44.74299
397.766 | 3.93004 | 1.515677 | 44.73524
401.469 | 3.930529 | 1.51465 | 44.71489
405.188 | 3.931206 | 1.515539 | 44.73293
408.86 | 3.931714 | 1.514543 | 44.72991
412.532 | 3.93237 | 1.51407 | 44.74024
416.203 | 3.932975 | 1.516924 | 44.75278
419.938 | 3.93343 | 1.516037 | 44.75789
423.594 | 3.934219 | 1.514532 | 44.75819
427.282 | 3.934898 | 1.513847 | 44.75051
430.985 | 3.935321 | 1.515157 | 44.74897
434.703 | 3.936192 | 1.514649 | 44.74817
438.375 | 3.936568 | 1.516027 | 44.74614
442.047 | 3.937386 | 1.516005 | 44.74245
445.735 | 3.937825 | 1.515277 | 44.75085
449.453 | 3.938625 | 1.516936 | 44.76634
453.125 | 3.939299 | 1.515623 | 44.76522
456.797 | 3.939803 | 1.516805 | 44.7788
460.5 | 3.940357 | 1.515346 | 44.77818
464.172 | 3.94092 | 1.51592 | 44.78478
467.891 | 3.941629 | 1.517005 | 44.7703
471.563 | 3.942291 | 1.513644 | 44.7795
475.235 | 3.942904 | 1.515529 | 44.78882
478.922 | 3.943515 | 1.516233 | 44.80209
482.641 | 3.944182 | 1.51348 | 44.80492
486.313 | 3.944821 | 1.515532 | 44.81643
489.985 | 3.945594 | 1.51346 | 44.80405
493.703 | 3.946284 | 1.514285 | 44.80531
497.422 | 3.946868 | 1.514829 | 44.796
501.094 | 3.947505 | 1.516684 | 44.7889
504.766 | 3.948213 | 1.515968 | 44.78291
508.453 | 3.948749 | 1.51448 | 44.7884
512.172 | 3.949511 | 1.515901 | 44.80443
515.844 | 3.950143 | 1.516375 | 44.82065
519.516 | 3.950677 | 1.516027 | 44.82327
523.188 | 3.951414 | 1.515892 | 44.83266
526.875 | 3.951953 | 1.516223 | 44.81769
530.594 | 3.952587 | 1.514185 | 44.82144
534.266 | 3.953185 | 1.515408 | 44.81091
537.938 | 3.95377 | 1.515135 | 44.82221
541.625 | 3.95428 | 1.514125 | 44.83244
545.36 | 3.955233 | 1.514926 | 44.84429
549.032 | 3.955762 | 1.513076 | 44.85009
552.703 | 3.956248 | 1.515762 | 44.86022
556.391 | 3.956693 | 1.51437 | 44.85265
560.11 | 3.957488 | 1.515011 | 44.84658
563.782 | 3.957998 | 1.514306 | 44.83925
567.453 | 3.958687 | 1.514368 | 44.83888
571.141 | 3.959166 | 1.513603 | 44.84171
574.813 | 3.959921 | 1.512906 | 44.85299
578.563 | 3.960359 | 1.513022 | 44.87036
582.266 | 3.961259 | 1.515445 | 44.86171
585.938 | 3.961544 | 1.515254 | 44.8586
589.641 | 3.962231 | 1.51327 | 44.85919
593.375 | 3.962726 | 1.514171 | 44.8654
597.032 | 3.963515 | 1.515107 | 44.86593
600.703 | 3.964228 | 1.515279 | 44.8709
604.391 | 3.964672 | 1.515133 | 44.87352
608.125 | 3.965354 | 1.51548 | 44.86571
611.782 | 3.966101 | 1.515772 | 44.86375
615.453 | 3.966474 | 1.517071 | 44.87813
619.157 | 3.967249 | 1.516368 | 44.88415
622.891 | 3.967579 | 1.515068 | 44.89016
626.547 | 3.968419 | 1.514857 | 44.90246
630.219 | 3.968829 | 1.514286 | 44.90574
633.907 | 3.969522 | 1.513568 | 44.90029
637.61 | 3.970087 | 1.514662 | 44.88931
641.375 | 3.970586 | 1.516326 | 44.89208
645.047 | 3.971247 | 1.516595 | 44.91262
648.735 | 3.971854 | 1.515475 | 44.91561
652.453 | 3.972556 | 1.5153 | 44.91865
656.125 | 3.972912 | 1.514732 | 44.91506
659.797 | 3.973391 | 1.514733 | 44.91842
663.485 | 3.974174 | 1.516075 | 44.91905
667.203 | 3.974585 | 1.514749 | 44.92476
670.875 | 3.975314 | 1.515026 | 44.92959
674.547 | 3.975991 | 1.514394 | 44.92715
678.266 | 3.976364 | 1.515362 | 44.93712
681.985 | 3.976874 | 1.514679 | 44.93495
685.657 | 3.977542 | 1.51463 | 44.92896
689.328 | 3.978108 | 1.515072 | 44.92994
693.016 | 3.978816 | 1.513669 | 44.93604
696.735 | 3.979294 | 1.516262 | 44.95014
700.407 | 3.979855 | 1.512994 | 44.96019
704.078 | 3.980462 | 1.514928 | 44.96385
707.782 | 3.980968 | 1.515493 | 44.97306
711.516 | 3.981391 | 1.51705 | 44.97978
715.172 | 3.982141 | 1.514162 | 44.97034
718.875 | 3.982603 | 1.51495 | 44.96021
722.547 | 3.983093 | 1.515438 | 44.96533
726.219 | 3.983665 | 1.515864 | 44.95934
729.891 | 3.984212 | 1.513856 | 44.98006
733.578 | 3.984797 | 1.514861 | 44.98172
737.297 | 3.985358 | 1.516578 | 44.98291
740.969 | 3.986008 | 1.515464 | 44.98315
744.641 | 3.986321 | 1.516291 | 44.9887
748.328 | 3.98702 | 1.514976 | 45.00265
752.078 | 3.987533 | 1.514676 | 44.98272
755.844 | 3.988167 | 1.516553 | 44.98765
759.516 | 3.988662 | 1.514067 | 45.00037
763.188 | 3.989129 | 1.514895 | 45.00576
766.875 | 3.989721 | 1.514822 | 45.01931
770.61 | 3.990246 | 1.517211 | 45.02121
774.266 | 3.990789 | 1.51714 | 45.02802
777.938 | 3.991344 | 1.513543 | 45.04087
781.625 | 3.991635 | 1.514882 | 45.04095
785.36 | 3.992643 | 1.51428 | 45.03888
789.032 | 3.993136 | 1.512713 | 45.03752
792.703 | 3.993532 | 1.514288 | 45.03558
796.391 | 3.994001 | 1.514845 | 45.03774
800.11 | 3.994689 | 1.514284 | 45.04581
803.782 | 3.995213 | 1.517369 | 45.05565
807.453 | 3.995755 | 1.513649 | 45.05644
811.141 | 3.996053 | 1.515652 | 45.0482
814.86 | 3.9967 | 1.514611 | 45.04849
818.532 | 3.997236 | 1.515945 | 45.04132
822.203 | 3.997693 | 1.51556 | 45.0405
825.907 | 3.998146 | 1.515223 | 45.04674
829.625 | 3.998723 | 1.514358 | 45.06091
833.328 | 3.9993 | 1.515032 | 45.07142
837.063 | 3.999739 | 1.516117 | 45.09601
840.735 | 4.000349 | 1.515079 | 45.09339
844.407 | 4.000792 | 1.513126 | 45.09195
848.094 | 4.001239 | 1.515523 | 45.08269
851.828 | 4.001861 | 1.512404 | 45.07035
855.485 | 4.002225 | 1.512731 | 45.06962
859.157 | 4.002657 | 1.515374 | 45.0645
862.844 | 4.003169 | 1.51571 | 45.07559
866.563 | 4.003649 | 1.51529 | 45.09178
870.25 | 4.004068 | 1.515002 | 45.09819
873.922 | 4.004818 | 1.516427 | 45.0924
877.61 | 4.0053 | 1.514786 | 45.09913
881.328 | 4.005509 | 1.51689 | 45.10016
885 | 4.006061 | 1.514389 | 45.09461
888.672 | 4.006369 | 1.51485 | 45.09604
892.36 | 4.006896 | 1.514726 | 45.10035
896.078 | 4.00729 | 1.517502 | 45.11563
899.75 | 4.007888 | 1.515831 | 45.10838
903.422 | 4.008342 | 1.516662 | 45.12272
907.125 | 4.008677 | 1.515172 | 45.12014
910.844 | 4.009316 | 1.514699 | 45.12592
914.516 | 4.009741 | 1.515923 | 45.1245
918.188 | 4.010132 | 1.516398 | 45.13462
921.875 | 4.010469 | 1.515092 | 45.13669
925.594 | 4.01085 | 1.515453 | 45.12668
929.266 | 4.011284 | 1.515605 | 45.13099
932.969 | 4.011684 | 1.515303 | 45.14056
936.672 | 4.012063 | 1.515636 | 45.12883
940.328 | 4.012505 | 1.515415 | 45.13647
944 | 4.012832 | 1.515359 | 45.14672
947.688 | 4.013198 | 1.516532 | 45.15021
951.407 | 4.013786 | 1.515582 | 45.14029
955.078 | 4.014048 | 1.517616 | 45.1379
958.75 | 4.014515 | 1.51457 | 45.13968
962.438 | 4.014903 | 1.515631 | 45.13881
966.157 | 4.015199 | 1.517564 | 45.16257
969.828 | 4.01577 | 1.51457 | 45.17063
973.5 | 4.016127 | 1.516063 | 45.16577
977.203 | 4.016452 | 1.514346 | 45.16791
980.938 | 4.016817873 | 1.514432 | 45.1702
984.594 | 4.017256 | 1.515848 | 45.18346
988.266 | 4.017634 | 1.514675 | 45.1759
991.953 | 4.018031 | 1.514269 | 45.175
995.672 | 4.018237 | 1.515974 | 45.185
999.344 | 4.018674 | 1.516065 | 45.17607
1003.016 | 4.019304 | 1.51723 | 45.17824
1006.719 | 4.019542 | 1.514524 | 45.18708
1010.438 | 4.019789 | 1.513903 | 45.17316
1014.11 | 4.020118 | 1.515932 | 45.17737
1017.782 | 4.020492 | 1.516056 | 45.17419
1021.469 | 4.020788 | 1.51632 | 45.18337
1025.188 | 4.021336 | 1.515187 | 45.19218
1028.86 | 4.021681 | 1.515459 | 45.20053
1032.532 | 4.021902 | 1.513525 | 45.20521
1036.25 | 4.022234 | 1.513902 | 45.20506
1039.969 | 4.022738 | 1.515621 | 45.20222
1043.703 | 4.023029 | 1.517288 | 45.2014
1047.36 | 4.023202 | 1.513409 | 45.21568
1051.078 | 4.023433 | 1.514245 | 45.20327
1054.766 | 4.023893 | 1.515333 | 45.21944
1058.438 | 4.024304 | 1.514881 | 45.22038
1062.157 | 4.024585 | 1.515628 | 45.21767
1065.828 | 4.02491 | 1.51578 | 45.22147
1069.5 | 4.025222 | 1.517105 | 45.22939
1073.188 | 4.025488 | 1.513665 | 45.23424
1076.907 | 4.025748 | 1.51584 | 45.23459
1080.578 | 4.026097 | 1.514357 | 45.24557
1084.25 | 4.026348 | 1.514372 | 45.24649
1087.938 | 4.026732 | 1.516535 | 45.23571
1091.657 | 4.027002 | 1.515356 | 45.23342
1095.344 | 4.027275 | 1.516384 | 45.23972
1099.016 | 4.027932 | 1.515322 | 45.26271
1102.703 | 4.027878 | 1.515636 | 45.26201
1106.422 | 4.028195 | 1.515328 | 45.26088
1110.094 | 4.028648 | 1.515609 | 45.26776
1113.766 | 4.028767 | 1.514722 | 45.27134
1117.453 | 4.029045 | 1.515869 | 45.2716
1121.172 | 4.029512 | 1.514748 | 45.28449
1124.844 | 4.029574 | 1.515283 | 45.28161
1128.516 | 4.029966 | 1.515667 | 45.28067
1132.203 | 4.030042 | 1.515161 | 45.27718
1135.938 | 4.030414 | 1.514467 | 45.2801
1139.594 | 4.030818 | 1.517617 | 45.28918
1143.266 | 4.030998 | 1.516403 | 45.30288
1146.953 | 4.031382 | 1.515673 | 45.3152
1150.672 | 4.031681 | 1.516284 | 45.3236
1154.344 | 4.031741 | 1.513349 | 45.32173
1158.016 | 4.032121 | 1.516078 | 45.32212
1161.719 | 4.032569 | 1.513919 | 45.31416
1165.453 | 4.03259 | 1.516103 | 45.31514
1169.125 | 4.032879 | 1.515928 | 45.31039
1172.782 | 4.033225 | 1.515376 | 45.33383
1176.469 | 4.033414 | 1.514144 | 45.34932
1180.203 | 4.033894 | 1.514112 | 45.34216
1183.86 | 4.033994 | 1.514923 | 45.33611
1187.532 | 4.034376 | 1.515834 | 45.34766
1191.203 | 4.034603 | 1.515483 | 45.34141
1194.891 | 4.034818 | 1.514734 | 45.34566
1198.61 | 4.034942 | 1.514068 | 45.33677
1202.344 | 4.035206 | 1.517807 | 45.35437
1206.016 | 4.035668 | 1.514762 | 45.36074
1209.719 | 4.035958 | 1.514491 | 45.37621
1213.453 | 4.036048 | 1.514538 | 45.38041
1217.11 | 4.036422 | 1.516106 | 45.38084
1220.782 | 4.036846 | 1.514626 | 45.39703
1224.469 | 4.037027 | 1.516303 | 45.37718
1228.188 | 4.037361 | 1.516478 | 45.3765
1231.86 | 4.037544 | 1.514625 | 45.38224
1235.563 | 4.037745 | 1.51693 | 45.38444
1239.25 | 4.038211 | 1.51561 | 45.39096
1242.969 | 4.038372 | 1.515292 | 45.40076
1246.641 | 4.038826 | 1.514427 | 45.41038
1250.313 | 4.039051 | 1.514991 | 45.40532
1253.985 | 4.039305 | 1.51579 | 45.4086
1257.719 | 4.039542 | 1.514807 | 45.40478
1261.391 | 4.039813 | 1.514958 | 45.40558
1265.063 | 4.040114 | 1.514421 | 45.40089
1268.782 | 4.040535 | 1.515469 | 45.41735
1272.5 | 4.040534 | 1.515218 | 45.42903
1276.172 | 4.040952 | 1.514922 | 45.43681
1279.844 | 4.041266 | 1.515748 | 45.44346
1283.516 | 4.041485 | 1.515599 | 45.44059
1287.25 | 4.04199 | 1.515029 | 45.43778
1290.922 | 4.042171 | 1.515292 | 45.43389
1294.594 | 4.042436 | 1.514563 | 45.4525
1298.297 | 4.042727 | 1.515311 | 45.46234
1302.032 | 4.043057 | 1.515779 | 45.47438
1305.688 | 4.043345 | 1.513871 | 45.48133
1309.36 | 4.043658 | 1.514467 | 45.479
1313.047 | 4.04375 | 1.515828 | 45.47725
1316.75 | 4.044193 | 1.514236 | 45.47621
1320.532 | 4.044371 | 1.515569 | 45.48708
1324.235 | 4.04486 | 1.513844 | 45.4868
1327.907 | 4.045098 | 1.51631 | 45.4879
1331.578 | 4.045322 | 1.515009 | 45.50106
1335.266 | 4.04559 | 1.516008 | 45.4954
1338.985 | 4.046047 | 1.517096 | 45.50011
1342.672 | 4.046369 | 1.515012 | 45.49556
1346.344 | 4.046579 | 1.515295 | 45.50764
1350.016 | 4.046869 | 1.51493 | 45.51866
1353.75 | 4.047195 | 1.513973 | 45.52636
1357.407 | 4.047305 | 1.515484 | 45.53592
1361.078 | 4.04789 | 1.515672 | 45.55115
1364.797 | 4.048226 | 1.516137 | 45.55005
1368.516 | 4.048514 | 1.514738 | 45.55338
1372.188 | 4.04868 | 1.516246 | 45.55342
1375.86 | 4.049 | 1.515534 | 45.55665
1379.532 | 4.049313 | 1.51473 | 45.56032
1383.203 | 4.049634 | 1.516072 | 45.56008
1386.907 | 4.050077 | 1.517248 | 45.57338
1390.625 | 4.050302 | 1.514025 | 45.58226
1394.297 | 4.050602 | 1.516227 | 45.58141
1397.969 | 4.051043 | 1.514562 | 45.58677
1401.657 | 4.051189 | 1.513829 | 45.57761
1405.328 | 4.051514 | 1.513933 | 45.57981
1409 | 4.051837 | 1.516013 | 45.58304
1412.735 | 4.052168 | 1.515252 | 45.59276
1416.407 | 4.052465 | 1.515146 | 45.58934
1420.078 | 4.052829 | 1.515231 | 45.59792
1423.766 | 4.053045 | 1.514167 | 45.60127
1427.485 | 4.053413 | 1.516475 | 45.60119
1431.157 | 4.053749 | 1.514848 | 45.60901
1434.828 | 4.054232 | 1.5161 | 45.62706
1438.532 | 4.054533 | 1.517773 | 45.62824
1442.266 | 4.054807 | 1.514717 | 45.6249
1445.922 | 4.055089 | 1.516381 | 45.63832
1449.594 | 4.05546 | 1.514938 | 45.63853
1453.282 | 4.055748 | 1.514357 | 45.63405
1457.016 | 4.056054 | 1.515467 | 45.65425
1460.688 | 4.056392 | 1.513397 | 45.65314
1464.36 | 4.056782 | 1.516478 | 45.66267
1468.063 | 4.057209 | 1.515301 | 45.66025
1471.782 | 4.057368 | 1.514266 | 45.66328
1475.453 | 4.057913 | 1.515173 | 45.6897
1479.125 | 4.057986 | 1.515549 | 45.69898
1482.813 | 4.058391 | 1.516497 | 45.70563
1486.547 | 4.058529 | 1.515359 | 45.70076
1490.219 | 4.059004 | 1.516995 | 45.70409
1493.891 | 4.059377 | 1.514773 | 45.71173
1497.594 | 4.059747 | 1.513483 | 45.72297
1501.328 | 4.059969 | 1.515229 | 45.72713
1505.032 | 4.060361 | 1.514673 | 45.72357
1508.735 | 4.060685 | 1.517064 | 45.72051
1512.391 | 4.060927 | 1.515007 | 45.71892
1516.063 | 4.061445 | 1.514589 | 45.73334
1519.797 | 4.061585 | 1.515048 | 45.74281
1523.469 | 4.062054 | 1.514176 | 45.76031
1527.141 | 4.062346 | 1.516449 | 45.75192
1530.844 | 4.062775 | 1.514533 | 45.75133
1534.578 | 4.063074 | 1.51414 | 45.7592
1538.25 | 4.063378 | 1.51533 | 45.75475
1541.922 | 4.06368 | 1.515047 | 45.7751
1545.61 | 4.064136 | 1.51577 | 45.78756
1549.344 | 4.064222 | 1.514719 | 45.79541
1553 | 4.064715 | 1.514888 | 45.78908
1556.672 | 4.064969 | 1.516779 | 45.79277
1560.391 | 4.065158 | 1.514156 | 45.801
1564.11 | 4.065727 | 1.517496 | 45.8033
1567.782 | 4.065989 | 1.513011 | 45.80222
1571.453 | 4.06617 | 1.515126 | 45.80549
1575.125 | 4.066651 | 1.515796 | 45.8281
1578.86 | 4.066929 | 1.515498 | 45.8341
1582.532 | 4.067235 | 1.513905 | 45.84871
1586.203 | 4.067581 | 1.512724 | 45.85523
1589.907 | 4.067847 | 1.513405 | 45.85844
1593.641 | 4.068218 | 1.515627 | 45.84815
1597.313 | 4.068584 | 1.516312 | 45.86169
1600.985 | 4.068827 | 1.515845 | 45.85166
1604.672 | 4.069323 | 1.512758 | 45.84263
1608.391 | 4.069527 | 1.515505 | 45.86264
1612.063 | 4.070074 | 1.515165 | 45.87535
1615.735 | 4.070308 | 1.515456 | 45.87904
1619.438 | 4.070556 | 1.515211 | 45.87957
1623.172 | 4.070948 | 1.51714 | 45.89105
1626.844 | 4.07139 | 1.516297 | 45.89214
1630.516 | 4.071377 | 1.513689 | 45.89008
1634.203 | 4.071758 | 1.516588 | 45.89789
1637.938 | 4.072315 | 1.514668 | 45.91394
1641.61 | 4.072626 | 1.514836 | 45.91904
1645.282 | 4.072963 | 1.514165 | 45.9132
1649 | 4.073185 | 1.515873 | 45.92024
1652.719 | 4.073566 | 1.515321 | 45.93084
1656.391 | 4.074015 | 1.517677 | 45.92819
1660.078 | 4.074312 | 1.514779 | 45.92675
1663.766 | 4.074552 | 1.514972 | 45.93973
1667.485 | 4.074716 | 1.516024 | 45.95554
1671.172 | 4.075239 | 1.514967 | 45.96162
1674.86 | 4.075452 | 1.515623 | 45.98062
1678.532 | 4.075874 | 1.514782 | 45.96799
1682.266 | 4.076135 | 1.514915 | 45.9688
1685.953 | 4.076712 | 1.516954 | 45.9903
1689.625 | 4.076756 | 1.5161 | 45.98415
1693.313 | 4.077053 | 1.513116 | 45.98476
1697.047 | 4.077344 | 1.51547 | 45.98179
1700.735 | 4.077775 | 1.51513 | 45.99883
1704.407 | 4.078208 | 1.51603 | 46.00188
1708.11 | 4.078493 | 1.514965 | 46.00189
1711.844 | 4.078666 | 1.514962 | 46.01609
1715.516 | 4.078935 | 1.515129 | 46.0058
1719.203 | 4.079355 | 1.51618 | 46.00991
1722.875 | 4.079733 | 1.516114 | 46.01997
1726.625 | 4.079977 | 1.516615 | 46.0381
1730.297 | 4.080406 | 1.516283 | 46.04622
1733.985 | 4.0808 | 1.517677 | 46.0539
1737.688 | 4.081107 | 1.515977 | 46.06212
1741.422 | 4.081204 | 1.517532 | 46.06231
1745.094 | 4.081726 | 1.51571 | 46.07187
1748.782 | 4.08178 | 1.515131 | 46.06834
1752.547 | 4.082345 | 1.51771 | 46.06734
1756.219 | 4.082653 | 1.514177 | 46.05578
1759.891 | 4.083164 | 1.515738 | 46.0493
1763.578 | 4.08323 | 1.514181 | 46.05253
1767.266 | 4.083688 | 1.514188 | 46.06785
1771 | 4.083938 | 1.514814 | 46.09054
1774.672 | 4.084377 | 1.515312 | 46.0996
1778.36 | 4.08465 | 1.514544 | 46.10801
1782.047 | 4.084835 | 1.514032 | 46.1224
1785.782 | 4.085472 | 1.514946 | 46.11715
1789.453 | 4.085506 | 1.51574 | 46.11557
1793.141 | 4.085995 | 1.517193 | 46.1293
1796.813 | 4.086222 | 1.513631 | 46.11497
1800.563 | 4.086742 | 1.515623 | 46.11755
1804.235 | 4.087131 | 1.514388 | 46.13918
1807.922 | 4.087319 | 1.514216 | 46.1518
1811.594 | 4.087562 | 1.517253 | 46.14437
1815.328 | 4.087811 | 1.514462 | 46.14565
1819.016 | 4.088335 | 1.516595 | 46.14348
1822.688 | 4.088677 | 1.51613 | 46.14396
1826.407 | 4.089093 | 1.516371 | 46.13994
1830.141 | 4.089213 | 1.515888 | 46.13859
1833.813 | 4.089879 | 1.515814 | 46.15958
1837.5 | 4.089988 | 1.515786 | 46.15612
1841.188 | 4.090472 | 1.516326 | 46.16983
1844.922 | 4.090606 | 1.514516 | 46.18321
1848.594 | 4.091109 | 1.515749 | 46.18484
1852.282 | 4.091358 | 1.516048 | 46.18157
1855.985 | 4.091609 | 1.514747 | 46.18182
1859.719 | 4.092127 | 1.515204 | 46.18136
1863.422 | 4.092178 | 1.513412 | 46.18829
1867.141 | 4.092414 | 1.51628 | 46.19855
1870.828 | 4.093154 | 1.515264 | 46.19613
1874.516 | 4.093281 | 1.516125 | 46.19546
1878.188 | 4.093857 | 1.515304 | 46.19653
1881.938 | 4.094241 | 1.514992 | 46.2022
1885.61 | 4.094413 | 1.515385 | 46.22348
1889.282 | 4.094883 | 1.51626 | 46.23594
1892.969 | 4.095113 | 1.514501 | 46.23725
1896.719 | 4.095405 | 1.51668 | 46.24087
1900.391 | 4.09567 | 1.516092 | 46.24644
1904.063 | 4.096188 | 1.515496 | 46.23983
1907.75 | 4.09659 | 1.514713 | 46.22876
1911.5 | 4.096872 | 1.513528 | 46.22466
1915.172 | 4.097286 | 1.513571 | 46.22743
1918.86 | 4.09764 | 1.515321 | 46.25151
1922.532 | 4.098024 | 1.515909 | 46.2617
1926.282 | 4.098385 | 1.515893 | 46.27582
1929.953 | 4.098709 | 1.516557 | 46.27056
1933.641 | 4.099171 | 1.515656 | 46.27825
1937.328 | 4.099279 | 1.517592 | 46.27743
1941.063 | 4.099577 | 1.515715 | 46.27636
1944.735 | 4.100089 | 1.514944 | 46.27785
1948.422 | 4.100758 | 1.514366 | 46.28319
1952.125 | 4.100777 | 1.513931 | 46.29609
1955.86 | 4.1012 | 1.514786 | 46.30772
1959.547 | 4.101535 | 1.515193 | 46.3157
1963.25 | 4.101784 | 1.513175 | 46.31929
1966.969 | 4.102435 | 1.514177 | 46.31933
1970.688 | 4.102759 | 1.51385 | 46.32214
1974.407 | 4.103085 | 1.516464 | 46.31071
1978.094 | 4.103252 | 1.514804 | 46.30787
1981.797 | 4.103629 | 1.514482 | 46.30731
1985.516 | 4.104133 | 1.513706 | 46.30286
1989.25 | 4.104728 | 1.515477 | 46.31732
1992.938 | 4.104872 | 1.51632 | 46.33287
1996.61 | 4.10516 | 1.515852 | 46.33697
2000.297 | 4.105783 | 1.515075 | 46.34868
2004.032 | 4.106144 | 1.514015 | 46.34872
2007.703 | 4.106543 | 1.513648 | 46.34339
2011.375 | 4.106702 | 1.51494 | 46.34139
2015.094 | 4.107341 | 1.514243 | 46.36015
2018.828 | 4.107399 | 1.516788 | 46.37067
2022.485 | 4.107882 | 1.511862 | 46.3893
2026.157 | 4.108364 | 1.515507 | 46.39469
2029.844 | 4.108642 | 1.515223 | 46.40693
2033.578 | 4.108981 | 1.516347 | 46.40445
2037.25 | 4.109288 | 1.514981 | 46.39862
2040.922 | 4.109857 | 1.518544 | 46.38866
2044.625 | 4.110288 | 1.513938 | 46.39211
2048.36 | 4.110861 | 1.515723 | 46.39188
2052.016 | 4.110953 | 1.514151 | 46.40507
2055.688 | 4.111249 | 1.515758 | 46.42095
2059.375 | 4.11178 | 1.515753 | 46.41813
2063.11 | 4.112155 | 1.515072 | 46.41563
2066.766 | 4.112618 | 1.51572 | 46.43381
2070.438 | 4.112934 | 1.516579 | 46.43757
2074.203 | 4.113469 | 1.515264 | 46.44062
2077.953 | 4.113643 | 1.515957 | 46.4418
2081.625 | 4.114194 | 1.515983 | 46.43417
2085.297 | 4.114484 | 1.516 | 46.45028
2088.985 | 4.114818 | 1.515888 | 46.44024
2092.719 | 4.115267 | 1.51538 | 46.45718
2096.391 | 4.115711 | 1.515246 | 46.45952
2100.063 | 4.116221 | 1.516693 | 46.47435
2103.75 | 4.116541 | 1.514823 | 46.47528
2107.469 | 4.116791 | 1.51528 | 46.48076
2111.157 | 4.117442 | 1.516281 | 46.48546
2114.813 | 4.117733 | 1.51553 | 46.46906
2118.5 | 4.118204 | 1.51484 | 46.46723
2122.203 | 4.118624 | 1.515679 | 46.4744
2125.938 | 4.119185 | 1.513293 | 46.47176
2129.61 | 4.119409 | 1.514543 | 46.47862
2133.282 | 4.119786 | 1.515978 | 46.48845
2136.969 | 4.120269 | 1.514397 | 46.49877
2140.688 | 4.120818 | 1.514568 | 46.52049
2144.36 | 4.12117 | 1.515855 | 46.51879
2148.032 | 4.121439 | 1.51443 | 46.52147
2151.719 | 4.121984 | 1.516212 | 46.53533
2155.438 | 4.122398 | 1.515779 | 46.52856
2159.125 | 4.122605 | 1.515351 | 46.52164
2162.797 | 4.122989 | 1.514442 | 46.51462
2166.485 | 4.123637 | 1.514237 | 46.53041
2170.203 | 4.124088 | 1.51535 | 46.53913
2173.875 | 4.124397 | 1.514318 | 46.53156
2177.547 | 4.124768 | 1.514926 | 46.55432
2181.235 | 4.125263 | 1.513654 | 46.56778
2184.953 | 4.125791 | 1.512836 | 46.56247
2188.641 | 4.12598 | 1.515256 | 46.56609
2192.313 | 4.126499 | 1.515474 | 46.55921
2196 | 4.127106 | 1.514476 | 46.56364
2199.719 | 4.127353 | 1.514992 | 46.56923
2203.391 | 4.127951 | 1.516615 | 46.58506
2207.078 | 4.128364 | 1.514452 | 46.59488
2210.766 | 4.128755 | 1.514136 | 46.59692
2214.438 | 4.129242 | 1.515311 | 46.5948
2218.157 | 4.129636 | 1.516124 | 46.59426
2221.844 | 4.130006 | 1.515769 | 46.59199
2225.516 | 4.130559 | 1.515261 | 46.57938
2229.203 | 4.130778 | 1.51676 | 46.58701
2232.922 | 4.131316 | 1.515961 | 46.58933
2236.594 | 4.131793 | 1.512579 | 46.59419
2240.266 | 4.132218 | 1.514865 | 46.59392
2243.953 | 4.132676 | 1.514063 | 46.6052
2247.688 | 4.133156 | 1.514258 | 46.61581
2251.36 | 4.133581 | 1.514641 | 46.62937
2255.032 | 4.134056 | 1.516082 | 46.62139
2258.719 | 4.134437 | 1.515421 | 46.63234
2262.453 | 4.135076 | 1.515658 | 46.63402
2266.11 | 4.13535 | 1.51709 | 46.63392
2269.782 | 4.135823 | 1.514335 | 46.63832
2273.469 | 4.136351 | 1.517052 | 46.65642
2277.203 | 4.136731 | 1.516737 | 46.65834
2280.875 | 4.137096 | 1.513282 | 46.64625
2284.547 | 4.137715 | 1.515085 | 46.66304
2288.25 | 4.137983 | 1.515742 | 46.66261
2291.969 | 4.138429 | 1.515192 | 46.66605
2295.672 | 4.138855 | 1.515592 | 46.65976
2299.36 | 4.139367 | 1.515967 | 46.67447
2303.032 | 4.139914 | 1.514726 | 46.68084
2306.766 | 4.14056 | 1.516649 | 46.67223
2310.438 | 4.141028 | 1.514184 | 46.69129
2314.11 | 4.141275 | 1.516862 | 46.70856
2317.782 | 4.141749 | 1.515892 | 46.70029
2321.516 | 4.142381 | 1.515403 | 46.69423
2325.172 | 4.142456 | 1.517493 | 46.69632
2328.844 | 4.143431 | 1.513978 | 46.69056
2332.563 | 4.143474 | 1.513571 | 46.68741
2336.297 | 4.144278 | 1.513775 | 46.684
2339.953 | 4.144838 | 1.51374 | 46.69726
2343.625 | 4.144996 | 1.514187 | 46.69804
2347.313 | 4.145695 | 1.517508 | 46.69992
2351.047 | 4.146222 | 1.516551 | 46.71159
2354.719 | 4.146523 | 1.516771 | 46.71791
2358.391 | 4.147094 | 1.512917 | 46.7332
2362.078 | 4.147689 | 1.515028 | 46.73402
2365.75 | 4.147915 | 1.516296 | 46.7427
2369.422 | 4.148362 | 1.514136 | 46.742
2373.219 | 4.1487 | 1.513156 | 46.73062
2376.891 | 4.148948 | 1.513678 | 46.72974
2380.563 | 4.149447 | 1.512015 | 46.71943
2384.235 | 4.149952 | 1.513327 | 46.74041
2387.969 | 4.150121 | 1.512238 | 46.74823
2391.641 | 4.150448 | 1.511325 | 46.75858
2395.297 | 4.151098 | 1.508727 | 46.75905
2398.985 | 4.151541 | 1.508431 | 46.76595
2402.719 | 4.151829 | 1.506285 | 46.76802
2406.391 | 4.152263 | 1.507152 | 46.76042
2410.063 | 4.152711 | 1.508714 | 46.76013
2413.75 | 4.153116 | 1.506763 | 46.76782
2417.422 | 4.153366 | 1.504153 | 46.77991
2421.094 | 4.153733 | 1.504048 | 46.79349
2424.782 | 4.154058 | 1.502449 | 46.8122
2428.5 | 4.15448 | 1.503755 | 46.82012
2432.188 | 4.154812 | 1.50021 | 46.82082
2435.844 | 4.155205 | 1.502485 | 46.80327
2439.532 | 4.155586 | 1.502204 | 46.7927
2443.266 | 4.155977 | 1.500536 | 46.78669
2446.953 | 4.15624 | 1.499311 | 46.77517
2450.625 | 4.15672 | 1.501121 | 46.77644
2454.313 | 4.157146 | 1.499499 | 46.79199
2457.985 | 4.157387 | 1.499382 | 46.78986
2461.657 | 4.158008 | 1.496214 | 46.80536
2465.344 | 4.158302 | 1.498465 | 46.8192
2469.078 | 4.158812 | 1.496292 | 46.82004
2472.735 | 4.159309 | 1.494541 | 46.81513
2476.422 | 4.159652 | 1.495599 | 46.83449
2480.094 | 4.160001 | 1.493158 | 46.83242
2483.828 | 4.160161 | 1.49235 | 46.8493
2487.5 | 4.160596 | 1.492887 | 46.83954
2491.172 | 4.161038514 | 1.492336 | 46.83617
2494.875 | 4.161374 | 1.490827 | 46.83058
2498.594 | 4.161742 | 1.490405 | 46.82136
2502.266 | 4.162142 | 1.489139 | 46.82298
2505.938 | 4.162681 | 1.488676 | 46.84162
2509.625 | 4.163049 | 1.489235 | 46.85161
2513.344 | 4.163364 | 1.486639 | 46.85747
2517.016 | 4.163947 | 1.48557 | 46.86367
2520.688 | 4.164189 | 1.489989 | 46.87586
2524.375 | 4.164602 | 1.485941 | 46.88441
2528.047 | 4.164908 | 1.484889 | 46.87359
2531.719 | 4.165535 | 1.483423 | 46.87446
2535.453 | 4.165804 | 1.482855 | 46.87131
2539.172 | 4.166474 | 1.484298 | 46.86676
2542.844 | 4.166621 | 1.481831 | 46.87963
2546.516 | 4.167077 | 1.481569 | 46.89518
2550.203 | 4.167471 | 1.478801 | 46.89302
2553.938 | 4.167947 | 1.480056 | 46.883
2557.594 | 4.168188 | 1.47772 | 46.87577
2561.266 | 4.16862 | 1.477805 | 46.87048
2564.985 | 4.169154 | 1.477988 | 46.8765
2568.703 | 4.169282 | 1.476814 | 46.86804
2572.375 | 4.169914 | 1.478144 | 46.89176
2576.047 | 4.170216 | 1.476715 | 46.90108
2579.735 | 4.170702 | 1.475418 | 46.9276
2583.453 | 4.17099 | 1.474892 | 46.91985
2587.125 | 4.17154 | 1.471966 | 46.92811
2590.797 | 4.171972 | 1.472639 | 46.92863
2594.516 | 4.172253 | 1.472426 | 46.91626
2598.188 | 4.172696 | 1.471841 | 46.91721
2601.938 | 4.173118 | 1.469965 | 46.9176
2605.672 | 4.173382 | 1.47118 | 46.91259
2609.344 | 4.173861 | 1.469091 | 46.92498
2613.016 | 4.174278 | 1.469988 | 46.93774
2616.703 | 4.174768 | 1.468049 | 46.93468
2620.422 | 4.175053 | 1.467968 | 46.94003
2624.094 | 4.175505 | 1.464505 | 46.94294
2627.797 | 4.17612 | 1.463415 | 46.95029
2631.469 | 4.176391 | 1.464343 | 46.9442
2635.188 | 4.176861 | 1.465547 | 46.93378
2638.907 | 4.177243 | 1.46461 | 46.93221
2642.578 | 4.177617 | 1.463474 | 46.94194
2646.25 | 4.178095 | 1.461346 | 46.94043
2649.938 | 4.178466 | 1.460606 | 46.95136
2653.672 | 4.178997 | 1.461265 | 46.94545
2657.328 | 4.179277 | 1.460099 | 46.95051
2661 | 4.179654 | 1.459015 | 46.95748
2664.719 | 4.180045 | 1.460367 | 46.96147
2668.453 | 4.180605 | 1.457701 | 46.97274
2672.125 | 4.18082 | 1.456797 | 46.96092
2675.797 | 4.181162 | 1.455082 | 46.97798
2679.485 | 4.181692 | 1.455644 | 46.97373
2683.219 | 4.182215 | 1.455815 | 46.97641
2686.891 | 4.182554 | 1.453188 | 46.99135
2690.563 | 4.183054 | 1.453302 | 46.99063
2694.235 | 4.183443 | 1.454018 | 47.00192
2697.938 | 4.183914 | 1.450844 | 47.00755
2701.61 | 4.184202 | 1.452118 | 47.01004
2705.297 | 4.184881 | 1.448765 | 47.007
2709.016 | 4.185241 | 1.450863 | 46.99721
2712.688 | 4.185715 | 1.447482 | 46.99364
2716.36 | 4.185906 | 1.449794 | 46.99144
2720.047 | 4.186321 | 1.444274 | 46.98929
2723.766 | 4.186812 | 1.447037 | 47.00507
2727.438 | 4.187347 | 1.445587 | 47.01325
2731.11 | 4.187739 | 1.445681 | 47.02269
2734.828 | 4.188292 | 1.442838 | 47.03
2738.547 | 4.188558 | 1.443518 | 47.02657
2742.235 | 4.189111 | 1.441395 | 47.02909
2745.891 | 4.18945 | 1.44002 | 47.01151
2749.578 | 4.189789 | 1.440653 | 47.02471
2753.313 | 4.190238 | 1.442495 | 47.01848
2756.985 | 4.190772 | 1.438666 | 47.01582
2760.657 | 4.191213 | 1.43765 | 47.02955
2764.328 | 4.191666 | 1.438161 | 47.04137
2768 | 4.191966 | 1.437727 | 47.05291
2771.672 | 4.192453 | 1.435194 | 47.04971
2775.407 | 4.192816 | 1.435072 | 47.04509
2779.078 | 4.193102 | 1.434387 | 47.04851
2783.125 | 4.193816 | 1.436452 | 47.0491
2786.907 | 4.194197 | 1.432594 | 47.05277
2790.703 | 4.194594 | 1.431569 | 47.06882
2794.485 | 4.194981 | 1.4311 | 47.08735
2798.25 | 4.195651 | 1.430526 | 47.07715
2802.032 | 4.195947 | 1.428861 | 47.0964
2805.813 | 4.196536 | 1.428923 | 47.08423
2809.578 | 4.1968 | 1.427856 | 47.07086
2813.344 | 4.197049 | 1.426957 | 47.08615
2817.11 | 4.197777 | 1.427689 | 47.09306
2820.891 | 4.198146 | 1.425335 | 47.08977
2825.047 | 4.198428 | 1.423815 | 47.09738
2829 | 4.199328 | 1.424864 | 47.10121
2832.938 | 4.199829 | 1.425546 | 47.1007
2836.828 | 4.199985 | 1.423883 | 47.09172
2840.766 | 4.200498 | 1.421699 | 47.09442
2845.157 | 4.197576 | 1.398045 | 47.0787
2849.297 | 4.197747 | 1.39642 | 47.0754
2853.391 | 4.198384 | 1.397989 | 47.07436
2857.485 | 4.198859 | 1.397203 | 47.10067
2861.578 | 4.197985 | 1.387542 | 47.11371
2865.61 | 4.198466 | 1.387295 | 47.11367
2869.641 | 4.198945 | 1.386637 | 47.11739
2873.688 | 4.199096 | 1.383561 | 47.09927
2877.828 | 4.199674 | 1.383972 | 47.10808
2882.172 | 4.198825 | 1.376103 | 47.11286
2886.5 | 4.198415 | 1.368322 | 47.0884
2890.657 | 4.198553 | 1.366905 | 47.09036
2894.766 | 4.197963 | 1.359213 | 47.09795
2898.86 | 4.198365 | 1.358426 | 47.10004
2902.953 | 4.198356 | 1.3545 | 47.11444
2907.047 | 4.199037 | 1.35657 | 47.13766
2911.078 | 4.199706 | 1.357197 | 47.12786
2915.11 | 4.198723 | 1.347015 | 47.12481
2919.157 | 4.197962 | 1.340169 | 47.10111
2923.235 | 4.198271 | 1.337267 | 47.10636
2927.313 | 4.198827 | 1.33691 | 47.10106
2931.407 | 4.1989 | 1.336747 | 47.10834
2935.5 | 4.199101 | 1.336922 | 47.10467
2939.594 | 4.199792 | 1.335657 | 47.12199
2943.641 | 4.199012 | 1.325835 | 47.13439
2947.719 | 4.198249 | 1.317757 | 47.13222
2952.157 | 4.198677 | 1.319642 | 47.1232
2956.297 | 4.199145 | 1.316903 | 47.1162
2960.422 | 4.199508 | 1.317451 | 47.12031
2964.532 | 4.200036 | 1.316332 | 47.12964
2968.657 | 4.199206 | 1.308291 | 47.14507
2972.782 | 4.199206 | 1.305693 | 47.1343
2976.891 | 4.199714 | 1.303509 | 47.13481
2981.016 | 4.199161 | 1.298294 | 47.1363
2985.203 | 4.199362 | 1.296965 | 47.13163
2989.453 | 4.199876 | 1.297405 | 47.12644
2993.625 | 4.199086 | 1.289564 | 47.12742
2997.75 | 4.199442 | 1.287312 | 47.1166
3001.907 | 4.199925 | 1.285242 | 47.12469
3006.032 | 4.199072 | 1.27887 | 47.13113
3010.188 | 4.199236 | 1.276785 | 47.13236
3014.328 | 4.19988 | 1.276635 | 47.1501
3018.453 | 4.199086 | 1.26845 | 47.15479
3022.578 | 4.199299 | 1.268644 | 47.13566
3026.703 | 4.199707 | 1.26633 | 47.14116
3030.86 | 4.198999 | 1.260733 | 47.13097
3035 | 4.199089 | 1.258038 | 47.14749
3039.157 | 4.199712 | 1.257559 | 47.15818
3043.266 | 4.198761 | 1.249221 | 47.15413
3047.391 | 4.199167 | 1.24768 | 47.14076
3051.532 | 4.199622 | 1.245669 | 47.15551
3055.672 | 4.198858 | 1.239256 | 47.14729
3059.797 | 4.198915 | 1.239047 | 47.1395
3063.922 | 4.199581 | 1.238299 | 47.14755
3068.032 | 4.198673 | 1.231531 | 47.1574
3072.157 | 4.198723 | 1.230037 | 47.14046
3076.282 | 4.199064 | 1.226581 | 47.14947
3080.422 | 4.199872 | 1.228559 | 47.14811
3084.578 | 4.198775 | 1.2204 | 47.16758
3088.688 | 4.199294 | 1.220417 | 47.16634
3092.813 | 4.199475 | 1.219346 | 47.172
3096.938 | 4.199825 | 1.220233 | 47.15782
3101.063 | 4.199107 | 1.211122 | 47.15987
3105.203 | 4.199267 | 1.210408 | 47.16052
3109.36 | 4.199927 | 1.209053 | 47.15848
3113.469 | 4.200172 | 1.208484 | 47.17475
3117.594 | 4.200335 | 1.208794 | 47.18661
3121.735 | 4.200924 | 1.207565 | 47.18014
3125.969 | 4.199982 | 1.196727 | 47.19123
3130.11 | 4.199137 | 1.190919 | 47.1737
3134.282 | 4.199755 | 1.189856 | 47.17192
3138.407 | 4.199855 | 1.189988 | 47.1874
3142.532 | 4.2002 | 1.189589 | 47.21324
3146.657 | 4.200412 | 1.188554 | 47.19494
3150.797 | 4.200901 | 1.185932 | 47.19276
3154.922 | 4.199891 | 1.179791 | 47.18965
3159.047 | 4.199054 | 1.170451 | 47.19436
3163.188 | 4.199537 | 1.170602 | 47.19442
3167.344 | 4.199739 | 1.171114 | 47.20022
3171.453 | 4.200231 | 1.16928 | 47.21518
3175.578 | 4.200366 | 1.168968 | 47.22146
3179.688 | 4.200793 | 1.168689 | 47.23771
3183.813 | 4.200005 | 1.159847 | 47.22447
3187.969 | 4.200257 | 1.158714 | 47.21336
3192.11 | 4.200517 | 1.159668 | 47.21399
3196.235 | 4.201047 | 1.158228 | 47.22019
3200.36 | 4.200029 | 1.149151 | 47.22511
3204.485 | 4.200303 | 1.147063 | 47.22757
3208.641 | 4.200592 | 1.148087 | 47.24572
3212.766 | 4.199774 | 1.139637 | 47.24189
3216.891 | 4.199817 | 1.140155 | 47.23849
3221.032 | 4.200384 | 1.140856 | 47.23787
3225.157 | 4.20076 | 1.137893 | 47.24723
3229.266 | 4.200043 | 1.13009 | 47.25908
3233.422 | 4.199071 | 1.12073 | 47.26802
3237.547 | 4.199138 | 1.123586 | 47.27978
3241.657 | 4.199584 | 1.121574 | 47.27889
3245.813 | 4.199913 | 1.121112 | 47.27824
3249.938 | 4.200503 | 1.12021 | 47.27551
3254.078 | 4.200679 | 1.120375 | 47.29699
3258.203 | 4.199963 | 1.111448 | 47.3019
3262.328 | 4.200078 | 1.11091 | 47.30131
3266.516 | 4.200166 | 1.108524 | 47.29659
3270.703 | 4.200712 | 1.109285 | 47.3004
3274.86 | 4.199858 | 1.099349 | 47.31228
3278.985 | 4.200274 | 1.100339 | 47.32065
3283.11 | 4.200802 | 1.098542 | 47.33659
3287.25 | 4.199827 | 1.090121 | 47.34138
3291.407 | 4.199945 | 1.090746 | 47.34376
3295.547 | 4.200338 | 1.090202 | 47.33183
3299.672 | 4.200506 | 1.090633 | 47.32649
3303.797 | 4.200935 | 1.089671 | 47.33771
3307.938 | 4.200243 | 1.082544 | 47.34772
3312.063 | 4.200425 | 1.082992 | 47.34717
3316.172 | 4.20075 | 1.079537 | 47.34807
3320.328 | 4.19991 | 1.072455 | 47.36511
3324.453 | 4.200392 | 1.071213 | 47.3764
3328.578 | 4.200693 | 1.070929 | 47.389
3332.703 | 4.199846 | 1.060658 | 47.38448
3336.828 | 4.199865 | 1.063232 | 47.3949
3340.969 | 4.200439 | 1.059255 | 47.39408
3345.125 | 4.200773 | 1.062327 | 47.41069
3349.25 | 4.200951 | 1.060179 | 47.41562
3353.61 | 4.201258 | 1.061432 | 47.4185
3357.766 | 4.201653 | 1.060726 | 47.4311
3361.938 | 4.200938 | 1.049275 | 47.42104
3366.203 | 4.200076 | 1.040869 | 47.41952
3370.407 | 4.200342 | 1.040105 | 47.43294
3374.61 | 4.200788 | 1.040407 | 47.42378
3378.813 | 4.201078 | 1.039727 | 47.41904
3383.297 | 4.201415 | 1.039555 | 47.42191
3387.438 | 4.201669 | 1.037943 | 47.42867
3391.75 | 4.20082 | 1.028142 | 47.44791
3395.938 | 4.200127 | 1.019627 | 47.45646
3400.141 | 4.199366 | 1.014287 | 47.45328
3404.328 | 4.198441 | 1.003687 | 47.46994
3408.453 | 4.198866 | 1.005085 | 47.47656
3412.703 | 4.199211 | 1.003535 | 47.48005
3416.922 | 4.199445 | 1.00375 | 47.45975
3421.157 | 4.199864 | 1.00256 | 47.46297
3425.375 | 4.200233 | 1.002879 | 47.47919
3429.578 | 4.200387 | 1.001392 | 47.46545
3433.813 | 4.200887 | 1.000946 | 47.45859
3437.953 | 4.199973 | 0.990287 | 47.46904
3442.094 | 4.200515 | 0.9924621 | 47.46721
3446.328 | 4.200814 | 0.9896155 | 47.46754
3450.532 | 4.201144 | 0.9873757 | 47.47522
3454.782 | 4.201599 | 0.99022 | 47.49123
3458.907 | 4.200583 | 0.9806539 | 47.49471
3463.157 | 4.200058 | 0.9728517 | 47.50495
3467.344 | 4.200404 | 0.9723035 | 47.49599
3471.547 | 4.200764 | 0.9716507 | 47.49378
3475.719 | 4.20105 | 0.9699157 | 47.49919
3479.86 | 4.201509 | 0.9696579 | 47.49864
3484.063 | 4.20197 | 0.9698448 | 47.48608
3488.282 | 4.200992 | 0.9592468 | 47.48738
3492.485 | 4.201532 | 0.9600635 | 47.46878
3496.625 | 4.201877 | 0.9599061 | 47.48167
3500.766 | 4.201349 | 0.9514702 | 47.48056
3504.922 | 4.201545 | 0.9515188 | 47.46341
3509.063 | 4.201793 | 0.9507489 | 47.46215
3513.235 | 4.201364 | 0.9418261 | 47.47236
3517.438 | 4.201659 | 0.9424857 | 47.46976
3521.657 | 4.200914 | 0.9317869 | 47.4712
3525.844 | 4.201348 | 0.9314682 | 47.46753
3530.047 | 4.201655 | 0.9323657 | 47.45781
3534.235 | 4.200901 | 0.9216268 | 47.44059
3538.422 | 4.201332 | 0.9214413 | 47.44702
3542.641 | 4.201679 | 0.9233601 | 47.4448
3546.86 | 4.200907 | 0.9122003 | 47.4484
3551.063 | 4.200082 | 0.9043751 | 47.44224
3555.282 | 4.200506 | 0.9028411 | 47.41678
3559.469 | 4.200807 | 0.9016126 | 47.41246
3563.672 | 4.201193 | 0.9019096 | 47.42111
3567.86 | 4.201525 | 0.9019075 | 47.40811
3572.047 | 4.202069 | 0.8998395 | 47.4078
3576.235 | 4.201471 | 0.8933123 | 47.39232
3580.422 | 4.201563 | 0.8913469 | 47.38621
3584.641 | 4.200845 | 0.882484 | 47.39881
3588.86 | 4.201101 | 0.8822986 | 47.38737
3593.063 | 4.201662 | 0.8807616 | 47.36953
3597.25 | 4.200698 | 0.8709899 | 47.36835
3601.438 | 4.201023 | 0.8737304 | 47.35202
3605.625 | 4.201618 | 0.87052 | 47.34137
3609.813 | 4.200721 | 0.8621694 | 47.34212
3614.032 | 4.201023 | 0.8608587 | 47.31432
3618.235 | 4.201409 | 0.8610508 | 47.31286
3622.438 | 4.200408 | 0.8541227 | 47.28914
3626.625 | 4.200887 | 0.8531749 | 47.29699
3630.828 | 4.201274 | 0.850872 | 47.29889
3635.016 | 4.201598 | 0.850726 | 47.28177
3639.203 | 4.200792 | 0.843332 | 47.29255
3643.391 | 4.201149 | 0.8419131 | 47.27295
3647.594 | 4.201548 | 0.8414572 | 47.24836
3651.782 | 4.201928 | 0.8415046 | 47.22918
3656.016 | 4.202432 | 0.8408905 | 47.21535
3660.172 | 4.202711 | 0.8389562 | 47.21927
3664.36 | 4.201808 | 0.8312305 | 47.21343
3668.516 | 4.200952 | 0.8230141 | 47.20585
3672.672 | 4.200113 | 0.8171313 | 47.19435
3676.86 | 4.200383 | 0.8142288 | 47.17158
3681.063 | 4.199361 | 0.8053694 | 47.1509
3685.266 | 4.198743 | 0.7960857 | 47.13366
3689.453 | 4.198895 | 0.7947938 | 47.14381
3693.657 | 4.199134 | 0.7950812 | 47.14084
3697.844 | 4.199427 | 0.794706 | 47.12368
3702.047 | 4.199655 | 0.7934309 | 47.1237
3706.235 | 4.199804 | 0.7952637 | 47.10231
3710.422 | 4.200131 | 0.7945388 | 47.08027
3714.61 | 4.200608 | 0.7937477 | 47.07888
3718.797 | 4.200942 | 0.7937744 | 47.0603
3723.016 | 4.200021 | 0.7864942 | 47.04834
3727.203 | 4.200395 | 0.7870831 | 47.0357
3731.391 | 4.199318 | 0.7791665 | 47.03453
3735.578 | 4.198354 | 0.7679982 | 47.01724
3739.782 | 4.19889 | 0.7681957 | 47.00392
3743.985 | 4.198828 | 0.7669442 | 46.99865
3748.172 | 4.199325 | 0.7679042 | 46.98147
3752.344 | 4.199445 | 0.7681466 | 46.96252
3756.578 | 4.199696 | 0.7659372 | 46.96099
3760.766 | 4.19979 | 0.7654753 | 46.93958
3764.953 | 4.20015 | 0.7667952 | 46.93197
3769.141 | 4.200469 | 0.7633389 | 46.92021
3773.344 | 4.200572 | 0.762552 | 46.89898
3777.532 | 4.200921 | 0.7650469 | 46.90419
3781.75 | 4.201243 | 0.7636173 | 46.89219
3785.922 | 4.201339 | 0.7626301 | 46.86727
3790.11 | 4.20188 | 0.7643366 | 46.84037
3794.297 | 4.201946 | 0.7640771 | 46.82963
3798.516 | 4.202022 | 0.7628803 | 46.79104
3802.703 | 4.202545 | 0.7623289 | 46.77578
3806.891 | 4.202666 | 0.7613047 | 46.76838
3811.078 | 4.2017 | 0.7528622 | 46.76357
3815.297 | 4.200788 | 0.7434858 | 46.74434
3819.422 | 4.199957 | 0.7351525 | 46.73505
3823.578 | 4.200055 | 0.7352252 | 46.70865
3827.766 | 4.200053 | 0.7354442 | 46.68103
3831.985 | 4.200282 | 0.7360915 | 46.68337
3836.172 | 4.1995 | 0.7288656 | 46.67436
3840.36 | 4.199609 | 0.7280254 | 46.66563
3844.547 | 4.199765 | 0.7284933 | 46.65295
3848.735 | 4.198648 | 0.7170385 | 46.64806
3852.985 | 4.197683 | 0.7099436 | 46.62501
3857.188 | 4.196755 | 0.7017567 | 46.60891
3861.391 | 4.196723 | 0.7033873 | 46.5964
3865.594 | 4.19799 | 0.7107559 | 46.57414
3869.813 | 4.19712 | 0.7004807 | 46.56687
3874.016 | 4.197235 | 0.7016418 | 46.56762
3878.219 | 4.198397 | 0.7101211 | 46.55835
3882.407 | 4.197553 | 0.7018655 | 46.54184
3886.594 | 4.196402 | 0.6921817 | 46.52144
3890.813 | 4.196785 | 0.6935189 | 46.4895
3895 | 4.196772 | 0.6937407 | 46.47742
3899.141 | 4.197015 | 0.6930803 | 46.47856
3903.313 | 4.197231 | 0.689644 | 46.45118
3907.453 | 4.197295 | 0.6922217 | 46.44011
3911.625 | 4.19745 | 0.6923704 | 46.43852
3915.797 | 4.197632 | 0.6898765 | 46.42029
3920.016 | 4.196431 | 0.684176 | 46.40053
3924.172 | 4.196759 | 0.6798558 | 46.39446
3928.328 | 4.197043 | 0.6822647 | 46.38902
3932.516 | 4.197104 | 0.6817567 | 46.36953
3936.719 | 4.197333 | 0.6812411 | 46.3601
3940.875 | 4.197415 | 0.6808923 | 46.36051
3945.032 | 4.197631 | 0.6803611 | 46.35318
3949.203 | 4.196507 | 0.6714253 | 46.35026
3953.422 | 4.19687 | 0.6723989 | 46.33326
3957.547 | 4.196778 | 0.6722198 | 46.31972
3961.766 | 4.196958 | 0.6738535 | 46.31166
3965.969 | 4.197345 | 0.6713645 | 46.3002
3970.157 | 4.197366 | 0.6714894 | 46.29125
3974.391 | 4.197716 | 0.6705526 | 46.28182
3978.625 | 4.196399 | 0.6621012 | 46.28183
3982.735 | 4.196782 | 0.6624937 | 46.26459
3986.875 | 4.196871 | 0.6629553 | 46.25196
3991.094 | 4.197073 | 0.6616801 | 46.24303
3995.313 | 4.197497 | 0.6607757 | 46.22911
3999.438 | 4.197259 | 0.6605478 | 46.21442
4003.594 | 4.197601 | 0.6615885 | 46.22158
4007.797 | 4.196589 | 0.6526438 | 46.20312
4012.047 | 4.198136 | 0.6606567 | 46.20702
4016.235 | 4.198231 | 0.6602591 | 46.20311
4020.422 | 4.197401 | 0.6513744 | 46.18564
4024.657 | 4.197649 | 0.651023 | 46.1705
4028.875 | 4.197703 | 0.6510292 | 46.17932
4033 | 4.197759 | 0.6514831 | 46.1737
4037.219 | 4.197881 | 0.6518108 | 46.16233
4041.36 | 4.198155 | 0.6502189 | 46.16418
4045.485 | 4.198446 | 0.6510563 | 46.16252
4049.641 | 4.198502 | 0.6487998 | 46.14261
4053.828 | 4.198917 | 0.649497 | 46.13649
4058.047 | 4.197647 | 0.6407848 | 46.13395
4062.203 | 4.196922 | 0.6330904 | 46.12593
4066.36 | 4.197159 | 0.6323521 | 46.12035
4070.516 | 4.197205 | 0.6319965 | 46.11259
4074.657 | 4.197348 | 0.6327278 | 46.12051
4078.875 | 4.197558 | 0.6321041 | 46.13051
4083.094 | 4.197829 | 0.6323299 | 46.12407
4087.297 | 4.197853 | 0.6314716 | 46.12707
4091.532 | 4.198078 | 0.62793 | 46.10724
4095.75 | 4.198271 | 0.6299527 | 46.11371
4099.907 | 4.198713 | 0.6319278 | 46.09785
4104.078 | 4.197617 | 0.6211022 | 46.09504
4108.297 | 4.19647 | 0.6132692 | 46.09915
4112.485 | 4.196894 | 0.6141376 | 46.09138
4116.672 | 4.196886 | 0.6111556 | 46.06827
4120.86 | 4.19725 | 0.6112242 | 46.08083
4125.047 | 4.197128 | 0.612833 | 46.07792
4129.297 | 4.197487 | 0.6122029 | 46.06224
4133.516 | 4.197707 | 0.6122212 | 46.04881
4137.703 | 4.19774 | 0.6100317 | 46.04792
4141.891 | 4.198146 | 0.6125957 | 46.0571
4146.11 | 4.198189 | 0.6131592 | 46.05706
4150.328 | 4.198658 | 0.6096846 | 46.05466
4154.516 | 4.197496 | 0.6007956 | 46.04
4158.735 | 4.197605 | 0.6000196 | 46.02123
4162.953 | 4.197808 | 0.6013928 | 46.03124
4167.203 | 4.197819 | 0.6014561 | 46.02069
4171.328 | 4.198231 | 0.600347 | 46.01769
4175.594 | 4.198402 | 0.6030511 | 46.01922
4179.813 | 4.198629 | 0.5995868 | 46.02444
4184.047 | 4.197771 | 0.592059 | 46.01311
4188.235 | 4.196483 | 0.5823629 | 46.01569
4192.453 | 4.196595 | 0.5855387 | 46.00902
4196.578 | 4.196781 | 0.5838499 | 45.99772
4200.828 | 4.19813 | 0.591373 | 45.98138
4204.969 | 4.197279 | 0.5823911 | 45.9806
4209.188 | 4.197409 | 0.5814632 | 45.99569
4213.438 | 4.197504 | 0.5832827 | 45.99425
4217.657 | 4.197738 | 0.5821761 | 45.98696
4221.797 | 4.19791 | 0.5800083 | 45.99892
4225.953 | 4.198202 | 0.5783197 | 45.98844
4230.11 | 4.19819 | 0.5797218 | 45.98284
4234.266 | 4.198535 | 0.5781786 | 45.96047
4238.422 | 4.198587 | 0.579996 | 45.9646
4242.578 | 4.19779 | 0.5721092 | 45.96443
4246.735 | 4.196716 | 0.5627773 | 45.96541
4250.938 | 4.196679 | 0.5644084 | 45.96895
4255.063 | 4.196949 | 0.5639313 | 45.96778
4259.219 | 4.196914 | 0.5630533 | 45.95471
4263.438 | 4.197266 | 0.5625051 | 45.9553
4267.641 | 4.197467 | 0.5632231 | 45.94745
4271.797 | 4.197564 | 0.562224 | 45.94147
4275.953 | 4.197821 | 0.5608466 | 45.93943
4280.25 | 4.198004 | 0.5626204 | 45.95272
4284.438 | 4.198072 | 0.5622839 | 45.95938
4288.625 | 4.198336 | 0.5607906 | 45.95261
4292.813 | 4.198565 | 0.5611592 | 45.95544
4297 | 4.197531 | 0.5521633 | 45.95039
4301.219 | 4.197686 | 0.5515745 | 45.94684
4305.469 | 4.198051 | 0.5504286 | 45.94704
4309.61 | 4.198184 | 0.5514862 | 45.9345
4313.766 | 4.198231 | 0.5516434 | 45.91671
4317.969 | 4.198386 | 0.551889 | 45.92541
4322.25 | 4.198564 | 0.5489028 | 45.93332
4326.469 | 4.19768 | 0.5413059 | 45.91989
4330.688 | 4.197907 | 0.5424032 | 45.92474
4334.953 | 4.198012 | 0.5429808 | 45.91196
4339.141 | 4.19818 | 0.5413289 | 45.92381
4343.375 | 4.198221 | 0.5419464 | 45.92346
4347.532 | 4.198588 | 0.539387 | 45.90921
4351.688 | 4.197467 | 0.5310908 | 45.90715
4355.844 | 4.197816 | 0.5318711 | 45.91783
4359.985 | 4.19778 | 0.5322044 | 45.89954
4364.141 | 4.198084 | 0.5328136 | 45.90928
4368.297 | 4.198098 | 0.5330758 | 45.90891
4372.453 | 4.19841 | 0.5323167 | 45.89408
4376.657 | 4.198414 | 0.5289709 | 45.88362
4380.782 | 4.198718 | 0.5287362 | 45.88835
4384.969 | 4.1976 | 0.5220387 | 45.89217
4389.11 | 4.197599 | 0.5220907 | 45.90254
4393.266 | 4.197879 | 0.5226383 | 45.88906
4397.422 | 4.198295 | 0.5196259 | 45.89087
4401.578 | 4.198136 | 0.52081 | 45.8831
4405.719 | 4.198423 | 0.5189294 | 45.88117
4409.907 | 4.198703 | 0.519005 | 45.87249
4414.063 | 4.197721 | 0.5112447 | 45.86112
4418.219 | 4.197796 | 0.511129 | 45.87884
4422.391 | 4.197945 | 0.5112841 | 45.89018
4426.532 | 4.197952 | 0.5116641 | 45.86848
4430.703 | 4.19826 | 0.5112034 | 45.87036
4434.844 | 4.198515 | 0.5107626 | 45.86817
4439 | 4.198394 | 0.5100919 | 45.85186
4443.188 | 4.198785 | 0.5100816 | 45.84257
4447.344 | 4.197762 | 0.5035853 | 45.85496
4451.5 | 4.197944 | 0.502953 | 45.85714
4455.657 | 4.198132 | 0.5033307 | 45.84683
4459.813 | 4.198104 | 0.5023155 | 45.85056
4463.985 | 4.198132 | 0.5008418 | 45.84047
4468.203 | 4.198405 | 0.4993868 | 45.83705
4472.36 | 4.198651 | 0.5002208 | 45.85035
4476.516 | 4.198938 | 0.4986299 | 45.83603
4480.672 | 4.198898 | 0.5010989 | 45.83233
4484.828 | 4.199113 | 0.5008521 | 45.82484
4488.985 | 4.19936 | 0.4982279 | 45.83068
4493.141 | 4.199438 | 0.4991237 | 45.8431
4497.282 | 4.199751 | 0.4982617 | 45.85208
4501.485 | 4.1988 | 0.4911221 | 45.85829
4505.625 | 4.197519 | 0.4825379 | 45.84781
4509.782 | 4.197675 | 0.4812591 | 45.82793
4513.938 | 4.197908 | 0.4816865 | 45.83557
4518.094 | 4.198078 | 0.4806901 | 45.82237
4522.25 | 4.198231 | 0.4818115 | 45.81876
4526.407 | 4.198196 | 0.4831817 | 45.81629
4530.594 | 4.198655 | 0.4814592 | 45.81168
4534.782 | 4.197316 | 0.4729851 | 45.80201
4538.938 | 4.197625 | 0.4733774 | 45.81021
4543.094 | 4.197708 | 0.4731647 | 45.81465
4547.266 | 4.197955 | 0.4720068 | 45.80408
4551.407 | 4.197875 | 0.4742727 | 45.80264
4555.625 | 4.198173 | 0.4719839 | 45.81015
4559.75 | 4.198065 | 0.4711176 | 45.7994
4563.922 | 4.198282 | 0.4704368 | 45.80697
4568.125 | 4.198563 | 0.4695359 | 45.81001
4572.282 | 4.197572 | 0.4648315 | 45.81102
4576.438 | 4.197664 | 0.4633545 | 45.81417
4580.594 | 4.197914 | 0.4618949 | 45.80549
4584.75 | 4.197766 | 0.4632481 | 45.79653
4588.907 | 4.198036 | 0.4633336 | 45.78805
4593.063 | 4.198065 | 0.4615871 | 45.79586
4597.219 | 4.198184 | 0.463515 | 45.79484
4601.422 | 4.198674 | 0.460352 | 45.80071
4605.547 | 4.197459 | 0.4528095 | 45.79463
4609.75 | 4.19759 | 0.4541718 | 45.78635
4613.969 | 4.197791 | 0.4539556 | 45.78667
4618.11 | 4.197854 | 0.4527543 | 45.7879
4622.266 | 4.198119 | 0.4527204 | 45.7864
4626.407 | 4.198276 | 0.4523095 | 45.7719
4630.563 | 4.198543 | 0.4537397 | 45.77926
4634.719 | 4.198408 | 0.4506499 | 45.77515
4638.891 | 4.198852 | 0.453005 | 45.74979
4643.078 | 4.198654 | 0.4520125 | 45.75944
4647.328 | 4.198931 | 0.4511464 | 45.76699
4651.485 | 4.199127 | 0.451043 | 45.78058
4655.703 | 4.19934 | 0.4515701 | 45.78373
4659.828 | 4.199409 | 0.449388 | 45.79101
4663.985 | 4.199543 | 0.450831 | 45.7833
4668.141 | 4.199761 | 0.4500782 | 45.77034
4672.297 | 4.198495 | 0.4410688 | 45.74735
4676.453 | 4.198541 | 0.4401974 | 45.74256
4680.61 | 4.199005 | 0.441963 | 45.75908
4684.782 | 4.197854 | 0.4324217 | 45.75663
4688.953 | 4.197952 | 0.4325325 | 45.75051
4693.094 | 4.19807 | 0.4308392 | 45.75441
4697.313 | 4.198208 | 0.4314904 | 45.75465
4701.438 | 4.198501 | 0.4312195 | 45.74458
4705.61 | 4.198566 | 0.4313378 | 45.73052
4709.766 | 4.198529 | 0.4309372 | 45.74181
4713.938 | 4.198782 | 0.4301829 | 45.74601
4718.125 | 4.198845 | 0.430295 | 45.75743
4722.282 | 4.198951 | 0.4317561 | 45.76003
4726.422 | 4.199153 | 0.4324128 | 45.76392
4730.641 | 4.19918 | 0.4319935 | 45.75575
4734.797 | 4.199387 | 0.4309477 | 45.75386
4738.953 | 4.19965 | 0.4316324 | 45.75971
4743.11 | 4.198657 | 0.4223466 | 45.75382
4747.266 | 4.197603 | 0.416119 | 45.74417
4751.469 | 4.197685 | 0.4122 | 45.74879
4755.594 | 4.197662 | 0.4141474 | 45.74579
4759.75 | 4.197908 | 0.4137519 | 45.73255
4763.922 | 4.197923 | 0.4112619 | 45.732
4768.063 | 4.19797 | 0.4129182 | 45.7173
4772.235 | 4.198212 | 0.4121755 | 45.72357
4776.375 | 4.198338 | 0.4114075 | 45.72736
4780.532 | 4.198411 | 0.4106257 | 45.7343
4784.703 | 4.198511 | 0.4119388 | 45.73408
4788.891 | 4.19863 | 0.4117422 | 45.73875
4793.047 | 4.199 | 0.4100351 | 45.73877
4797.203 | 4.199031 | 0.4105553 | 45.73362
4801.36 | 4.199135 | 0.4090635 | 45.73939
4805.516 | 4.19927 | 0.4099822 | 45.72317
4809.657 | 4.199158 | 0.4104 | 45.7221
4813.813 | 4.199603 | 0.4086553 | 45.72332
4817.969 | 4.198436 | 0.4020408 | 45.73089
4822.157 | 4.198441 | 0.4020357 | 45.71872
4826.297 | 4.198944 | 0.4012546 | 45.72689
4830.485 | 4.198671 | 0.4008381 | 45.72539
4834.625 | 4.198837 | 0.4006436 | 45.70613
4838.782 | 4.199169 | 0.3992613 | 45.71404
4842.938 | 4.199142 | 0.4005983 | 45.71457
4847.094 | 4.199255 | 0.3992883 | 45.71249
4851.25 | 4.199271 | 0.3994807 | 45.70774
4855.407 | 4.199606 | 0.400794 | 45.72087
4859.547 | 4.198503 | 0.3917658 | 45.71708
4863.75 | 4.19856 | 0.3918289 | 45.71524
4867.875 | 4.198715 | 0.3918154 | 45.70762
4872.063 | 4.198762 | 0.391381 | 45.70852
4876.219 | 4.199002 | 0.3911691 | 45.72365
4880.375 | 4.199027 | 0.3909321 | 45.72111
4884.532 | 4.199219 | 0.3894834 | 45.70678
4888.688 | 4.199388 | 0.3911786 | 45.69362
4892.844 | 4.199524 | 0.3898109 | 45.68957
4897 | 4.199581 | 0.3913062 | 45.69297
4901.157 | 4.198532 | 0.3822798 | 45.7038
4905.328 | 4.198552 | 0.3831724 | 45.70401
4909.485 | 4.198867 | 0.3821142 | 45.71439
4913.641 | 4.198859 | 0.380924 | 45.71895
4917.813 | 4.199119 | 0.3816927 | 45.70598
4921.985 | 4.199149 | 0.381095 | 45.69113
4926.141 | 4.199269 | 0.380208 | 45.6903
4930.297 | 4.199344 | 0.3798463 | 45.69397
4934.453 | 4.19962 | 0.3802208 | 45.68956
4938.61 | 4.198567 | 0.373586 | 45.69058
4942.766 | 4.197243 | 0.3641269 | 45.69279
4946.922 | 4.197359 | 0.3647306 | 45.68685
4951.094 | 4.197252 | 0.3627812 | 45.6724
4955.266 | 4.197356 | 0.3644119 | 45.68065
4959.422 | 4.197554 | 0.3640327 | 45.69146
4963.578 | 4.197692 | 0.3639576 | 45.68941
4967.735 | 4.197941 | 0.3635766 | 45.70021
4971.891 | 4.197913 | 0.3642675 | 45.7007
4976.047 | 4.198073 | 0.3627877 | 45.68615
4980.219 | 4.198043 | 0.3617394 | 45.67305
4984.375 | 4.198237 | 0.3620406 | 45.66582
4988.563 | 4.198305 | 0.3609077 | 45.65636
4992.719 | 4.198212 | 0.360388 | 45.66371
4996.875 | 4.198562 | 0.3651965 | 45.67122
5001.032 | 4.198668 | 0.3599592 | 45.6782
5005.282 | 4.198837 | 0.3621324 | 45.68915
5009.5 | 4.199034 | 0.3611272 | 45.68025
5013.797 | 4.199167 | 0.3626904 | 45.67197
5018.188 | 4.199093 | 0.3589315 | 45.66925
5022.61 | 4.199304 | 0.3606093 | 45.67255
5026.875 | 4.19934 | 0.3611643 | 45.68002
5031.094 | 4.199514 | 0.3600672 | 45.67913
5035.313 | 4.199671 | 0.3574526 | 45.68684
5039.438 | 4.198503 | 0.3504278 | 45.67339
5043.594 | 4.198737 | 0.3527345 | 45.66623
5047.75 | 4.198719 | 0.3504481 | 45.658
5051.907 | 4.198871 | 0.3513642 | 45.65706
5056.094 | 4.198714 | 0.3512829 | 45.64384
5060.25 | 4.198997 | 0.3496947 | 45.65363
5064.407 | 4.199255 | 0.3493792 | 45.66304
5068.547 | 4.199395 | 0.3511004 | 45.67027
5072.703 | 4.19946 | 0.3497198 | 45.66905
5076.86 | 4.199597 | 0.3489235 | 45.65234
5081 | 4.198684 | 0.3433554 | 45.64706
5085.157 | 4.198702 | 0.3424609 | 45.65296
5089.344 | 4.198744 | 0.3414927 | 45.66527
5093.5 | 4.198916 | 0.3435799 | 45.6703
5097.641 | 4.198914 | 0.3410739 | 45.66554
5101.797 | 4.19902 | 0.3412471 | 45.65023
5105.985 | 4.199194 | 0.3418266 | 45.64774
5110.141 | 4.199251 | 0.3408429 | 45.64683
5114.282 | 4.199411 | 0.3401778 | 45.65291
5118.438 | 4.199369 | 0.3400899 | 45.64804
5122.594 | 4.199439 | 0.3431251 | 45.63756
5126.75 | 4.199551 | 0.3403367 | 45.63954
5130.907 | 4.198479 | 0.3317631 | 45.65973
5135.063 | 4.198586 | 0.33192 | 45.66057
5139.235 | 4.198594 | 0.331878 | 45.65665
5143.391 | 4.19883 | 0.3332084 | 45.6437
5147.547 | 4.198905 | 0.3312863 | 45.64405
5151.735 | 4.198883 | 0.3320074 | 45.64912
5155.891 | 4.19902 | 0.3308339 | 45.65781
5160.047 | 4.199167 | 0.3316663 | 45.65768
5164.203 | 4.199419 | 0.3296731 | 45.6584
5168.36 | 4.199525 | 0.3309965 | 45.66009
5172.516 | 4.199638 | 0.3294389 | 45.65206
5176.672 | 4.198655 | 0.3239551 | 45.63599
5180.828 | 4.198457 | 0.3237955 | 45.63592
5184.985 | 4.198797 | 0.3230818 | 45.62956
5189.188 | 4.198816 | 0.3221931 | 45.63242
5193.344 | 4.198853 | 0.3217498 | 45.63482
5197.5 | 4.198932 | 0.3210458 | 45.63978
5201.657 | 4.199029 | 0.3230384 | 45.65499
5205.813 | 4.199088 | 0.3215279 | 45.64767
5210 | 4.199235 | 0.3220202 | 45.64103
5214.157 | 4.19926 | 0.3199224 | 45.62347
5218.313 | 4.199456 | 0.3211488 | 45.63946
5222.469 | 4.199541 | 0.3203819 | 45.64847
5226.625 | 4.199691 | 0.3191882 | 45.65093
5230.782 | 4.198644 | 0.3138149 | 45.65533
5234.938 | 4.198582 | 0.3138567 | 45.6586
5239.094 | 4.198808 | 0.3142022 | 45.64253
5243.25 | 4.198902 | 0.3128033 | 45.63543
5247.469 | 4.198969 | 0.3129174 | 45.62372
5251.625 | 4.199124 | 0.310441 | 45.62107
5255.782 | 4.19914 | 0.3096901 | 45.61955
5259.938 | 4.199201 | 0.311455 | 45.63057
5264.094 | 4.199306 | 0.3140037 | 45.64601
5268.282 | 4.19941 | 0.3116467 | 45.645
5272.438 | 4.199479 | 0.3124455 | 45.63944
5276.594 | 4.199578 | 0.3103843 | 45.6246
5280.75 | 4.198425 | 0.3039538 | 45.62761
5284.907 | 4.198651 | 0.3029076 | 45.62911
5289.063 | 4.198647 | 0.3039158 | 45.64365
5293.219 | 4.198734 | 0.3014892 | 45.63904
5297.375 | 4.198981 | 0.3025226 | 45.64038
5301.547 | 4.198888 | 0.3026521 | 45.64298
5305.766 | 4.199022 | 0.3045704 | 45.63472
5309.907 | 4.199061 | 0.3012015 | 45.63533
5314.063 | 4.199218 | 0.3023456 | 45.62614
5318.219 | 4.199305 | 0.3007426 | 45.63394
5322.375 | 4.19942 | 0.301026 | 45.62438
5326.532 | 4.199524 | 0.3016258 | 45.62027
5330.688 | 4.199606 | 0.3009154 | 45.61092
5334.86 | 4.19968 | 0.3002365 | 45.62861
5339.016 | 4.199839 | 0.300547 | 45.63593
5343.188 | 4.199868 | 0.2983086 | 45.64629
5347.344 | 4.200052 | 0.3022822 | 45.63771
5351.5 | 4.200159 | 0.2987639 | 45.63081
5355.657 | 4.20037 | 0.3001141 | 45.61787
5359.813 | 4.200299 | 0.2998348 | 45.63178
5364 | 4.200409 | 0.3005196 | 45.62492
5368.157 | 4.200442 | 0.3017596 | 45.61301
5372.313 | 4.200753 | 0.2996732 | 45.63123
5376.469 | 4.199552 | 0.2905225 | 45.63358
5380.657 | 4.198552 | 0.2833893 | 45.63397
5384.844 | 4.198465 | 0.2826418 | 45.63347
5389 | 4.1985 | 0.2815492 | 45.63166
5393.157 | 4.198611 | 0.2815178 | 45.61767
5397.313 | 4.198638 | 0.2832155 | 45.6165
5401.469 | 4.198797 | 0.283695 | 45.62274
5405.641 | 4.198863 | 0.2828711 | 45.62745
5409.797 | 4.198883 | 0.2819112 | 45.64308
5413.953 | 4.198994 | 0.2823766 | 45.64019
5418.11 | 4.199048 | 0.2823335 | 45.62965
5422.328 | 4.199332 | 0.2843947 | 45.62871
5426.485 | 4.199267 | 0.2803415 | 45.64525
5430.641 | 4.199302 | 0.2830637 | 45.62114
5434.797 | 4.199255 | 0.2796397 | 45.62356
5438.969 | 4.199541 | 0.2813284 | 45.6372
5443.125 | 4.199403 | 0.2807352 | 45.63964
5447.282 | 4.199658 | 0.2815771 | 45.63126
5451.453 | 4.199842 | 0.2789277 | 45.61282
5455.61 | 4.200082 | 0.2808424 | 45.6047
5459.782 | 4.199959 | 0.2800525 | 45.60359
5463.938 | 4.20018 | 0.2818697 | 45.61249
5468.078 | 4.200149 | 0.2786435 | 45.60907
5472.235 | 4.200126 | 0.2801604 | 45.62379
5476.391 | 4.20022 | 0.2819108 | 45.62962
5480.563 | 4.200325 | 0.279887 | 45.62409
5484.719 | 4.200714 | 0.2789711 | 45.61578
5488.875 | 4.19947 | 0.270568 | 45.62968
5493.032 | 4.199687 | 0.2715434 | 45.63618
5497.25 | 4.198475 | 0.2619248 | 45.61946
5501.438 | 4.198564 | 0.2646899 | 45.62428
5505.641 | 4.198595 | 0.2661469 | 45.63132
5509.875 | 4.198734 | 0.2650313 | 45.62427
5514.032 | 4.198838 | 0.2644722 | 45.62897
5518.188 | 4.198732 | 0.2621407 | 45.62366
5522.344 | 4.198744 | 0.2628497 | 45.60824
5526.5 | 4.198849 | 0.264371 | 45.62304
5530.657 | 4.199003 | 0.2637231 | 45.61429
5534.797 | 4.199156 | 0.262566 | 45.61233
5538.953 | 4.198981 | 0.2628815 | 45.61159
5543.11 | 4.199225 | 0.2632233 | 45.61313
5547.282 | 4.199166 | 0.2600418 | 45.61398
5551.438 | 4.199456 | 0.2614434 | 45.61441
5555.594 | 4.199455 | 0.2635838 | 45.61339
5559.75 | 4.19961 | 0.2623358 | 45.60989
5563.891 | 4.198375 | 0.2551429 | 45.60724
5568.047 | 4.19854 | 0.2533904 | 45.60813
5572.203 | 4.198679 | 0.2525824 | 45.60419
5576.36 | 4.198748 | 0.2532675 | 45.60551
5580.532 | 4.198664 | 0.2532451 | 45.6184
5584.688 | 4.198867 | 0.2534768 | 45.61393
5588.844 | 4.19884 | 0.2532698 | 45.62458
5593 | 4.198896 | 0.2518466 | 45.62412
5597.172 | 4.198865 | 0.2512903 | 45.61715
5601.375 | 4.198903 | 0.253122 | 45.59923
5605.594 | 4.199138 | 0.2522134 | 45.59275
5609.782 | 4.199162 | 0.2506948 | 45.59031
5613.985 | 4.19919 | 0.2518669 | 45.607
5618.172 | 4.199339 | 0.2527229 | 45.61514
5622.375 | 4.199368 | 0.2530007 | 45.61134
5626.563 | 4.19924 | 0.2535792 | 45.60588
5630.766 | 4.199737 | 0.2516331 | 45.60613
5634.953 | 4.199707 | 0.2522789 | 45.59217
5639.157 | 4.199553 | 0.250796 | 45.61173
5643.36 | 4.199845 | 0.2513782 | 45.6126
5647.547 | 4.199785 | 0.2530431 | 45.60763
5651.75 | 4.199975 | 0.2511808 | 45.60662
5655.938 | 4.199949 | 0.2524628 | 45.60155
5660.125 | 4.200126 | 0.2508766 | 45.59646
5664.313 | 4.200318 | 0.2522648 | 45.59456
5668.5 | 4.200522 | 0.2522795 | 45.6061
5672.688 | 4.20054 | 0.2521618 | 45.60571
5676.875 | 4.200729 | 0.2491267 | 45.60247
5681.078 | 4.199452 | 0.2414894 | 45.60981
5685.266 | 4.199585 | 0.2414266 | 45.59927
5689.469 | 4.198371 | 0.2344902 | 45.59667
5693.657 | 4.198724 | 0.2332479 | 45.5948
5697.844 | 4.198707 | 0.2324258 | 45.5932
5702.032 | 4.198591 | 0.2328576 | 45.58218
5706.219 | 4.198824 | 0.2332603 | 45.59758
5710.407 | 4.199023 | 0.2325111 | 45.60368
5714.578 | 4.198959 | 0.2331859 | 45.59327
5718.782 | 4.199177 | 0.2325672 | 45.59587
5722.985 | 4.199 | 0.233567 | 45.60173
5727.203 | 4.199216 | 0.2355225 | 45.59391
5731.391 | 4.199071 | 0.2315049 | 45.59729
5735.594 | 4.199013 | 0.2321956 | 45.59497
5739.766 | 4.199167 | 0.2313074 | 45.60167
5743.953 | 4.199393 | 0.230513 | 45.59185
5748.141 | 4.199619 | 0.2327809 | 45.58974
5752.328 | 4.199485 | 0.2314731 | 45.57535
5756.532 | 4.199611 | 0.2327149 | 45.57044
5760.719 | 4.199825 | 0.2321604 | 45.5837
5764.907 | 4.199787 | 0.2317008 | 45.58515
5769.094 | 4.199935 | 0.2307583 | 45.57797
5773.282 | 4.199924 | 0.2308829 | 45.58356
5777.485 | 4.199876 | 0.2335169 | 45.59063
5781.672 | 4.200122 | 0.2309019 | 45.58234
5785.844 | 4.200187 | 0.2292773 | 45.56238
5790.032 | 4.200385 | 0.2305215 | 45.54901
5794.235 | 4.200439 | 0.2288072 | 45.54525
5798.422 | 4.20054 | 0.231797 | 45.54885
5802.61 | 4.200569 | 0.2295143 | 45.55416
5806.797 | 4.1996 | 0.2235054 | 45.55673
5810.985 | 4.198412 | 0.2147052 | 45.56859
5815.172 | 4.198495 | 0.2150073 | 45.55768
5819.36 | 4.198514 | 0.2138633 | 45.54583
5823.578 | 4.198512 | 0.2150186 | 45.53628
5827.766 | 4.198581 | 0.213608 | 45.54386
5831.953 | 4.198686 | 0.2150134 | 45.55033
5836.141 | 4.198759 | 0.2135581 | 45.56054
5840.328 | 4.198671 | 0.2140301 | 45.55368
5844.516 | 4.198732 | 0.2132659 | 45.55338
5848.719 | 4.198862 | 0.2127586 | 45.53989
5852.907 | 4.198969 | 0.2148844 | 45.53038
5857.094 | 4.198937 | 0.2138152 | 45.51781
5861.282 | 4.19906 | 0.2153666 | 45.52223
5865.469 | 4.199219 | 0.2128696 | 45.52468
5869.657 | 4.199323 | 0.2133155 | 45.54095
5873.844 | 4.199181 | 0.2143695 | 45.53047
5878.078 | 4.199343 | 0.2110888 | 45.54616
5882.266 | 4.199324 | 0.2112303 | 45.53557
5886.485 | 4.199342 | 0.2132605 | 45.52489
5890.625 | 4.199653 | 0.2127554 | 45.51721
5894.766 | 4.199632 | 0.2133522 | 45.51586
5898.922 | 4.199828 | 0.213406 | 45.51856
5903.063 | 4.199657 | 0.2116269 | 45.52489
5907.219 | 4.199719 | 0.2123914 | 45.52438
5911.391 | 4.199909 | 0.2105547 | 45.51793
5915.563 | 4.199996 | 0.2115423 | 45.53297
5919.719 | 4.199938 | 0.2120308 | 45.53452
5923.875 | 4.200147 | 0.2101996 | 45.51763
5928.016 | 4.200096 | 0.2123844 | 45.5283
5932.172 | 4.200252 | 0.2089739 | 45.51977
5936.328 | 4.200161 | 0.2104396 | 45.51031
5940.485 | 4.200429 | 0.2106045 | 45.5129
5944.625 | 4.200405 | 0.210061 | 45.49965
5948.797 | 4.200433 | 0.2089451 | 45.4951
5952.953 | 4.200477 | 0.2120295 | 45.51135
5957.11 | 4.200574 | 0.2108659 | 45.52284
5961.25 | 4.199568 | 0.20151 | 45.51991
5965.407 | 4.199536 | 0.2015557 | 45.51816
5969.563 | 4.199623 | 0.2025058 | 45.52335
5973.719 | 4.199761 | 0.2010096 | 45.51671
5977.875 | 4.199674 | 0.2022577 | 45.50205
5982.032 | 4.199793 | 0.2019427 | 45.48698
5986.235 | 4.199876 | 0.2004097 | 45.48222
5990.375 | 4.199798 | 0.1996579 | 45.47603
5994.532 | 4.199984 | 0.1997343 | 45.48455
5998.688 | 4.200049 | 0.2005298 | 45.49718
6002.828 | 4.200172 | 0.1997926 | 45.49273
6006.985 | 4.200076 | 0.2013743 | 45.48937
6011.172 | 4.200153 | 0.197116 | 45.48138
6015.313 | 4.200183 | 0.2012378 | 45.49233
6019.469 | 4.200276 | 0.2002112 | 45.49756
6023.625 | 4.200422 | 0.2004197 | 45.48684
6027.782 | 4.200379 | 0.2012611 | 45.49548
6031.922 | 4.200479 | 0.198668 | 45.49074
6036.078 | 4.200792 | 0.1994546 | 45.47645
6040.235 | 4.199585 | 0.1927181 | 45.4807
6044.407 | 4.199416 | 0.1923243 | 45.47631
6048.563 | 4.199458 | 0.1893035 | 45.46286
6052.703 | 4.19961 | 0.1910928 | 45.46192
6056.86 | 4.19964 | 0.1915745 | 45.47213
6061.016 | 4.199734 | 0.1924785 | 45.46989
6065.172 | 4.199954 | 0.194025 | 45.48465
6069.313 | 4.199986 | 0.1911037 | 45.47103
6073.469 | 4.199733 | 0.1908525 | 45.47929
6077.641 | 4.20002 | 0.1929791 | 45.48009
6081.797 | 4.200093 | 0.1901786 | 45.48281
6085.953 | 4.200141 | 0.1928451 | 45.47111
6090.094 | 4.200247 | 0.1923941 | 45.47775
6094.282 | 4.200181 | 0.189448 | 45.46942
6098.422 | 4.200192 | 0.1919703 | 45.45583
6102.578 | 4.20037 | 0.189647 | 45.45386
6106.735 | 4.20049 | 0.1892523 | 45.46311
6110.891 | 4.20045 | 0.1900041 | 45.4728
6115.032 | 4.200747 | 0.1895658 | 45.477
6119.188 | 4.199503 | 0.1833517 | 45.47485
6123.344 | 4.199558 | 0.1854882 | 45.47344
6127.516 | 4.199644 | 0.1807252 | 45.46781
6131.672 | 4.199587 | 0.1827504 | 45.45824
6135.813 | 4.199383 | 0.1855511 | 45.45064
6139.969 | 4.199739 | 0.1825021 | 45.45113
6144.125 | 4.199657 | 0.1803472 | 45.46344
6148.282 | 4.199786 | 0.1824178 | 45.47069
6152.422 | 4.199816 | 0.1816207 | 45.47286
6156.578 | 4.199974 | 0.1822057 | 45.4727
6160.766 | 4.199888 | 0.1826028 | 45.46034
6164.907 | 4.20009 | 0.1798058 | 45.44746
6169.063 | 4.200137 | 0.1776825 | 45.43997
6173.219 | 4.200111 | 0.1805518 | 45.43709
6177.375 | 4.20016 | 0.1812973 | 45.42427
6181.516 | 4.200217 | 0.1831011 | 45.43767
6185.672 | 4.200373 | 0.180808 | 45.44164
6189.86 | 4.200283 | 0.18189 | 45.44929
6194 | 4.200405 | 0.1816307 | 45.464
6198.157 | 4.200366 | 0.1794656 | 45.46615
6202.313 | 4.200533 | 0.1796729 | 45.45427
6206.469 | 4.200433 | 0.1801741 | 45.45379
6210.641 | 4.200565 | 0.1810049 | 45.44777
6214.797 | 4.199546 | 0.1751385 | 45.4434
6218.938 | 4.199524 | 0.1722325 | 45.45505
6223.094 | 4.199559 | 0.1721885 | 45.45288
6227.235 | 4.199541 | 0.1694864 | 45.4505
6231.391 | 4.199583 | 0.172928 | 45.4379
6235.547 | 4.199653 | 0.1705814 | 45.42398
6239.688 | 4.199716 | 0.171173 | 45.42848
6243.86 | 4.199975 | 0.1722197 | 45.41756
6248.016 | 4.200036 | 0.1709127 | 45.42679
6252.172 | 4.200077 | 0.1704698 | 45.42664
6256.313 | 4.199838 | 0.172801 | 45.43555
6260.469 | 4.200115 | 0.1698378 | 45.44567
6264.688 | 4.200112 | 0.1710611 | 45.45118
6268.828 | 4.200142 | 0.1710764 | 45.44046
6272.969 | 4.200209 | 0.1707991 | 45.43748
6277.141 | 4.200307 | 0.170857 | 45.43209
6281.297 | 4.200393 | 0.1714828 | 45.4235
6285.453 | 4.200386 | 0.1692966 | 45.43727
6289.61 | 4.200491 | 0.1711908 | 45.43833
6293.75 | 4.200513 | 0.1696425 | 45.43114
6297.907 | 4.200487 | 0.1687677 | 45.42363
6302.063 | 4.200623 | 0.1704175 | 45.41971
6306.235 | 4.199471 | 0.1633567 | 45.41769
6310.391 | 4.199704 | 0.1627591 | 45.4032
6314.578 | 4.199573 | 0.1629272 | 45.4104
6318.719 | 4.199596 | 0.1618022 | 45.42379
6322.875 | 4.199653 | 0.1640269 | 45.43003
6327.032 | 4.199604 | 0.1631338 | 45.42865
6331.172 | 4.199801 | 0.1617885 | 45.43391
6335.328 | 4.199733 | 0.1621681 | 45.4382
6339.469 | 4.199733 | 0.1610794 | 45.42136
6343.625 | 4.199955 | 0.1605926 | 45.41018
6347.797 | 4.199872 | 0.1635652 | 45.41674
6351.953 | 4.199857 | 0.1613484 | 45.42126
6356.11 | 4.200012 | 0.1623288 | 45.4113
6360.25 | 4.199994 | 0.1607491 | 45.41295
6364.407 | 4.20011 | 0.1618197 | 45.41939
6368.547 | 4.200228 | 0.1624431 | 45.41344
6372.703 | 4.200253 | 0.1609337 | 45.41793
6376.844 | 4.200294 | 0.1606451 | 45.41722
6381.016 | 4.200232 | 0.1626094 | 45.41065
6385.157 | 4.200401 | 0.1597351 | 45.40426
6389.313 | 4.200358 | 0.1586525 | 45.40688
6393.453 | 4.20057 | 0.160706 | 45.40323
6397.61 | 4.199254 | 0.1528719 | 45.40501
6401.75 | 4.199352 | 0.1526164 | 45.4122
6405.907 | 4.199211 | 0.1525676 | 45.39406
6410.078 | 4.199369 | 0.1528191 | 45.39743
6414.219 | 4.199604 | 0.1525231 | 45.40612
6418.375 | 4.199452 | 0.1515442 | 45.40477
6422.516 | 4.19959 | 0.1521291 | 45.40091
6426.672 | 4.199549 | 0.1526265 | 45.40484
6430.953 | 4.19967 | 0.1520595 | 45.40411
6435.141 | 4.199828 | 0.152254 | 45.40704
6439.328 | 4.199804 | 0.1507961 | 45.40811
6443.516 | 4.199674 | 0.1510526 | 45.4031
6447.719 | 4.199898 | 0.1513755 | 45.39688
6451.907 | 4.199878 | 0.1516032 | 45.39927
6456.094 | 4.199823 | 0.1521728 | 45.39735
6460.282 | 4.199966 | 0.1518339 | 45.39349
6464.469 | 4.200228 | 0.1525054 | 45.40742
6468.672 | 4.200003 | 0.1512872 | 45.40635
6472.86 | 4.199946 | 0.1507808 | 45.4014
6477.094 | 4.200175 | 0.1518742 | 45.39215
6481.344 | 4.20016 | 0.1503678 | 45.39952
6485.532 | 4.200163 | 0.149588 | 45.41078
6489.766 | 4.200379 | 0.1510917 | 45.40971
6493.985 | 4.200477 | 0.1516582 | 45.41512
6498.188 | 4.200416 | 0.1510821 | 45.41077
6502.391 | 4.200459 | 0.1507786 | 45.40312
6506.578 | 4.200582 | 0.1506838 | 45.39104
6510.766 | 4.200529 | 0.1501961 | 45.37086
6514.969 | 4.2007 | 0.151457 | 45.37184
6519.157 | 4.200719 | 0.1487658 | 45.38779
6523.344 | 4.200843 | 0.1510477 | 45.3946
6527.563 | 4.20091 | 0.1499317 | 45.38865
6531.75 | 4.200717 | 0.1515152 | 45.38841
6535.953 | 4.200902 | 0.1493782 | 45.37703
6540.141 | 4.200979 | 0.1492664 | 45.37666
6544.328 | 4.20094 | 0.1480098 | 45.39051
6548.516 | 4.201011 | 0.1489816 | 45.3965
6552.703 | 4.201133 | 0.1485771 | 45.38303
6556.891 | 4.200983 | 0.1497384 | 45.38605
6561.094 | 4.201124 | 0.1499772 | 45.38206
6565.282 | 4.201151 | 0.1496569 | 45.37619
6569.485 | 4.20133 | 0.1496973 | 45.38343
6573.672 | 4.201407 | 0.1478812 | 45.37191
6577.891 | 4.201287 | 0.1479938 | 45.37306
6582.172 | 4.20147 | 0.1490748 | 45.37224
6586.36 | 4.201571 | 0.1498097 | 45.38409
6590.594 | 4.200451 | 0.1411968 | 45.38858
6594.75 | 4.200241 | 0.1423846 | 45.38554
6599 | 4.200604 | 0.1425008 | 45.38247
6603.219 | 4.199355 | 0.133737 | 45.38784
6607.422 | 4.199359 | 0.1316333 | 45.37597
6611.641 | 4.19945 | 0.1349573 | 45.37495
6615.766 | 4.199394 | 0.1338955 | 45.3832
6619.907 | 4.199475 | 0.134015 | 45.38588
6624.047 | 4.199502 | 0.1340993 | 45.37826
6628.203 | 4.199387 | 0.1336907 | 45.38737
6632.344 | 4.199387 | 0.1340703 | 45.3795
6636.485 | 4.199549 | 0.1324246 | 45.37122
6640.657 | 4.199426 | 0.1327612 | 45.37335
6644.813 | 4.199656 | 0.1337801 | 45.38141
6648.953 | 4.199708 | 0.1329164 | 45.36639
6653.094 | 4.199751 | 0.1330705 | 45.37502
6657.235 | 4.199432 | 0.131259 | 45.38359
6661.391 | 4.199653 | 0.1318416 | 45.38112
6665.532 | 4.199806 | 0.1308987 | 45.3734
6669.672 | 4.199811 | 0.1328499 | 45.38393
6673.844 | 4.199817 | 0.1335475 | 45.37357
6678 | 4.199568 | 0.1331606 | 45.37852
6682.141 | 4.19995 | 0.1322322 | 45.38226
6686.282 | 4.200116 | 0.133691 | 45.38001
6690.469 | 4.200152 | 0.1299921 | 45.37445
6694.594 | 4.200016 | 0.1316079 | 45.3803
6698.735 | 4.200085 | 0.131191 | 45.38994
6702.907 | 4.200266 | 0.1352823 | 45.3932
6707.047 | 4.200082 | 0.1315838 | 45.39749
6711.203 | 4.200215 | 0.1324626 | 45.39813
6715.344 | 4.200138 | 0.131941 | 45.38629
6719.485 | 4.200187 | 0.1325763 | 45.37832
6723.641 | 4.200382 | 0.1315739 | 45.37596
6727.782 | 4.200409 | 0.1327538 | 45.37114
6731.922 | 4.200491 | 0.1292442 | 45.36122
6736.125 | 4.200556 | 0.1309982 | 45.36718
6740.282 | 4.199373 | 0.125135 | 45.38213
6744.422 | 4.199256 | 0.1224762 | 45.39223
6748.578 | 4.19914 | 0.1221266 | 45.3885
6752.735 | 4.199312 | 0.1221881 | 45.3847
6756.875 | 4.19941 | 0.1218467 | 45.37239
6761.032 | 4.199428 | 0.1224051 | 45.37405
6765.188 | 4.199248 | 0.1239464 | 45.38266
6769.36 | 4.199747 | 0.1210048 | 45.39188
6773.516 | 4.199396 | 0.124433 | 45.38544
6777.657 | 4.199563 | 0.1234771 | 45.37836
6781.813 | 4.199617 | 0.1213369 | 45.36478
6785.969 | 4.199427 | 0.1231023 | 45.37514
6790.11 | 4.199492 | 0.1238282 | 45.37261
6794.266 | 4.199506 | 0.122311 | 45.36532
6798.422 | 4.199694 | 0.1222184 | 45.35796
6802.594 | 4.199843 | 0.1230589 | 45.3655
6806.75 | 4.199709 | 0.1224788 | 45.37891
6810.891 | 4.199685 | 0.1224021 | 45.37847
6815.047 | 4.199826 | 0.1208447 | 45.37543
6819.203 | 4.199766 | 0.1227556 | 45.36344
6823.344 | 4.199877 | 0.1229862 | 45.34691
6827.5 | 4.200125 | 0.1212122 | 45.36818
6831.688 | 4.200006 | 0.1218274 | 45.37196
6835.828 | 4.199959 | 0.1217623 | 45.38022
6839.985 | 4.20033 | 0.121012 | 45.37846
6844.125 | 4.200061 | 0.1192725 | 45.37455
6848.282 | 4.199925 | 0.121217 | 45.36983
6852.438 | 4.200181 | 0.1216394 | 45.36253
6856.578 | 4.200231 | 0.1224787 | 45.349
6860.735 | 4.200204 | 0.1199378 | 45.34387
6864.907 | 4.200256 | 0.1179827 | 45.35317
6869.063 | 4.200091 | 0.1210021 | 45.35627
6873.203 | 4.200354 | 0.1207081 | 45.3733
6877.36 | 4.200493 | 0.1188637 | 45.37468
6881.516 | 4.200358 | 0.1209974 | 45.36912
6885.657 | 4.200437 | 0.1204106 | 45.3677
6889.813 | 4.200541 | 0.1194283 | 45.3696
6893.969 | 4.200514 | 0.1203858 | 45.35698
6898.141 | 4.200554 | 0.1211695 | 45.37617
6902.282 | 4.199526 | 0.1120511 | 45.37631
6906.438 | 4.199324 | 0.111667 | 45.37336
6910.594 | 4.199529 | 0.1128988 | 45.36106
6914.735 | 4.199482 | 0.1114709 | 45.36701
6918.891 | 4.199628 | 0.1125887 | 45.38248
6923.047 | 4.19949 | 0.1133544 | 45.37073
6927.188 | 4.199584 | 0.1116137 | 45.36934
6931.36 | 4.199643 | 0.1135083 | 45.36346
6935.516 | 4.199647 | 0.1128474 | 45.34585
6939.672 | 4.199633 | 0.1121272 | 45.33984
6943.813 | 4.199726 | 0.1133412 | 45.36263
6947.969 | 4.199743 | 0.1102932 | 45.37519
6952.125 | 4.199672 | 0.1113769 | 45.37371
6956.266 | 4.199778 | 0.1115686 | 45.37697
6960.438 | 4.199863 | 0.1118793 | 45.37522
6964.594 | 4.199975 | 0.110577 | 45.36824
6968.75 | 4.200016 | 0.1128441 | 45.35782
6972.891 | 4.200139 | 0.1113712 | 45.35762
6977.047 | 4.199913 | 0.1124062 | 45.36047
6981.203 | 4.200215 | 0.1115331 | 45.35761
6985.344 | 4.199925 | 0.1097844 | 45.35749
6989.5 | 4.200154 | 0.1117939 | 45.37198
6993.672 | 4.200036 | 0.1116684 | 45.37768
6997.828 | 4.200267 | 0.1124968 | 45.36327
7001.969 | 4.200242 | 0.1120282 | 45.35995
7006.125 | 4.200098 | 0.1114058 | 45.36362
7010.282 | 4.200229 | 0.1113466 | 45.36333
7014.422 | 4.200319 | 0.1112494 | 45.36508
7018.578 | 4.200321 | 0.1086373 | 45.37796
7022.735 | 4.200419 | 0.1111114 | 45.36547
7026.907 | 4.200279 | 0.1095128 | 45.34861
7031.063 | 4.200258 | 0.1104689 | 45.35718
7035.203 | 4.200446 | 0.1119507 | 45.35134
7039.36 | 4.200642 | 0.1112359 | 45.34093
7043.532 | 4.199454 | 0.1052293 | 45.34793
7047.688 | 4.199564 | 0.1022451 | 45.35736
7051.828 | 4.199235 | 0.1024879 | 45.3573
7055.985 | 4.199325 | 0.1021779 | 45.36246
7060.125 | 4.199408 | 0.1033988 | 45.37094
7064.266 | 4.199352 | 0.1034249 | 45.36945
7068.438 | 4.199663 | 0.1033153 | 45.35012
7072.594 | 4.19964 | 0.1021259 | 45.34563
7076.75 | 4.199488 | 0.1035448 | 45.34206
7080.891 | 4.199516 | 0.1031058 | 45.35066
7085.047 | 4.199464 | 0.1033805 | 45.35792
7089.203 | 4.199604 | 0.1025796 | 45.34726
7093.36 | 4.199699 | 0.1030305 | 45.34912
7097.5 | 4.19978 | 0.1032885 | 45.35176
7101.657 | 4.199719 | 0.1018044 | 45.34949
7105.844 | 4.199661 | 0.1030557 | 45.32556
7110.047 | 4.199879 | 0.1022042 | 45.33154
7114.219 | 4.199715 | 0.1034992 | 45.35107
7118.407 | 4.199862 | 0.1033594 | 45.34982
7122.547 | 4.199818 | 0.1035781 | 45.35608
7126.703 | 4.200009 | 0.1040813 | 45.35108
7130.86 | 4.200085 | 0.1033883 | 45.35711
7135.016 | 4.200079 | 0.1019119 | 45.36263
7139.235 | 4.200067 | 0.1036143 | 45.36034
7143.375 | 4.199924 | 0.1013853 | 45.35652
7147.703 | 4.19999 | 0.1018225 | 45.35266
7152.172 | 4.200055 | 0.1027517 | 45.34349
7156.641 | 4.20013 | 0.1016837 | 45.35319
7160.86 | 4.200158 | 0.1027389 | 45.37219
7165.078 | 4.200274 | 0.1019055 | 45.35823
7169.282 | 4.200085 | 0.1010377 | 45.35465
7173.469 | 4.200233 | 0.1020754 | 45.35389
7177.657 | 4.200226 | 0.1043347 | 45.34983
7181.86 | 4.2002 | 0.1018375 | 45.33923
7186.047 | 4.200284 | 0.1006208 | 45.3445
7190.235 | 4.200435 | 0.1028123 | 45.34839
7194.532 | 4.200341 | 0.1037451 | 45.3405
7198.688 | 4.200459 | 0.1004452 | 45.34492
7202.86 | 4.200456 | 0.101611 | 45.34399
7207.047 | 4.200509 | 0.1024859 | 45.35196
7211.235 | 4.2005 | 0.1021182 | 45.36651
7215.422 | 4.200457 | 0.1013201 | 45.35599
7219.61 | 4.200644 | 0.1004588 | 45.34942
7223.797 | 4.200581 | 0.1006816 | 45.35718
7227.985 | 4.200507 | 0.1026297 | 45.34689
7232.188 | 4.200586 | 0.09985423 | 45.35028
7236.375 | 4.20073 | 0.1014535 | 45.35022
7240.547 | 4.200808 | 0.1006135 | 45.36265
7244.735 | 4.200831 | 0.1010104 | 45.34882
7248.922 | 4.200913 | 0.1012787 | 45.35784
7253.11 | 4.200656 | 0.1015145 | 45.34413
7257.282 | 4.200925 | 0.1003604 | 45.33396
7261.5 | 4.200855 | 0.100842 | 45.34389
7265.688 | 4.201037 | 0.09860729 | 45.33925
7269.86 | 4.200783 | 0.1001584 | 45.35602
7274.047 | 4.201169 | 0.1008274 | 45.36027
7278.235 | 4.200946 | 0.1018039 | 45.34151
7282.422 | 4.20105 | 0.1001326 | 45.32802
7286.61 | 4.201237 | 0.09888015 | 45.32969
7290.782 | 4.201159 | 0.09949256 | 45.33831
7294.985 | 4.20118 | 0.1002318 | 45.33994
7299.172 | 4.201163 | 0.09949708 | 45.34537
7303.375 | 4.201273 | 0.09908225 | 45.36092
7307.563 | 4.201224 | 0.09802374 | 45.35836
7311.735 | 4.201282 | 0.09956686 | 45.35013
7315.938 | 4.201205 | 0.09903232 | 45.3479
7320.11 | 4.201235 | 0.1001708 | 45.34236
7324.297 | 4.201496 | 0.1016932 | 45.34847
7328.516 | 4.201499 | 0.0980644 | 45.35419
7332.688 | 4.201378 | 0.09913014 | 45.35319
7336.875 | 4.201385 | 0.09869962 | 45.35335
7341.063 | 4.201638 | 0.09929545 | 45.3624
7345.25 | 4.200278 | 0.09053766 | 45.34791
7349.469 | 4.200361 | 0.09202962 | 45.333
7353.641 | 4.200587 | 0.09377317 | 45.33958
7357.813 | 4.199211 | 0.08266628 | 45.34463
7361.985 | 4.199403 | 0.08372603 | 45.35511
7366.172 | 4.199227 | 0.08182325 | 45.35814
7370.344 | 4.199275 | 0.08320593 | 45.362
7374.532 | 4.199095 | 0.08286991 | 45.35031
7378.703 | 4.199285 | 0.08391681 | 45.328
7382.907 | 4.199249 | 0.08323405 | 45.32993
7387.078 | 4.199242 | 0.08310755 | 45.32354
7391.266 | 4.199463 | 0.08569167 | 45.33308
7395.438 | 4.199164 | 0.08475629 | 45.34381
7399.625 | 4.199236 | 0.083688 | 45.35431
7403.797 | 4.19929 | 0.08173323 | 45.35519
7407.969 | 4.199259 | 0.08268091 | 45.35517
7412.157 | 4.199113 | 0.08274508 | 45.34126
7416.344 | 4.199341 | 0.08323019 | 45.33498
7420.532 | 4.199177 | 0.08035382 | 45.33749
7424.703 | 4.199503 | 0.08218706 | 45.35066
7428.891 | 4.199231 | 0.08142027 | 45.35108
7433.063 | 4.199326 | 0.08372084 | 45.35837
7437.25 | 4.199664 | 0.08272753 | 45.3675
7441.422 | 4.199356 | 0.08261918 | 45.34908
7445.641 | 4.199323 | 0.08089847 | 45.35303
7449.797 | 4.199517 | 0.08308569 | 45.34871
7453.985 | 4.199412 | 0.08266829 | 45.34091
7458.157 | 4.199547 | 0.08169162 | 45.33486
7462.344 | 4.199576 | 0.08264599 | 45.33643
7466.516 | 4.199329 | 0.08228439 | 45.33026
7470.703 | 4.19946 | 0.08097823 | 45.35512
7474.875 | 4.199566 | 0.08233451 | 45.35604
7479.078 | 4.199735 | 0.07937654 | 45.35575
7483.25 | 4.199397 | 0.08094643 | 45.35398
7487.438 | 4.19968 | 0.0818178 | 45.35421
7491.61 | 4.199606 | 0.08363519 | 45.34807
7495.797 | 4.199602 | 0.08175315 | 45.34281
7499.969 | 4.19954 | 0.08055599 | 45.34351
7504.141 | 4.199775 | 0.08152612 | 45.34069
7508.328 | 4.198613 | 0.07185123 | 45.34864
7512.532 | 4.198629 | 0.07345911 | 45.35227
7516.719 | 4.198562 | 0.07266231 | 45.34427
7520.907 | 4.198634 | 0.07255815 | 45.35835
7525.078 | 4.198525 | 0.07267317 | 45.35933
7529.266 | 4.197391 | 0.06783769 | 45.33825
7533.438 | 4.197219 | 0.06593725 | 45.3386
7537.625 | 4.197278 | 0.06524311 | 45.35023
7541.813 | 4.197477 | 0.06766416 | 45.35781
7546 | 4.197311 | 0.06668115 | 45.36298
7550.188 | 4.197289 | 0.06624257 | 45.35978
7554.375 | 4.197377 | 0.06796718 | 45.34567
7558.547 | 4.197277 | 0.0654512 | 45.33903
7562.735 | 4.197326 | 0.06665458 | 45.34693
7566.922 | 4.197334 | 0.06709076 | 45.36348
7571.11 | 4.197273 | 0.06683173 | 45.37329
7575.297 | 4.197291 | 0.06518042 | 45.36503
7579.485 | 4.197345 | 0.06809324 | 45.36245
7583.672 | 4.197447 | 0.06761846 | 45.35015
7587.844 | 4.197463 | 0.06657976 | 45.36224
7592.032 | 4.197428 | 0.06682829 | 45.36278
7596.203 | 4.197545 | 0.06704325 | 45.36428
7600.391 | 4.197573 | 0.06926922 | 45.36169
7604.578 | 4.197553 | 0.06659203 | 45.37276
7608.766 | 4.197446 | 0.0680831 | 45.36384
7612.953 | 4.197419 | 0.06694299 | 45.37106
7617.141 | 4.197387 | 0.06721961 | 45.36595
7621.313 | 4.197559 | 0.06668703 | 45.3687
7625.5 | 4.197412 | 0.06593093 | 45.3695
7629.688 | 4.197439 | 0.06626921 | 45.36348
7633.86 | 4.197451 | 0.06680036 | 45.36897
7638.047 | 4.197346 | 0.06619327 | 45.36743
7642.25 | 4.197693 | 0.06781906 | 45.36184
7646.422 | 4.197589 | 0.06806735 | 45.36348
7650.61 | 4.197588 | 0.06598796 | 45.36794
7654.797 | 4.197682 | 0.06828857 | 45.37481
7658.969 | 4.197469 | 0.06683702 | 45.38276
7663.188 | 4.19758 | 0.06887642 | 45.38994
7667.36 | 4.197592 | 0.06728231 | 45.38929
7671.547 | 4.197705 | 0.06735995 | 45.37771
7675.735 | 4.197614 | 0.06601264 | 45.37108
7679.907 | 4.197685 | 0.06645182 | 45.36845
7684.094 | 4.197836 | 0.06620249 | 45.37088
7688.282 | 4.197695 | 0.06658308 | 45.38063
7692.453 | 4.197727 | 0.06531696 | 45.3719
7696.657 | 4.197659 | 0.0662244 | 45.36159
7700.844 | 4.19761 | 0.0670701 | 45.37585
7705.016 | 4.197602 | 0.06632587 | 45.37151
7709.203 | 4.197881 | 0.06675857 | 45.37065
7713.375 | 4.197774 | 0.06689624 | 45.37762
7717.563 | 4.197803 | 0.06429588 | 45.38593
7721.75 | 4.197749 | 0.0674327 | 45.3722
7725.922 | 4.197794 | 0.06710736 | 45.37444
7730.125 | 4.19796 | 0.06542331 | 45.37826
7734.297 | 4.198072 | 0.06840812 | 45.36529
7738.485 | 4.197969 | 0.06690197 | 45.36283
7742.672 | 4.197859 | 0.06622906 | 45.37829
7746.844 | 4.197919 | 0.065282 | 45.38306
7751.032 | 4.197918 | 0.0671076 | 45.38716
7755.219 | 4.197968 | 0.06665781 | 45.37372
7759.438 | 4.198133 | 0.0652947 | 45.37742
7763.61 | 4.198002 | 0.06623431 | 45.39706
7767.797 | 4.197845 | 0.06622205 | 45.39495
7771.969 | 4.198204 | 0.06552319 | 45.38378
7776.157 | 4.198327 | 0.06588905 | 45.38559
7780.344 | 4.197984 | 0.0660315 | 45.37843
7784.516 | 4.19807 | 0.06727903 | 45.37979
7788.703 | 4.198054 | 0.06509996 | 45.38102
7792.907 | 4.198133 | 0.06419379 | 45.38639
7797.078 | 4.198069 | 0.06471497 | 45.38501
7801.266 | 4.198339 | 0.06513366 | 45.39695
7805.453 | 4.198197 | 0.06532404 | 45.40006
7809.641 | 4.198314 | 0.06524034 | 45.38741
7813.828 | 4.198134 | 0.06506343 | 45.37667
7818 | 4.198056 | 0.06585923 | 45.38164
7822.188 | 4.198183 | 0.06539091 | 45.38289
7826.391 | 4.19833 | 0.06620068 | 45.3868
7830.578 | 4.198347 | 0.06565674 | 45.39912
7834.75 | 4.198275 | 0.06683968 | 45.39092
7838.938 | 4.198386 | 0.06611698 | 45.38085
7843.125 | 4.198209 | 0.06616788 | 45.38703
7847.297 | 4.197146 | 0.05775257 | 45.38621
7851.485 | 4.197184 | 0.05766838 | 45.37218
7855.672 | 4.197119 | 0.05878719 | 45.37938
7859.875 | 4.197058 | 0.05609592 | 45.39779
7864.047 | 4.197041 | 0.05850436 | 45.39849
7868.235 | 4.197155 | 0.05887317 | 45.40015
7872.422 | 4.197059 | 0.05763747 | 45.40923
7876.594 | 4.197341 | 0.05645819 | 45.40004
7880.782 | 4.197244 | 0.0570323 | 45.40146
7884.969 | 4.197038 | 0.05856138 | 45.3894
7889.172 | 4.197146 | 0.05801902 | 45.38436
7893.344 | 4.197257 | 0.05640617 | 45.38944
7897.532 | 4.197261 | 0.05665865 | 45.41451
7901.719 | 4.197202 | 0.05722525 | 45.40399
7905.907 | 4.197322 | 0.05787595 | 45.40998
7910.078 | 4.197179 | 0.05707733 | 45.39832
7914.266 | 4.197181 | 0.05739804 | 45.39552
7918.453 | 4.197359 | 0.05795924 | 45.38121
7922.641 | 4.197031 | 0.05610184 | 45.39924
7926.828 | 4.197167 | 0.0564055 | 45.40207
7931.016 | 4.197315 | 0.05797276 | 45.41493
7935.188 | 4.197297 | 0.05691617 | 45.41061
7939.375 | 4.197126 | 0.05750321 | 45.40335
7943.563 | 4.197455 | 0.05681189 | 45.38885
7947.75 | 4.197083 | 0.05743997 | 45.39991
7951.922 | 4.197282 | 0.05764642 | 45.40108
7956.125 | 4.197415 | 0.05817346 | 45.40077
7960.313 | 4.19747 | 0.05619046 | 45.40131
7964.5 | 4.197328 | 0.05767776 | 45.41105
7968.688 | 4.197524 | 0.05724287 | 45.40334
7972.86 | 4.197391 | 0.05795923 | 45.41409
7977.047 | 4.197773 | 0.05782025 | 45.40291
7981.235 | 4.1974 | 0.05789108 | 45.39472
7985.453 | 4.197608 | 0.05673235 | 45.3955
7989.641 | 4.197611 | 0.05695226 | 45.40097
7993.828 | 4.197528 | 0.05651026 | 45.40154
7998 | 4.197608 | 0.05725191 | 45.40729
8002.188 | 4.197621 | 0.05582143 | 45.4156
8006.375 | 4.197664 | 0.05415006 | 45.41657
8010.563 | 4.19746 | 0.05980233 | 45.39446
8014.782 | 4.197564 | 0.05577149 | 45.38605
8018.953 | 4.197512 | 0.0576073 | 45.38077
8023.141 | 4.197539 | 0.05541211 | 45.38635
8027.328 | 4.197482 | 0.05729631 | 45.39906
8031.5 | 4.197648 | 0.05707862 | 45.4022
8035.672 | 4.19758 | 0.05621862 | 45.39495
8039.86 | 4.197614 | 0.05641946 | 45.40583
8044.032 | 4.197306 | 0.05582919 | 45.40033
8048.235 | 4.197617 | 0.05902262 | 45.3873
8052.407 | 4.197701 | 0.05752975 | 45.38829
8056.578 | 4.197699 | 0.05706 | 45.40488
8060.766 | 4.197787 | 0.05793274 | 45.40357
8064.938 | 4.197511 | 0.05685203 | 45.41213
8069.11 | 4.197964 | 0.05539782 | 45.42311
8073.297 | 4.198018 | 0.05729376 | 45.41981
8077.469 | 4.197826 | 0.0545227 | 45.40265
8081.672 | 4.197946 | 0.05587689 | 45.39572
8085.844 | 4.19795 | 0.05593631 | 45.39542
8090.032 | 4.197944 | 0.05586445 | 45.39769
8094.203 | 4.197945 | 0.05545837 | 45.40995
8098.375 | 4.197767 | 0.0554368 | 45.40738
8102.563 | 4.197808 | 0.05538783 | 45.39514
8106.735 | 4.198023 | 0.0553829 | 45.3993
8110.953 | 4.197846 | 0.05524004 | 45.40291
8115.125 | 4.198055 | 0.05622194 | 45.40364
8119.297 | 4.198044 | 0.05629284 | 45.41042
8123.469 | 4.19803 | 0.0557961 | 45.41419
8127.657 | 4.19793 | 0.0550103 | 45.40478
8131.828 | 4.198191 | 0.05461228 | 45.40751
8136 | 4.198161 | 0.0568455 | 45.415
8140.188 | 4.198122 | 0.0547676 | 45.40661
8144.391 | 4.198139 | 0.05461934 | 45.41349
8148.563 | 4.198109 | 0.05447003 | 45.40897
8152.75 | 4.197999 | 0.05594005 | 45.39777
8156.922 | 4.198279 | 0.05388568 | 45.4133
8161.094 | 4.198076 | 0.05468871 | 45.39862
8165.282 | 4.196981 | 0.04408058 | 45.39543
8169.453 | 4.196819 | 0.04568445 | 45.40395
8173.641 | 4.196946 | 0.04716349 | 45.41264
8177.844 | 4.197033 | 0.04959487 | 45.39772
8182.016 | 4.197059 | 0.04796309 | 45.41152
8186.188 | 4.19688 | 0.04659907 | 45.39417
8190.375 | 4.195917 | 0.04092577 | 45.4071
8194.547 | 4.196767 | 0.0487672 | 45.39467
8198.735 | 4.196691 | 0.05037005 | 45.39355
8202.907 | 4.196997 | 0.04657015 | 45.39222
8207.078 | 4.195582 | 0.03916406 | 45.38638
8211.282 | 4.196807 | 0.04822575 | 45.38316
8215.469 | 4.196983 | 0.04669049 | 45.38522
8219.641 | 4.19561 | 0.03965228 | 45.38999
8223.813 | 4.196714 | 0.04619075 | 45.38813
8228 | 4.196929 | 0.04789362 | 45.40447
8232.172 | 4.195921 | 0.040243 | 45.39983
8236.36 | 4.197011 | 0.04717454 | 45.39824
8240.547 | 4.196949 | 0.04683989 | 45.39323
8244.735 | 4.1968 | 0.04708298 | 45.395
8248.907 | 4.196836 | 0.04702375 | 45.40175
8253.078 | 4.196902 | 0.04867595 | 45.41673
8257.266 | 4.196885 | 0.04677111 | 45.39593
8261.438 | 4.197029 | 0.04744406 | 45.40111
8265.625 | 4.19688 | 0.04844437 | 45.39371
8269.797 | 4.195715 | 0.03935318 | 45.39007
8274 | 4.196886 | 0.04844385 | 45.405
8278.188 | 4.196979 | 0.04653174 | 45.40447
8282.36 | 4.196896 | 0.04721725 | 45.40648
8286.532 | 4.196745 | 0.04625793 | 45.40762
8290.719 | 4.197015 | 0.04858903 | 45.4036
8294.891 | 4.196967 | 0.04688738 | 45.40395
8299.078 | 4.197122 | 0.04828404 | 45.41692
8303.25 | 4.197217 | 0.04732193 | 45.40293
8307.453 | 4.196019 | 0.03931465 | 45.39034
8311.625 | 4.197291 | 0.04589113 | 45.39868
8315.813 | 4.197028 | 0.04838745 | 45.39941
8319.985 | 4.197194 | 0.04676815 | 45.40308
8324.172 | 4.197176 | 0.04736151 | 45.43096
8328.36 | 4.197422 | 0.04749666 | 45.42951
8332.532 | 4.197376 | 0.0472567 | 45.42646
8336.75 | 4.197543 | 0.04610264 | 45.41373
8340.938 | 4.197354 | 0.04568702 | 45.41029
8345.11 | 4.197322 | 0.04649001 | 45.39434
8349.297 | 4.197364 | 0.04798472 | 45.40419
8353.469 | 4.197506 | 0.04503597 | 45.42135
8357.657 | 4.197466 | 0.04775098 | 45.41303
8361.844 | 4.197244 | 0.04537512 | 45.40607
8366.016 | 4.197504 | 0.04555804 | 45.40165
8370.203 | 4.197466 | 0.04526191 | 45.40262
8374.391 | 4.197255 | 0.04709379 | 45.39975
8378.578 | 4.197536 | 0.04630002 | 45.41059
8382.75 | 4.197641 | 0.04672662 | 45.40667
8386.938 | 4.197802 | 0.04579115 | 45.40244
8391.125 | 4.197522 | 0.04673597 | 45.40277
8395.297 | 4.197715 | 0.0464577 | 45.39417
8399.485 | 4.197578 | 0.04504946 | 45.39882
8403.719 | 4.197484 | 0.04809217 | 45.40614
8407.922 | 4.1964 | 0.04056161 | 45.40773
8412.063 | 4.197489 | 0.04681295 | 45.39786
8416.235 | 4.197656 | 0.04601302 | 45.3994
8420.36 | 4.197935 | 0.04595465 | 45.39169
8424.547 | 4.197434 | 0.04605606 | 45.39098
8428.735 | 4.197656 | 0.04638376 | 45.39344
8432.938 | 4.197648 | 0.04632872 | 45.39374
8437.125 | 4.197802 | 0.04572004 | 45.38653
8441.297 | 4.197567 | 0.04731907 | 45.39174
8445.485 | 4.197667 | 0.04747187 | 45.3871
8449.672 | 4.19764 | 0.04556621 | 45.38414
8453.844 | 4.197624 | 0.04567638 | 45.38341
8458.032 | 4.196493 | 0.03794922 | 45.39563
8462.203 | 4.197753 | 0.04638947 | 45.39576
8466.422 | 4.197843 | 0.04563005 | 45.40024
8470.61 | 4.196696 | 0.03844282 | 45.40196
8474.782 | 4.196683 | 0.04015503 | 45.40155
8478.969 | 4.196595 | 0.03769807 | 45.40026
8483.157 | 4.195275 | 0.03112138 | 45.38465
8487.344 | 4.1965 | 0.03957107 | 45.38233
8491.516 | 4.19779 | 0.04531326 | 45.39275
8495.703 | 4.197666 | 0.04767158 | 45.4043
8499.907 | 4.197763 | 0.04371665 | 45.39404
8504.094 | 4.196639 | 0.03927025 | 45.38542
8508.266 | 4.196817 | 0.03831487 | 45.39533
8512.453 | 4.196726 | 0.03785778 | 45.3836
8516.625 | 4.19562 | 0.0299799 | 45.39051
8520.813 | 4.195387 | 0.02954994 | 45.39071
8524.985 | 4.196799 | 0.03803418 | 45.37746
8529.203 | 4.196656 | 0.04001956 | 45.36689
8533.375 | 4.196651 | 0.03661615 | 45.38334
8537.547 | 4.196597 | 0.0385659 | 45.38384
8541.735 | 4.196791 | 0.03754131 | 45.38967
8545.907 | 4.196761 | 0.03749053 | 45.38179
8550.094 | 4.196548 | 0.03570734 | 45.37401
8554.266 | 4.19772 | 0.0444217 | 45.38846
8558.438 | 4.19776 | 0.04500956 | 45.3832
8562.641 | 4.196771 | 0.04028492 | 45.37935
8566.828 | 4.195641 | 0.02952574 | 45.37847
8571 | 4.195585 | 0.03139212 | 45.38121
8575.172 | 4.195694 | 0.02909864 | 45.37536
8579.36 | 4.195583 | 0.03140116 | 45.38009
8583.532 | 4.195607 | 0.02975433 | 45.37994
8587.703 | 4.195515 | 0.03022552 | 45.37236
8591.891 | 4.195541 | 0.02817271 | 45.37441
8596.094 | 4.196652 | 0.03941484 | 45.37985
8600.266 | 4.196841 | 0.03849696 | 45.37548
8604.453 | 4.196861 | 0.03721931 | 45.36298
8608.625 | 4.196843 | 0.03840915 | 45.37159
8612.797 | 4.19681 | 0.03981239 | 45.36432
8616.985 | 4.196795 | 0.03562285 | 45.37021
8621.157 | 4.196703 | 0.03718491 | 45.37167
8625.375 | 4.196977 | 0.03713946 | 45.38592
8629.547 | 4.196805 | 0.03896132 | 45.37082
8633.735 | 4.196657 | 0.03840343 | 45.38364
8637.907 | 4.195719 | 0.03003681 | 45.3809
8642.094 | 4.195687 | 0.03067682 | 45.37646
8646.282 | 4.195718 | 0.03011964 | 45.37171
8650.453 | 4.195801 | 0.03046893 | 45.38108
8654.641 | 4.195698 | 0.02825991 | 45.39066
8658.844 | 4.195484 | 0.0313446 | 45.39573
8663.032 | 4.196903 | 0.03921144 | 45.39276
8667.203 | 4.196853 | 0.03787984 | 45.39984
8671.391 | 4.196843 | 0.03864448 | 45.38338
8675.578 | 4.196982 | 0.03773217 | 45.37356
8679.75 | 4.196983 | 0.03619832 | 45.37829
8683.938 | 4.197027 | 0.03617936 | 45.38953
8688.11 | 4.197054 | 0.03841234 | 45.40179
8692.313 | 4.197051 | 0.03838705 | 45.40489
8696.5 | 4.196907 | 0.03895506 | 45.39925
8700.672 | 4.197092 | 0.03829084 | 45.38651
8704.86 | 4.196987 | 0.037318 | 45.372
8709.047 | 4.197052 | 0.0370048 | 45.3753
8713.219 | 4.196974 | 0.03942493 | 45.38011
8717.407 | 4.197115 | 0.0367161 | 45.38667
8721.594 | 4.197088 | 0.03879464 | 45.39232
8725.782 | 4.19713 | 0.03727471 | 45.40599
8729.969 | 4.195798 | 0.03202994 | 45.40631
8734.157 | 4.19602 | 0.03140694 | 45.39063
8738.344 | 4.194479 | 0.02309859 | 45.38184
8742.516 | 4.195807 | 0.03169537 | 45.3747
8746.703 | 4.195913 | 0.0286348 | 45.36704
8750.891 | 4.195842 | 0.02976825 | 45.37318
8755.094 | 4.195923 | 0.02975701 | 45.37714
8759.282 | 4.195948 | 0.03136069 | 45.36975
8763.469 | 4.195932 | 0.02990883 | 45.3747
8767.641 | 4.195748 | 0.02844415 | 45.3772
8771.828 | 4.196033 | 0.02945515 | 45.37418
8776.016 | 4.195779 | 0.02936052 | 45.35397
8780.188 | 4.195842 | 0.02966117 | 45.36564
8784.375 | 4.195873 | 0.0311208 | 45.37151
8788.578 | 4.195842 | 0.02996776 | 45.37649
8792.797 | 4.195861 | 0.03005502 | 45.3852
8796.969 | 4.195801 | 0.02938304 | 45.38678
8801.141 | 4.19599 | 0.03157366 | 45.37772
8805.313 | 4.195879 | 0.03069418 | 45.36783
8809.5 | 4.195904 | 0.03094236 | 45.35581
8813.672 | 4.195901 | 0.03093393 | 45.36137
8817.86 | 4.195816 | 0.02990182 | 45.36198
8822.032 | 4.195885 | 0.03042631 | 45.38592
8826.235 | 4.195994 | 0.03059273 | 45.37593
8830.407 | 4.196017 | 0.02965941 | 45.37268
8834.594 | 4.195828 | 0.03007546 | 45.36777
8838.766 | 4.196099 | 0.02990701 | 45.34898
8842.953 | 4.19464 | 0.02306909 | 45.34431
8847.125 | 4.195792 | 0.03115342 | 45.3503
8851.313 | 4.19591 | 0.02870538 | 45.3637
8855.485 | 4.195958 | 0.03013432 | 45.3724
8859.688 | 4.19587 | 0.03195502 | 45.36633
8863.86 | 4.195983 | 0.02971848 | 45.36518
8868.032 | 4.195881 | 0.03012925 | 45.36129
8872.219 | 4.194837 | 0.02085938 | 45.36994
8876.391 | 4.195998 | 0.03092816 | 45.35511
8880.578 | 4.196088 | 0.0291499 | 45.36247
8884.75 | 4.195955 | 0.02936625 | 45.35971
8888.969 | 4.196161 | 0.02898641 | 45.35489
8893.141 | 4.195907 | 0.030552 | 45.36264
8897.313 | 4.195946 | 0.02954655 | 45.37113
8901.485 | 4.196078 | 0.02898236 | 45.36408
8905.672 | 4.196016 | 0.02884061 | 45.36718
8909.844 | 4.196063 | 0.02953852 | 45.3599
8914.032 | 4.19604 | 0.02993594 | 45.35411
8918.203 | 4.195908 | 0.02976011 | 45.36385
8922.407 | 4.196195 | 0.02947427 | 45.35974
8926.594 | 4.196165 | 0.02724785 | 45.34966
8930.766 | 4.196147 | 0.02845079 | 45.35061
8934.938 | 4.196117 | 0.03031773 | 45.36272
8939.125 | 4.196111 | 0.02895569 | 45.37
8943.297 | 4.196101 | 0.03103741 | 45.35804
8947.469 | 4.195981 | 0.03007643 | 45.36573
8951.657 | 4.196112 | 0.02815864 | 45.35515
8955.86 | 4.196116 | 0.03079818 | 45.35955
8960.032 | 4.196154 | 0.02804837 | 45.36882
8964.203 | 4.196239 | 0.02931598 | 45.35306
8968.391 | 4.196048 | 0.03061429 | 45.3396
8972.563 | 4.19602 | 0.02849693 | 45.35112
8976.735 | 4.196223 | 0.0285539 | 45.35021
8980.922 | 4.196159 | 0.02953459 | 45.34171
8985.094 | 4.196102 | 0.02967712 | 45.3438
8989.297 | 4.19593 | 0.0287794 | 45.35103
8993.469 | 4.196122 | 0.03039198 | 45.35013
8997.641 | 4.196212 | 0.02858618 | 45.34515
9001.828 | 4.196283 | 0.03055415 | 45.351
9006 | 4.196189 | 0.02667501 | 45.34985
9010.172 | 4.196246 | 0.02910239 | 45.33736
9014.36 | 4.1964 | 0.02996634 | 45.34456
9018.563 | 4.196275 | 0.02780172 | 45.34418
9022.735 | 4.196308 | 0.02766508 | 45.35798
9026.922 | 4.19639 | 0.02922012 | 45.36065
9031.094 | 4.196127 | 0.02900963 | 45.36536
9035.266 | 4.196307 | 0.02841956 | 45.36489
9039.453 | 4.196217 | 0.0299297 | 45.3612
9043.625 | 4.196183 | 0.0291165 | 45.35912
9047.797 | 4.196498 | 0.0279616 | 45.34751
9052 | 4.196409 | 0.02931002 | 45.34578
9056.172 | 4.196352 | 0.02829232 | 45.33492
9060.36 | 4.196416 | 0.03027817 | 45.33306
9064.532 | 4.196392 | 0.02966172 | 45.34409
9068.703 | 4.196437 | 0.02909562 | 45.34512
9072.891 | 4.196347 | 0.02902681 | 45.35279
9077.063 | 4.196406 | 0.02704958 | 45.35167
9081.235 | 4.196489 | 0.02906086 | 45.3347
9085.5 | 4.196444 | 0.02821512 | 45.32798
9089.672 | 4.19621 | 0.03029685 | 45.3291
9093.891 | 4.196268 | 0.03050612 | 45.33176
9098.125 | 4.196555 | 0.02771905 | 45.33298
9102.391 | 4.196489 | 0.02995558 | 45.35505
9106.657 | 4.196524 | 0.02940219 | 45.35511
9110.891 | 4.196598 | 0.02695976 | 45.33613
9115.032 | 4.196223 | 0.02925047 | 45.32833
9119.266 | 4.196479 | 0.02769732 | 45.31742
9123.5 | 4.196214 | 0.02751355 | 45.32877
9127.688 | 4.196335 | 0.02990422 | 45.32962
9131.86 | 4.19656 | 0.0268907 | 45.3407
9136.125 | 4.196459 | 0.02659001 | 45.33042
9140.36 | 4.196408 | 0.02955296 | 45.33676
9144.516 | 4.196513 | 0.02931932 | 45.32944
9148.75 | 4.196373 | 0.02862065 | 45.3375
9153.047 | 4.195291 | 0.0209232 | 45.33124
9157.25 | 4.196709 | 0.02984215 | 45.3401
9161.422 | 4.196507 | 0.02836719 | 45.3388
9165.61 | 4.196572 | 0.02679966 | 45.3409
9169.782 | 4.196502 | 0.02949585 | 45.3324
9173.953 | 4.196622 | 0.02919442 | 45.31476
9178.141 | 4.196724 | 0.02848664 | 45.31961
9182.313 | 4.19662 | 0.0263786 | 45.32578
9186.516 | 4.196724 | 0.02741937 | 45.33653
9190.688 | 4.196708 | 0.02851941 | 45.34296
9194.875 | 4.196585 | 0.02866652 | 45.34739
9199.047 | 4.196686 | 0.02802335 | 45.34419
9203.219 | 4.19654 | 0.03021942 | 45.34018
9207.407 | 4.196511 | 0.02651544 | 45.32066
9211.594 | 4.196529 | 0.02634385 | 45.31029
9215.766 | 4.196644 | 0.02896715 | 45.32222
9219.969 | 4.196596 | 0.02736112 | 45.32246
9224.141 | 4.196636 | 0.02855725 | 45.32471
9228.328 | 4.196748 | 0.02820012 | 45.3221
9232.5 | 4.196515 | 0.02622021 | 45.32281
9236.688 | 4.196714 | 0.02768948 | 45.31338
9240.86 | 4.196748 | 0.02811955 | 45.31238
9245.032 | 4.196524 | 0.02950317 | 45.30689
9249.219 | 4.196562 | 0.02731102 | 45.31593
9253.422 | 4.19669 | 0.02595627 | 45.33122
9257.61 | 4.196707 | 0.02790494 | 45.33442
9261.813 | 4.196595 | 0.02694727 | 45.31648
9265.969 | 4.196627 | 0.02731847 | 45.32231
9270.125 | 4.196477 | 0.02941044 | 45.32747
9274.282 | 4.196733 | 0.02901332 | 45.31202
9278.438 | 4.196882 | 0.02985002 | 45.30621
9282.625 | 4.196589 | 0.02761204 | 45.3023
9286.782 | 4.19678 | 0.027948 | 45.30894
9291.125 | 4.196734 | 0.02692617 | 45.31829
9295.594 | 4.196698 | 0.02955021 | 45.33038
9300.078 | 4.196634 | 0.02816549 | 45.33495
9304.328 | 4.196798 | 0.02941858 | 45.33101
9308.516 | 4.19673 | 0.026964 | 45.33311
9312.688 | 4.196956 | 0.0293221 | 45.32965
9316.922 | 4.196806 | 0.02766926 | 45.33551
9321.078 | 4.196942 | 0.0285541 | 45.33758
9325.235 | 4.196947 | 0.0290968 | 45.33405
9329.391 | 4.196837 | 0.02872704 | 45.31994
9333.547 | 4.196982 | 0.0281537 | 45.30583
9337.703 | 4.19691 | 0.02975748 | 45.30391
9341.875 | 4.19688 | 0.02867354 | 45.31453
9346.032 | 4.196938 | 0.02953117 | 45.31734
9350.188 | 4.196792 | 0.0272325 | 45.32893
9354.36 | 4.196846 | 0.02836546 | 45.33179
9358.532 | 4.196964 | 0.02778162 | 45.33118
9362.719 | 4.196759 | 0.02724253 | 45.32118
9366.891 | 4.19683 | 0.02809058 | 45.31482
9371.063 | 4.196936 | 0.02796027 | 45.32195
9375.25 | 4.197052 | 0.02661413 | 45.32814
9379.453 | 4.196983 | 0.0256754 | 45.32894
9383.625 | 4.197153 | 0.02642192 | 45.33537
9387.797 | 4.19695 | 0.02852065 | 45.32183
9391.985 | 4.196972 | 0.02673605 | 45.32844
9396.157 | 4.197176 | 0.02717064 | 45.31215
9400.328 | 4.196767 | 0.02828555 | 45.30403
9404.5 | 4.197004 | 0.02796811 | 45.29949
9408.688 | 4.196925 | 0.02929621 | 45.31116
9412.875 | 4.197228 | 0.02956463 | 45.31408
9417.063 | 4.19706 | 0.02541761 | 45.31653
9421.235 | 4.197021 | 0.02946934 | 45.32099
9425.407 | 4.197374 | 0.02514913 | 45.31054
9429.594 | 4.197262 | 0.02726992 | 45.29303
9433.766 | 4.197065 | 0.02868711 | 45.30372
9437.938 | 4.19704 | 0.02729189 | 45.31417
9442.125 | 4.197045 | 0.02733968 | 45.32681
9446.344 | 4.195936 | 0.01941161 | 45.32364
9450.438 | 4.182075 | 0.002086221 | 45.34069
9454.578 | 4.186375 | 0.0001329025 | 45.33966
9458.594 | 4.187051 | -0.00545339 | 45.33879
9462.625 | 4.187779 | -0.006135902 | 45.33056
9466.594 | 4.188268 | -0.005502982 | 45.32004
9470.5 | 4.188556 | -0.005773078 | 45.33819
9474.5 | 4.188946 | -0.004839107 | 45.347

## 充电122
时间(s) | 电压(V) | 电流(A) | 温度(°C)
0 | 3.403991 | -0.003093387 | 68.48251
2.484 | 2.921781 | -3.003314 | 68.17473
7.328 | 3.626816 | 1.517184 | 68.0809
11.968 | 3.659116 | 1.51728 | 67.90968
16.609 | 3.679527 | 1.515077 | 67.74928
21.281 | 3.696776 | 1.515124 | 67.50587
25.968 | 3.71122 | 1.516106 | 67.24684
30.593 | 3.724096 | 1.514509 | 66.89758
35.234 | 3.735628 | 1.515292 | 66.67765
39.89 | 3.746071 | 1.516258 | 66.41204
44.515 | 3.755803 | 1.516828 | 66.21862
49.171 | 3.764877 | 1.51533 | 66.02619
53.812 | 3.773132 | 1.514575 | 65.7581
58.515 | 3.780998 | 1.514663 | 65.56198
63.203 | 3.788572 | 1.516584 | 65.33173
67.843 | 3.795423 | 1.516746 | 65.17285
72.484 | 3.802191 | 1.51394 | 64.89018
77.109 | 3.808678 | 1.514354 | 64.67439
81.734 | 3.814611 | 1.515007 | 64.4378
86.375 | 3.820685 | 1.516118 | 64.27074
90.984 | 3.826113 | 1.516003 | 64.08558
95.625 | 3.831459 | 1.515252 | 63.8887
100.25 | 3.837041 | 1.512886 | 63.58551
104.875 | 3.841974 | 1.513063 | 63.38876
109.546 | 3.846667 | 1.511514 | 63.2045
114.187 | 3.851654 | 1.513809 | 63.08851
118.828 | 3.856203 | 1.515727 | 62.82018
123.5 | 3.860664 | 1.514498 | 62.69045
128.125 | 3.865046 | 1.514871 | 62.47559
132.765 | 3.869285 | 1.516928 | 62.28312
137.375 | 3.873212 | 1.517021 | 62.02561
142.015 | 3.877113 | 1.516385 | 61.80546
146.64 | 3.88099 | 1.514178 | 61.68643
151.265 | 3.884608 | 1.51376 | 61.50275
156.328 | 3.888494 | 1.515421 | 61.29657
161.109 | 3.891932 | 1.515776 | 61.07797
165.843 | 3.895438 | 1.514924 | 60.88296
170.578 | 3.898686 | 1.51694 | 60.74352
175.312 | 3.901407 | 1.516525 | 60.57751
180.062 | 3.903976 | 1.515817 | 60.35641
184.781 | 3.906285 | 1.516693 | 60.20287
189.515 | 3.908569 | 1.514684 | 60.03947
194.234 | 3.910297 | 1.514847 | 59.90201
198.953 | 3.912064 | 1.515192 | 59.71553
203.671 | 3.913605 | 1.515882 | 59.52047
208.39 | 3.915185 | 1.516121 | 59.34801
213.156 | 3.916342 | 1.51768 | 59.19417
217.937 | 3.917535 | 1.515202 | 59.09455
222.687 | 3.918835 | 1.515986 | 58.96428
227.406 | 3.919659 | 1.516396 | 58.78816
232.14 | 3.920512 | 1.515993 | 58.57216
236.843 | 3.921631 | 1.513105 | 58.45864
241.562 | 3.922479 | 1.514599 | 58.31987
246.296 | 3.923262 | 1.515514 | 58.21583
251.015 | 3.924428 | 1.514754 | 58.07602
255.734 | 3.925256 | 1.514967 | 57.94439
260.453 | 3.926208 | 1.515484 | 57.8236
265.171 | 3.927057 | 1.516309 | 57.69881
269.89 | 3.928037 | 1.514395 | 57.55794
274.609 | 3.928935 | 1.515702 | 57.46551
279.328 | 3.929784 | 1.516454 | 57.29175
284.031 | 3.930838 | 1.514827 | 57.15856
288.765 | 3.931938 | 1.515421 | 57.014
293.484 | 3.932915 | 1.51547 | 56.9108
298.187 | 3.933744 | 1.516723 | 56.82597
302.906 | 3.934678 | 1.514603 | 56.68712
307.609 | 3.935651 | 1.516036 | 56.60695
312.375 | 3.936411 | 1.515189 | 56.49229
317.14 | 3.937615 | 1.515202 | 56.38337
321.89 | 3.938536 | 1.516016 | 56.27205
326.625 | 3.939415 | 1.517288 | 56.19445
331.328 | 3.940461 | 1.515535 | 56.03944
336.046 | 3.941637 | 1.516912 | 55.99077
340.765 | 3.942423 | 1.516727 | 55.89985
345.484 | 3.943374 | 1.517513 | 55.70923
350.203 | 3.944139 | 1.515858 | 55.61331
354.921 | 3.94528 | 1.515494 | 55.51932
359.64 | 3.946295 | 1.516955 | 55.44847
364.359 | 3.947039 | 1.517606 | 55.2823
369.078 | 3.948168 | 1.515546 | 55.17527
373.812 | 3.949138 | 1.516785 | 55.04702
378.546 | 3.950156 | 1.516154 | 54.9553
383.25 | 3.951056 | 1.516712 | 54.89864
387.968 | 3.951976 | 1.515979 | 54.82584
392.671 | 3.952932 | 1.51543 | 54.74039
397.39 | 3.95378 | 1.516159 | 54.59522
402.109 | 3.954878 | 1.51847 | 54.49257
406.812 | 3.955927 | 1.514886 | 54.47692
411.515 | 3.956699 | 1.515059 | 54.33866
416.343 | 3.9577 | 1.514857 | 54.23405
421.093 | 3.958484 | 1.514647 | 54.19135
425.843 | 3.959502 | 1.517155 | 54.10608
430.578 | 3.960294 | 1.516248 | 54.01362
435.281 | 3.961277 | 1.515223 | 53.93027
440 | 3.962124 | 1.515601 | 53.83441
444.718 | 3.963205 | 1.51762 | 53.74252
449.453 | 3.964169 | 1.515281 | 53.67149
454.156 | 3.964905 | 1.51389 | 53.55998
458.875 | 3.965941 | 1.515227 | 53.5154
463.578 | 3.966708 | 1.516745 | 53.41341
468.281 | 3.967763 | 1.514006 | 53.29619
473.031 | 3.968723 | 1.513527 | 53.2422
477.75 | 3.969534 | 1.516266 | 53.16525
482.468 | 3.970415 | 1.515635 | 53.0989
487.171 | 3.9714 | 1.51696 | 53.02845
491.89 | 3.972341 | 1.515061 | 52.94746
496.609 | 3.973323 | 1.516491 | 52.85564
501.312 | 3.974175 | 1.51438 | 52.71645
506.015 | 3.975238 | 1.514135 | 52.67821
510.734 | 3.975909 | 1.517545 | 52.59396
515.453 | 3.976901 | 1.51289 | 52.56822
520.156 | 3.977769 | 1.515133 | 52.47708
524.859 | 3.978688 | 1.517779 | 52.41357
529.578 | 3.979603 | 1.515652 | 52.33729
534.281 | 3.98068 | 1.51443 | 52.26456
539 | 3.981315 | 1.516358 | 52.21362
543.765 | 3.982437 | 1.515697 | 52.14753
548.531 | 3.983173 | 1.515648 | 52.11271
553.265 | 3.984092 | 1.515787 | 52.02355
558 | 3.984996 | 1.514888 | 51.958
562.718 | 3.985866 | 1.516323 | 51.89991
567.437 | 3.986888 | 1.514586 | 51.83853
572.14 | 3.987761 | 1.515069 | 51.78145
576.953 | 3.988328 | 1.51583 | 51.70448
581.656 | 3.989407 | 1.515061 | 51.63251
586.375 | 3.990275 | 1.513783 | 51.57291
591.093 | 3.991137 | 1.516539 | 51.53005
595.796 | 3.992166 | 1.514374 | 51.4558
600.5 | 3.99295 | 1.515389 | 51.4313
605.218 | 3.993807 | 1.515774 | 51.3999
609.921 | 3.994714 | 1.513832 | 51.29228
614.64 | 3.995779 | 1.515663 | 51.22643
619.359 | 3.996423 | 1.516039 | 51.17699
624.062 | 3.997419 | 1.515068 | 51.11704
628.765 | 3.99828 | 1.516082 | 51.08466
633.468 | 3.999212 | 1.514705 | 51.01867
638.187 | 3.99992 | 1.51711 | 50.95675
642.89 | 4.000847 | 1.517144 | 50.89699
647.625 | 4.001804 | 1.516097 | 50.88553
652.359 | 4.002619 | 1.515475 | 50.81793
657.062 | 4.003552 | 1.513102 | 50.7617
661.828 | 4.004274 | 1.515019 | 50.71121
666.562 | 4.005246 | 1.515652 | 50.68247
671.281 | 4.005796 | 1.514595 | 50.62442
676 | 4.006793 | 1.515695 | 50.58653
680.703 | 4.007572 | 1.515526 | 50.53735
685.421 | 4.008426 | 1.513997 | 50.50411
690.125 | 4.009281 | 1.515514 | 50.43293
694.828 | 4.009992 | 1.516255 | 50.39049
699.546 | 4.010668 | 1.518049 | 50.33451
704.265 | 4.011981 | 1.516149 | 50.31336
708.968 | 4.01229 | 1.516755 | 50.25112
713.671 | 4.013165 | 1.516228 | 50.19652
718.375 | 4.01405 | 1.515528 | 50.16988
723.109 | 4.014968 | 1.51638 | 50.11555
727.828 | 4.015406 | 1.514858 | 50.05179
732.531 | 4.016162 | 1.515827 | 49.99817
737.234 | 4.017034 | 1.516164 | 49.97136
741.953 | 4.017798 | 1.516363 | 49.90607
746.765 | 4.018382 | 1.516339 | 49.88119
751.468 | 4.019387 | 1.51421 | 49.85753
756.171 | 4.020179 | 1.516916 | 49.84571
760.89 | 4.020672 | 1.514531 | 49.80635
765.593 | 4.021463 | 1.516021 | 49.74022
770.296 | 4.022189 | 1.515318 | 49.69627
775.015 | 4.022919 | 1.51442 | 49.63102
779.718 | 4.023366 | 1.513906 | 49.59161
784.421 | 4.02405 | 1.514867 | 49.5423
789.14 | 4.024674 | 1.515595 | 49.51949
793.859 | 4.025452 | 1.515715 | 49.48729
798.562 | 4.026102 | 1.513581 | 49.43283
803.265 | 4.026748 | 1.516297 | 49.40214
807.968 | 4.027498 | 1.514721 | 49.36524
812.671 | 4.027909 | 1.515648 | 49.34172
817.39 | 4.028622 | 1.515184 | 49.29784
822.109 | 4.029371 | 1.515748 | 49.26151
826.812 | 4.029916 | 1.516138 | 49.24176
831.515 | 4.030559 | 1.513074 | 49.20084
836.218 | 4.031224 | 1.515827 | 49.16473
840.937 | 4.031747 | 1.514758 | 49.1164
845.687 | 4.032307 | 1.514639 | 49.10796
850.453 | 4.033067 | 1.515683 | 49.08256
855.218 | 4.033428 | 1.516082 | 49.04855
859.953 | 4.034221 | 1.514859 | 49.00441
864.703 | 4.034769 | 1.515176 | 48.9635
869.406 | 4.035338 | 1.514152 | 48.91325
874.109 | 4.035703 | 1.514147 | 48.87838
878.843 | 4.036464 | 1.515961 | 48.87998
883.546 | 4.036967 | 1.516192 | 48.83084
888.265 | 4.037409 | 1.51501 | 48.80134
892.968 | 4.038098 | 1.514554 | 48.75963
897.687 | 4.038844 | 1.515263 | 48.73105
902.406 | 4.039048 | 1.515235 | 48.70078
907.109 | 4.03963 | 1.516388 | 48.69581
911.812 | 4.040065 | 1.515669 | 48.6689
916.531 | 4.040718 | 1.516549 | 48.64104
921.25 | 4.041214 | 1.515168 | 48.60568
925.953 | 4.041562 | 1.5158 | 48.55421
930.671 | 4.042069 | 1.51517 | 48.55032
935.375 | 4.042712 | 1.515668 | 48.52296
940.078 | 4.043023 | 1.515786 | 48.50566
944.781 | 4.043585 | 1.513791 | 48.47121
949.5 | 4.043945 | 1.515869 | 48.44493
954.328 | 4.044507 | 1.513322 | 48.42618
959.078 | 4.044908 | 1.516708 | 48.38139
963.843 | 4.045591 | 1.517247 | 48.3802
968.625 | 4.046109 | 1.514969 | 48.35917
973.359 | 4.046544 | 1.515743 | 48.3351
978.109 | 4.047009 | 1.516181 | 48.30619
982.812 | 4.047317 | 1.516021 | 48.28168
987.531 | 4.047741 | 1.516611 | 48.26755
992.234 | 4.048364 | 1.51409 | 48.25568
996.953 | 4.048607 | 1.514691 | 48.24584
1001.671 | 4.049313 | 1.513427 | 48.23068
1006.375 | 4.04976 | 1.516152 | 48.21336
1011.078 | 4.050088 | 1.516803 | 48.17143
1015.796 | 4.050611 | 1.516571 | 48.13871
1020.5 | 4.050982 | 1.516103 | 48.12729
1025.218 | 4.05137 | 1.515591 | 48.09458
1029.937 | 4.052133 | 1.514445 | 48.09569
1034.656 | 4.052471 | 1.515219 | 48.0814
1039.359 | 4.052979 | 1.515873 | 48.05339
1044.062 | 4.053203 | 1.516049 | 48.03228
1048.765 | 4.053617 | 1.515035 | 48.03858
1053.515 | 4.054212 | 1.516465 | 48.0107
1058.281 | 4.054634 | 1.515316 | 47.97958
1063.046 | 4.055011 | 1.516225 | 47.9715
1067.812 | 4.055601 | 1.513646 | 47.95048
1072.546 | 4.055857 | 1.514838 | 47.92975
1077.296 | 4.056425 | 1.51478 | 47.92667
1082 | 4.056713 | 1.514645 | 47.90653
1086.718 | 4.057376 | 1.514587 | 47.87639
1091.453 | 4.05777 | 1.514608 | 47.86731
1096.156 | 4.058357 | 1.515183 | 47.85438
1100.906 | 4.058609 | 1.515812 | 47.82711
1105.687 | 4.059281 | 1.514594 | 47.82683
1110.453 | 4.059472 | 1.514865 | 47.79972
1115.234 | 4.059971 | 1.516569 | 47.79186
1120.015 | 4.060517 | 1.516206 | 47.77406
1124.75 | 4.061016 | 1.516087 | 47.76341
1129.484 | 4.061423 | 1.51628 | 47.75677
1134.203 | 4.061973 | 1.514965 | 47.72977
1138.921 | 4.062509 | 1.515017 | 47.71094
1143.625 | 4.06291 | 1.517652 | 47.71074
1148.343 | 4.063435 | 1.518247 | 47.70496
1153.062 | 4.063609 | 1.517652 | 47.69377
1157.765 | 4.064096 | 1.516048 | 47.68902
1162.484 | 4.064686 | 1.51675 | 47.68257
1167.187 | 4.06511 | 1.517714 | 47.66772
1171.89 | 4.06555 | 1.515427 | 47.65385
1176.625 | 4.066124 | 1.516976 | 47.64821
1181.343 | 4.06653 | 1.515811 | 47.64773
1186.046 | 4.066808 | 1.517201 | 47.62907
1190.765 | 4.067556 | 1.514337 | 47.61029
1195.468 | 4.068013 | 1.517414 | 47.58171
1200.218 | 4.068626 | 1.514367 | 47.57885
1205.031 | 4.068922 | 1.515018 | 47.56607
1209.765 | 4.069464 | 1.51364 | 47.5572
1214.578 | 4.070036 | 1.515156 | 47.54007
1219.312 | 4.070557 | 1.51632 | 47.55452
1224.015 | 4.071204 | 1.51562 | 47.55401
1228.734 | 4.071562 | 1.517256 | 47.52852
1233.453 | 4.072029 | 1.514004 | 47.50747
1238.156 | 4.07243 | 1.514847 | 47.49191
1242.875 | 4.073013 | 1.515273 | 47.50645
1247.578 | 4.073479 | 1.516021 | 47.51285
1252.312 | 4.073737 | 1.516284 | 47.48777
1257.015 | 4.074253 | 1.516431 | 47.47661
1261.718 | 4.074742 | 1.515308 | 47.46791
1266.421 | 4.075629 | 1.515338 | 47.45453
1271.14 | 4.075951 | 1.517041 | 47.46274
1275.843 | 4.076453 | 1.51468 | 47.45197
1280.562 | 4.076748 | 1.516115 | 47.43839
1285.281 | 4.077234 | 1.5138 | 47.43735
1289.984 | 4.077877 | 1.513288 | 47.41804
1294.703 | 4.078483 | 1.51571 | 47.4059
1299.406 | 4.078812 | 1.515624 | 47.38941
1304.125 | 4.079564 | 1.514636 | 47.38382
1308.906 | 4.079575 | 1.515834 | 47.38483
1313.703 | 4.080254 | 1.515674 | 47.38003
1318.484 | 4.080946 | 1.516029 | 47.37723
1323.218 | 4.081373 | 1.514724 | 47.37202
1327.953 | 4.081852 | 1.516793 | 47.37817
1332.671 | 4.082551 | 1.516601 | 47.36536
1337.39 | 4.082878 | 1.516935 | 47.34802
1342.093 | 4.083475 | 1.515956 | 47.33189
1346.812 | 4.083865 | 1.517181 | 47.32726
1351.531 | 4.084405 | 1.515784 | 47.31845
1356.234 | 4.085061 | 1.513813 | 47.32656
1360.953 | 4.085305 | 1.51365 | 47.33126
1365.656 | 4.085851 | 1.514778 | 47.32706
1370.375 | 4.08626 | 1.514366 | 47.30372
1375.078 | 4.086865 | 1.513794 | 47.30175
1379.781 | 4.087265 | 1.515672 | 47.31644
1384.5 | 4.08789 | 1.515792 | 47.31242
1389.218 | 4.088198 | 1.517022 | 47.30683
1393.921 | 4.088844 | 1.513979 | 47.2802
1398.64 | 4.089212 | 1.515437 | 47.27768
1403.343 | 4.08973 | 1.513707 | 47.25963
1408.062 | 4.090248 | 1.514024 | 47.26706
1412.828 | 4.090705 | 1.516466 | 47.27875
1417.578 | 4.091183 | 1.517612 | 47.26905
1422.328 | 4.09167 | 1.513515 | 47.26824
1427.062 | 4.091951 | 1.514641 | 47.28009
1431.765 | 4.092769 | 1.516315 | 47.26254
1436.484 | 4.093184 | 1.512989 | 47.26073
1441.203 | 4.093873 | 1.514944 | 47.24109
1445.906 | 4.09444 | 1.513327 | 47.24423
1450.625 | 4.094601 | 1.51374 | 47.23856
1455.343 | 4.095093 | 1.512137 | 47.24846
1460.046 | 4.096005 | 1.515326 | 47.25087
1464.765 | 4.095978 | 1.517049 | 47.24873
1469.484 | 4.096615 | 1.517703 | 47.24007
1474.187 | 4.096976 | 1.513079 | 47.22063
1478.906 | 4.097413 | 1.51882 | 47.22317
1483.625 | 4.098068 | 1.516486 | 47.21982
1488.343 | 4.098471 | 1.51409 | 47.21675
1493.046 | 4.099034 | 1.515547 | 47.20892
1497.765 | 4.099338 | 1.515621 | 47.21758
1502.484 | 4.10007 | 1.516385 | 47.23998
1507.234 | 4.100459 | 1.513811 | 47.21957
1512.031 | 4.100916 | 1.516548 | 47.20654
1516.812 | 4.101313 | 1.515612 | 47.18169
1521.562 | 4.101882 | 1.516303 | 47.19331
1526.312 | 4.102465 | 1.51604 | 47.22235
1531.046 | 4.102822 | 1.517511 | 47.20707
1535.765 | 4.103452 | 1.516871 | 47.20046
1540.484 | 4.103954 | 1.514853 | 47.18909
1545.187 | 4.104223 | 1.514528 | 47.19681
1549.906 | 4.104911 | 1.515798 | 47.19088
1554.625 | 4.105357 | 1.515917 | 47.20242
1559.328 | 4.105829 | 1.515195 | 47.20206
1564.046 | 4.106344 | 1.516379 | 47.19983
1568.765 | 4.106624 | 1.514561 | 47.20622
1573.468 | 4.107355 | 1.514237 | 47.19721
1578.203 | 4.107732 | 1.515189 | 47.18911
1582.906 | 4.108504 | 1.512844 | 47.18455
1587.625 | 4.10878 | 1.515348 | 47.20382
1592.328 | 4.109374 | 1.515516 | 47.19101
1597.093 | 4.109618 | 1.516591 | 47.1761
1601.796 | 4.110194 | 1.512628 | 47.17848
1606.546 | 4.110529 | 1.516901 | 47.18513
1611.281 | 4.111082 | 1.513678 | 47.16991
1616.031 | 4.111856 | 1.514724 | 47.17664
1620.734 | 4.112107 | 1.515339 | 47.17133
1625.453 | 4.1126 | 1.514037 | 47.16769
1630.171 | 4.11311 | 1.514538 | 47.1894
1634.875 | 4.113697 | 1.515656 | 47.19137
1639.593 | 4.114055 | 1.514529 | 47.18741
1644.312 | 4.114584 | 1.517036 | 47.17302
1649.031 | 4.115011 | 1.516932 | 47.16173
1653.734 | 4.115646 | 1.516166 | 47.15763
1658.453 | 4.116013 | 1.51645 | 47.16397
1663.171 | 4.116609 | 1.51523 | 47.17234
1667.875 | 4.117154 | 1.516131 | 47.17533
1672.593 | 4.11746 | 1.514431 | 47.17806
1677.312 | 4.118071 | 1.515347 | 47.16564
1682.031 | 4.118571 | 1.517252 | 47.1822
1686.734 | 4.119032 | 1.515585 | 47.15649
1691.453 | 4.119551 | 1.515611 | 47.15959
1696.265 | 4.119869 | 1.516917 | 47.1687
1701 | 4.120594 | 1.515105 | 47.15838
1705.75 | 4.121004 | 1.517955 | 47.1709
1710.453 | 4.121467 | 1.516835 | 47.15864
1715.171 | 4.122099 | 1.516156 | 47.16587
1719.89 | 4.1226 | 1.513893 | 47.17054
1724.609 | 4.122923 | 1.515808 | 47.14901
1729.328 | 4.123677 | 1.517457 | 47.16324
1734.078 | 4.124208 | 1.515714 | 47.18514
1738.843 | 4.124548 | 1.513661 | 47.17895
1743.625 | 4.125088 | 1.514601 | 47.1778
1748.375 | 4.125773 | 1.514567 | 47.16174
1753.109 | 4.126248 | 1.51678 | 47.16655
1757.812 | 4.126711 | 1.513964 | 47.18341
1762.531 | 4.127232 | 1.515134 | 47.19937
1767.25 | 4.127622 | 1.515668 | 47.1911
1771.953 | 4.128235 | 1.516909 | 47.17922
1776.671 | 4.128713 | 1.515961 | 47.17548
1781.39 | 4.129318 | 1.515172 | 47.18475
1786.109 | 4.129697 | 1.516935 | 47.1624
1790.812 | 4.130264 | 1.514282 | 47.15587
1795.531 | 4.131129 | 1.516078 | 47.1674
1800.234 | 4.131332 | 1.513628 | 47.17064
1804.953 | 4.131878 | 1.514195 | 47.17147
1809.671 | 4.13241 | 1.516427 | 47.1715
1814.453 | 4.13287 | 1.516234 | 47.16558
1819.218 | 4.133516 | 1.514144 | 47.17132
1824 | 4.134021 | 1.514578 | 47.18288
1828.781 | 4.134474 | 1.513604 | 47.1723
1833.515 | 4.135147 | 1.514848 | 47.19128
1838.265 | 4.135807 | 1.514513 | 47.19706
1842.968 | 4.136164 | 1.513419 | 47.19605
1847.703 | 4.136763 | 1.516353 | 47.18384
1852.406 | 4.137263 | 1.516213 | 47.17453
1857.109 | 4.137866 | 1.515875 | 47.16304
1861.843 | 4.138507 | 1.516549 | 47.19255
1866.546 | 4.139167 | 1.51702 | 47.189
1871.265 | 4.139379 | 1.515384 | 47.19297
1875.968 | 4.140023 | 1.515366 | 47.2179
1880.687 | 4.140717 | 1.51591 | 47.20395
1885.406 | 4.141083 | 1.515916 | 47.18961
1890.125 | 4.141815 | 1.515661 | 47.21289
1894.843 | 4.142302 | 1.515332 | 47.19285
1899.562 | 4.142787 | 1.513893 | 47.19234
1904.343 | 4.143458 | 1.51306 | 47.19652
1909.484 | 4.143913 | 1.515765 | 47.19055
1914.296 | 4.144597 | 1.516535 | 47.20781
1919.203 | 4.145211 | 1.516415 | 47.20408
1924.046 | 4.145572 | 1.513671 | 47.19213
1928.937 | 4.146296 | 1.51526 | 47.21015
1933.796 | 4.147134 | 1.512927 | 47.20162
1938.671 | 4.147534 | 1.516015 | 47.22916
1943.546 | 4.148164 | 1.516498 | 47.23771
1948.421 | 4.148562 | 1.513916 | 47.22579
1953.296 | 4.149514 | 1.515726 | 47.21865
1958.171 | 4.149942 | 1.513811 | 47.20616
1963.046 | 4.150468 | 1.516345 | 47.21275
1967.921 | 4.151191 | 1.514973 | 47.21503
1972.765 | 4.151849 | 1.5147 | 47.20264
1977.656 | 4.152499 | 1.516097 | 47.20924
1982.5 | 4.15304 | 1.516316 | 47.20369
1987.39 | 4.153622 | 1.515021 | 47.22109
1992.25 | 4.154455 | 1.516424 | 47.23037
1997.14 | 4.154876 | 1.516219 | 47.24845
2001.984 | 4.155523 | 1.514723 | 47.24787
2006.859 | 4.156191 | 1.514474 | 47.23624
2011.734 | 4.15672 | 1.515941 | 47.23867
2016.609 | 4.157357 | 1.514964 | 47.22127
2021.484 | 4.157966 | 1.514002 | 47.21422
2026.359 | 4.158613 | 1.514691 | 47.22628
2031.234 | 4.159193 | 1.516947 | 47.2225
2036.109 | 4.159885 | 1.513722 | 47.23347
2040.984 | 4.160593 | 1.517197 | 47.24586
2045.859 | 4.161022 | 1.512687 | 47.24704
2050.703 | 4.16163 | 1.514969 | 47.25272
2055.593 | 4.162364 | 1.516429 | 47.25164
2060.437 | 4.163144 | 1.515611 | 47.25061
2065.328 | 4.163781 | 1.513733 | 47.23969
2070.171 | 4.164326 | 1.513789 | 47.22887
2075.062 | 4.164893 | 1.516638 | 47.22171
2079.921 | 4.165533 | 1.517153 | 47.22697
2084.796 | 4.166281 | 1.515442 | 47.24046
2089.671 | 4.166898 | 1.515361 | 47.24559
2094.546 | 4.167521 | 1.515983 | 47.25708
2099.421 | 4.16815 | 1.514528 | 47.25316
2104.296 | 4.168948 | 1.51526 | 47.25162
2109.171 | 4.169604 | 1.516566 | 47.24406
2114.046 | 4.170167 | 1.514002 | 47.26586
2118.937 | 4.170758 | 1.516395 | 47.26766
2123.812 | 4.171724 | 1.515234 | 47.27187
2128.687 | 4.172273 | 1.516589 | 47.26909
2133.593 | 4.173078 | 1.517169 | 47.29038
2138.437 | 4.173781 | 1.516098 | 47.28655
2143.312 | 4.174181 | 1.515351 | 47.28252
2148.171 | 4.175169 | 1.516018 | 47.28531
2153.046 | 4.175813 | 1.514622 | 47.28282
2157.937 | 4.176173 | 1.515161 | 47.29177
2162.812 | 4.177039 | 1.515491 | 47.29707
2167.687 | 4.177898 | 1.516117 | 47.27988
2172.593 | 4.178216 | 1.51411 | 47.27979
2177.437 | 4.179077 | 1.51477 | 47.27233
2182.312 | 4.179658 | 1.51611 | 47.29641
2187.218 | 4.180296 | 1.513655 | 47.31356
2192.109 | 4.181132 | 1.514553 | 47.29566
2196.937 | 4.181864 | 1.515559 | 47.2952
2201.828 | 4.18262 | 1.515735 | 47.31182
2206.687 | 4.183189 | 1.514244 | 47.30135
2211.578 | 4.183859 | 1.516325 | 47.31282
2216.453 | 4.184728 | 1.51632 | 47.31295
2221.328 | 4.185472 | 1.515204 | 47.30246
2226.203 | 4.186169 | 1.514993 | 47.31326
2231.093 | 4.186773 | 1.514722 | 47.32202
2235.968 | 4.187591 | 1.515485 | 47.32317
2240.843 | 4.188271 | 1.515656 | 47.31771
2245.734 | 4.189092 | 1.515291 | 47.31316
2250.625 | 4.189646 | 1.516605 | 47.31774
2255.5 | 4.190379 | 1.516115 | 47.34367
2260.406 | 4.191203 | 1.517438 | 47.34447
2265.25 | 4.191556 | 1.515174 | 47.35624
2270.125 | 4.192117 | 1.513896 | 47.34923
2275 | 4.192808 | 1.512903 | 47.3403
2279.875 | 4.193316 | 1.510007 | 47.34587
2284.828 | 4.193779 | 1.509825 | 47.34771
2289.703 | 4.194612 | 1.507136 | 47.3676
2294.593 | 4.195128 | 1.508484 | 47.37472
2299.453 | 4.195485 | 1.507708 | 47.36359
2304.343 | 4.196023 | 1.504654 | 47.36917
2309.203 | 4.196642 | 1.505345 | 47.36387
2314.078 | 4.197269 | 1.503472 | 47.37939
2318.937 | 4.197718 | 1.501614 | 47.38207
2323.828 | 4.198169 | 1.501311 | 47.38075
2328.703 | 4.198772 | 1.501782 | 47.37992
2333.578 | 4.199317 | 1.500593 | 47.36602
2338.453 | 4.199914 | 1.499986 | 47.37079
2343.343 | 4.200387 | 1.497734 | 47.39278
2348.578 | 4.197205 | 1.47173 | 47.3717
2353.625 | 4.197575 | 1.471681 | 47.37223
2358.609 | 4.198136 | 1.471978 | 47.38254
2363.578 | 4.198562 | 1.471284 | 47.38091
2368.578 | 4.197865 | 1.460911 | 47.39381
2373.578 | 4.198332 | 1.459926 | 47.39461
2378.578 | 4.199001 | 1.459835 | 47.39147
2383.609 | 4.199363 | 1.458834 | 47.41234
2388.656 | 4.199906 | 1.45824 | 47.41047
2393.703 | 4.199086 | 1.449233 | 47.40806
2398.734 | 4.198221 | 1.439962 | 47.39646
2403.781 | 4.198769 | 1.438715 | 47.40647
2408.765 | 4.198174 | 1.430655 | 47.4103
2413.875 | 4.198312 | 1.428834 | 47.40997
2418.859 | 4.199027 | 1.427727 | 47.41187
2423.843 | 4.199472 | 1.426058 | 47.41877
2428.828 | 4.200072 | 1.426464 | 47.40532
2433.843 | 4.199185 | 1.416102 | 47.41302
2438.89 | 4.198491 | 1.40923 | 47.41615
2444.281 | 4.198869 | 1.407166 | 47.42392
2449.437 | 4.199265 | 1.405115 | 47.42279
2454.546 | 4.199923 | 1.406316 | 47.41416
2459.625 | 4.19901 | 1.397009 | 47.41808
2464.703 | 4.198448 | 1.390193 | 47.41648
2469.781 | 4.198852 | 1.387706 | 47.42179
2474.921 | 4.199292 | 1.384865 | 47.42851
2480.093 | 4.199773 | 1.382189 | 47.43061433
2485.265 | 4.199079 | 1.375799 | 47.41383
2490.437 | 4.199589 | 1.375829 | 47.41278
2495.609 | 4.198624 | 1.366004 | 47.4183
2500.781 | 4.199036 | 1.366354 | 47.42816
2505.875 | 4.199566 | 1.364832 | 47.41267
2510.937 | 4.198823 | 1.356793 | 47.40271
2516.109 | 4.199293 | 1.355131 | 47.40617
2521.281 | 4.199873 | 1.353872 | 47.4011
2526.359 | 4.198977 | 1.346024 | 47.42519
2531.421 | 4.199547 | 1.344659 | 47.42328
2536.562 | 4.199926 | 1.341966 | 47.41916
2541.734 | 4.199059 | 1.333238 | 47.40611
2546.843 | 4.199667 | 1.332565 | 47.41911
2551.921 | 4.198783 | 1.323499 | 47.40244
2557.078 | 4.19922 | 1.322795 | 47.41504
2562.218 | 4.199672 | 1.322988 | 47.41349
2567.328 | 4.198712 | 1.313456 | 47.4145
2572.421 | 4.199244 | 1.313965 | 47.39716
2577.484 | 4.199683 | 1.312314 | 47.40335
2582.593 | 4.198978 | 1.301522 | 47.40881
2587.671 | 4.199524 | 1.303232 | 47.40218
2592.843 | 4.199944 | 1.303408 | 47.40641
2597.953 | 4.199119 | 1.292268 | 47.40242
2603.093 | 4.199496 | 1.290457 | 47.40326
2608.203 | 4.200002 | 1.291387 | 47.40824
2613.265 | 4.199083 | 1.281281 | 47.39939
2618.406 | 4.199575 | 1.280337 | 47.39291
2623.562 | 4.19855 | 1.273101 | 47.40843
2628.718 | 4.199266 | 1.272208 | 47.40932
2633.796 | 4.199767 | 1.272043 | 47.40939
2638.875 | 4.199997 | 1.271357 | 47.4039
2644.031 | 4.200605 | 1.269529 | 47.38319
2649.187 | 4.199845 | 1.261244 | 47.38756
2654.312 | 4.198865 | 1.250912 | 47.375
2659.39 | 4.199267 | 1.249901 | 47.38508
2664.468 | 4.199782 | 1.249834 | 47.37319
2669.64 | 4.200191 | 1.247729 | 47.37988
2674.75 | 4.200685 | 1.248368 | 47.40785
2679.984 | 4.199922 | 1.238921 | 47.3889
2685.109 | 4.199068 | 1.232263 | 47.37842
2690.312 | 4.199398 | 1.230536 | 47.36891
2695.468 | 4.200021 | 1.228538 | 47.38808
2700.562 | 4.200255 | 1.228139 | 47.37587
2705.75 | 4.200822 | 1.227496 | 47.37708
2710.937 | 4.199899 | 1.219165 | 47.37896
2716.031 | 4.20022 | 1.219707 | 47.37693
2721.203 | 4.200651 | 1.216392 | 47.38654
2726.39 | 4.199719 | 1.20796 | 47.38099
2731.468 | 4.200385 | 1.206113 | 47.36153
2736.562 | 4.200881 | 1.206256 | 47.374
2741.718 | 4.199958 | 1.196948 | 47.37011
2746.906 | 4.200414 | 1.195107 | 47.38524
2752.031 | 4.200823 | 1.193895 | 47.3857
2757.218 | 4.199877 | 1.187082 | 47.38596
2762.39 | 4.199053 | 1.176777 | 47.37191
2767.515 | 4.199482 | 1.178342 | 47.35436
2772.656 | 4.199697 | 1.174731 | 47.3656
2777.843 | 4.200272 | 1.174914 | 47.35979
2783 | 4.200631 | 1.175167 | 47.36541
2788.156 | 4.199874 | 1.16722 | 47.37372
2793.265 | 4.19991 | 1.164723 | 47.3595
2798.437 | 4.200779 | 1.163484 | 47.35808
2803.578 | 4.199802 | 1.154974 | 47.36507
2808.656 | 4.200044 | 1.153552 | 47.37139
2813.734 | 4.200468 | 1.152517 | 47.37191
2818.828 | 4.2011 | 1.152962 | 47.3826
2824.015 | 4.200265 | 1.145835 | 47.3823
2829.171 | 4.200591 | 1.143342 | 47.36721
2834.25 | 4.199721 | 1.135201 | 47.37026
2839.359 | 4.199908 | 1.13608 | 47.36686
2844.453 | 4.200372 | 1.133764 | 47.3716
2849.562 | 4.200644 | 1.133166 | 47.37752
2854.687 | 4.199478 | 1.124673 | 47.3749
2859.765 | 4.200151 | 1.123534 | 47.37119
2864.937 | 4.200487 | 1.124078 | 47.37007
2870.109 | 4.200883 | 1.120994 | 47.36894
2875.187 | 4.199944 | 1.114028 | 47.37552
2880.25 | 4.20033 | 1.112124 | 47.39011
2885.421 | 4.200849 | 1.113628 | 47.38711
2890.578 | 4.201134 | 1.111676 | 47.3867
2895.671 | 4.201652 | 1.110135 | 47.37613
2900.75 | 4.200699 | 1.102464 | 47.39749
2905.906 | 4.199626 | 1.094489 | 47.37979
2911.046 | 4.20006 | 1.092863 | 47.38269
2916.156 | 4.200528 | 1.094136 | 47.39228
2921.234 | 4.200822 | 1.091129 | 47.37895
2926.406 | 4.201051 | 1.090213 | 47.39691
2931.546 | 4.201509 | 1.089174 | 47.40285
2936.656 | 4.201928 | 1.08916 | 47.41325
2941.734 | 4.200892 | 1.079485 | 47.40169
2946.875 | 4.199864 | 1.072834 | 47.40696
2952.015 | 4.200439 | 1.071977 | 47.42013
2957.156 | 4.200819 | 1.071377 | 47.41783
2962.265 | 4.199912 | 1.061734 | 47.43094
2967.359 | 4.20009 | 1.060404 | 47.44158
2972.437 | 4.200553 | 1.061043 | 47.43891
2977.546 | 4.200667 | 1.059762 | 47.44786
2982.687 | 4.201368 | 1.058566 | 47.43377
2987.812 | 4.201688 | 1.058247 | 47.4632
2992.953 | 4.200801 | 1.04976 | 47.47817
2998.046 | 4.199783 | 1.040666 | 47.47386
3003.156 | 4.200099 | 1.041347 | 47.46973
3008.265 | 4.200337 | 1.039375 | 47.47421
3013.359 | 4.200826 | 1.038724 | 47.49961
3018.484 | 4.201181 | 1.039788 | 47.50816
3023.609 | 4.201647 | 1.037654 | 47.50659
3028.75 | 4.200663 | 1.029623 | 47.52091
3033.859 | 4.199523 | 1.019692 | 47.52042
3038.968 | 4.200086 | 1.017383 | 47.4983
3044.078 | 4.200593 | 1.02018 | 47.5268
3049.187 | 4.200737 | 1.01765 | 47.54067
3054.312 | 4.201173 | 1.018235 | 47.56933
3059.437 | 4.201569 | 1.016637 | 47.57515
3064.546 | 4.200867 | 1.007154 | 47.56772
3069.687 | 4.201096 | 1.005634 | 47.56305
3074.812 | 4.201606 | 1.006481 | 47.55148
3079.953 | 4.200564 | 0.9968492 | 47.57478
3085.125 | 4.201305 | 0.9976375 | 47.58672
3090.25 | 4.201561 | 0.9983909 | 47.59363
3095.39 | 4.199412 | 0.979633 | 47.58554
3100.562 | 4.199775 | 0.9796945 | 47.57428
3105.703 | 4.200262 | 0.9778562 | 47.57848
3110.843 | 4.200605 | 0.9770115 | 47.58811
3116 | 4.200946 | 0.9783812 | 47.61537
3121.14 | 4.201374 | 0.9749662 | 47.62158
3126.281 | 4.201888 | 0.9759181 | 47.61772
3131.406 | 4.201081 | 0.9690706 | 47.61731
3136.546 | 4.201504 | 0.965839 | 47.62094
3141.718 | 4.202039 | 0.9651975 | 47.61538
3146.843 | 4.201033 | 0.9543213 | 47.62979
3151.968 | 4.201415 | 0.9567162 | 47.64331
3157.125 | 4.201981 | 0.9551889 | 47.62923
3162.25 | 4.201102 | 0.9466264 | 47.63896
3166.484
3171.625 | 4.201817 | 0.9441062 | 47.63683

## 阻抗摘要
循环编号 | Re(Ω) | Rct(Ω) | 环境温度(°C)
2 | 0.1074123 | 0.1942255 | 24
4 | 0.1354087 | 0.1651731 | 24
14 | 0.1389866 | 0.1615955 | 24
16 | 0.1409589 | 0.1633586 | 24
18 | 0.1385377 | 0.1618851 | 24
20 | 0.1390604 | 0.1644415 | 24
30 | 0.1406856 | 0.1621643 | 24
32 | 0.1417567 | 0.1655806 | 24
34 | 0.152724 | 0.1700387 | 24
36 | 0.14428 | 0.1557451 | 24
46 | 0.149178 | 0.1697498 | 24
48 | 0.1464874 | 0.1580545 | 24
50 | 0.1501274 | 0.1691345 | 24
52 | 0.1455292 | 0.1573004 | 24
62 | 0.1494035 | 0.1675947 | 24
64 | 0.1450099 | 0.1581137 | 24
74 | 0.1499478 | 0.1639249 | 24
76 | 0.1458467 | 0.1571042 | 24
86 | 0.1481242 | 0.1715319 | 24
88 | 0.1456213 | 0.1578166 | 24
98 | 0.147563 | 0.1716491 | 24
100 | 0.1452837 | 0.1571691 | 24
102 | 0.1464448 | 0.1627452 | 24
104 | 0.1461826 | 0.1589443 | 24
114 | 0.1455848 | 0.162129 | 24
116 | 0.1467938 | 0.1590644 | 24
118 | 0.156167 | 0.1687487 | 24
120 | 0.1564431 | 0.1688866 | 24