## 总体摘要
循环编号 | 类型 | 环境温度 | 数据点数 | 平均电压(V) | 最大电压(V) | 最小电压(V) | 平均电流(A) | Re(Ω) | Rct(Ω)
1 | charge | 22 | 1771 | 4.188019 | 4.315171 | 4.135 | 0.05830035
3 | discharge | 22 | 358 | 3.43968 | 4.181787 | 2.690942 | -1.809834
4 | charge | 22 | 3811 | 4.140892 | 4.200041 | 3.375699 | 0.5997031
5 | discharge | 22 | 348 | 3.452824 | 4.183924 | 2.685252 | -1.821933
6 | charge | 22 | 3746 | 4.14225 | 4.200046 | 3.390113 | 0.5942872
7 | discharge | 22 | 341 | 3.452157 | 4.183717 | 2.643561 | -1.835932
8 | charge | 22 | 3654 | 4.142998 | 4.200274 | 3.387902 | 0.5900651
9 | discharge | 22 | 336 | 3.455226 | 4.183481 | 2.643368 | -1.845489
10 | charge | 22 | 3574 | 4.142862 | 4.200099 | 3.396327 | 0.5879461
11 | discharge | 22 | 330 | 3.463672 | 4.181986 | 2.684789 | -1.854699
13 | charge | 22 | 3520 | 4.150229 | 4.200264 | 3.544066 | 0.5820179
15 | discharge | 22 | 274 | 3.526841 | 4.181082 | 3.289658 | -1.978884
16 | charge | 22 | 3340 | 4.152671 | 4.200235 | 3.638983 | 0.5291085
17 | discharge | 22 | 321 | 3.468033 | 4.18332 | 2.67253 | -1.875603
18 | charge | 22 | 3393 | 4.144327 | 4.200472 | 3.420512 | 0.5770834
19 | discharge | 22 | 317 | 3.467941 | 4.183386 | 2.693842 | -1.874094
20 | charge | 22 | 3334 | 4.145827 | 4.200366 | 3.438867 | 0.5708019
21 | discharge | 22 | 314 | 3.465103 | 4.183075 | 2.676338 | -1.872973
22 | charge | 22 | 3269 | 4.146691 | 4.200031 | 3.446401 | 0.5681833
23 | discharge | 22 | 311 | 3.463878 | 4.183165 | 2.667857 | -1.871931
25 | charge | 22 | 3202 | 4.154573 | 4.200071 | 3.609058 | 0.5655922
27 | discharge | 22 | 309 | 3.461879 | 4.180949 | 2.651692 | -1.871134
28 | charge | 22 | 3179 | 4.148131 | 4.200591 | 3.458313 | 0.5621627
29 | discharge | 22 | 306 | 3.461957 | 4.183395 | 2.638384 | -1.869888
30 | charge | 22 | 3120 | 4.148841 | 4.200113 | 3.461766 | 0.5584823
31 | discharge | 22 | 304 | 3.460846 | 4.183123 | 2.633573 | -1.862461
32 | charge | 22 | 3075 | 4.149364 | 4.200193 | 3.473394 | 0.5570591
33 | discharge | 22 | 301 | 3.462774 | 4.183401 | 2.670555 | -1.861123
34 | charge | 22 | 3024 | 4.150309 | 4.200518 | 3.487698 | 0.5516474
35 | discharge | 22 | 299 | 3.461425 | 4.182608 | 2.662419 | -1.853467
37 | charge | 22 | 2972 | 4.158047 | 4.200579 | 3.650871 | 0.5494623
39 | discharge | 22 | 298 | 3.459888 | 4.180666 | 2.656737 | -1.846449
40 | charge | 22 | 2925 | 4.151589 | 4.200304 | 3.503896 | 0.547339
41 | discharge | 22 | 295 | 3.459225 | 4.183243 | 2.645609 | -1.845048
42 | charge | 22 | 2900 | 4.152199 | 4.200091 | 3.5072 | 0.5437441
43 | discharge | 22 | 293 | 3.459379 | 4.182596 | 2.657434 | -1.843825
44 | charge | 22 | 2863 | 4.153046 | 4.200586 | 3.51454 | 0.5391376
45 | discharge | 22 | 291 | 3.459475 | 4.182793 | 2.670045 | -1.835918
46 | charge | 22 | 2828 | 4.153565 | 4.200161 | 3.525404 | 0.5380824
47 | discharge | 22 | 282 | 3.457759 | 4.183044 | 2.653867 | -1.83793
49 | charge | 22 | 2785 | 4.161008 | 4.200333 | 3.673588 | 0.5354314
51 | discharge | 22 | 292 | 3.460437 | 4.174957 | 2.679339 | -1.822406
53 | charge | 22 | 2752 | 4.158988 | 4.200425 | 3.663508 | 0.5408948
55 | discharge | 22 | 289 | 3.467371 | 4.18041 | 2.688024 | -1.827776
56 | charge | 22 | 2720 | 4.152453 | 4.200407 | 3.527421 | 0.5383251
57 | discharge | 22 | 287 | 3.468244 | 4.183012 | 2.68737 | -1.819929
58 | charge | 22 | 2689 | 4.153425 | 4.200287 | 3.534952 | 0.5342067
59 | discharge | 22 | 284 | 3.466294 | 4.183156 | 2.689355 | -1.818228
60 | charge | 22 | 2670 | 4.154568 | 4.200398 | 3.542096 | 0.5277603
61 | discharge | 22 | 281 | 3.459703 | 4.182732 | 2.633691 | -1.823441
62 | charge | 22 | 2634 | 4.155021 | 4.200093 | 3.533938 | 0.5262633
63 | discharge | 22 | 279 | 3.462213 | 4.182713 | 2.689158 | -1.814801
65 | charge | 22 | 2575 | 4.16199 | 4.200232 | 3.685197 | 0.5268538
67 | discharge | 22 | 279 | 3.462851 | 4.18034 | 2.682936 | -1.807584
68 | charge | 22 | 2575 | 4.155733 | 4.200263 | 3.554593 | 0.5219663
69 | discharge | 22 | 277 | 3.462862 | 4.182574 | 2.658721 | -1.806521
70 | charge | 22 | 2547 | 4.155806 | 4.2003 | 3.551739 | 0.5204902
71 | discharge | 22 | 275 | 3.461415 | 4.182901 | 2.660938 | -1.805243
72 | charge | 22 | 2521 | 4.15656 | 4.20008 | 3.557542 | 0.5178896
73 | discharge | 22 | 272 | 3.456754 | 4.182966 | 2.638207 | -1.810586
74 | charge | 22 | 2491 | 4.157188 | 4.200449 | 3.556142 | 0.5162003
75 | discharge | 22 | 271 | 3.457597 | 4.183016 | 2.680375 | -1.795069
77 | charge | 22 | 2468 | 4.164666 | 4.200083 | 3.691657 | 0.5103518
79 | discharge | 22 | 270 | 3.456382 | 4.179382 | 2.695456 | -1.786986
80 | charge | 22 | 2449 | 4.159299 | 4.200316 | 3.585527 | 0.5085542
81 | discharge | 22 | 268 | 3.455899 | 4.183025 | 2.658318 | -1.792845
82 | charge | 22 | 2253 | 4.159068 | 4.200053 | 3.575795 | 0.5068206
83 | discharge | 22 | 266 | 3.453699 | 4.182295 | 2.650498 | -1.791367
84 | charge | 22 | 2397 | 4.159516 | 4.200402 | 3.579334 | 0.5047397
85 | discharge | 22 | 263 | 3.452695 | 4.182631 | 2.688936 | -1.78911
86 | charge | 22 | 2375 | 4.16064 | 4.200401 | 3.591647 | 0.5004048
87 | discharge | 22 | 261 | 3.449424 | 4.182873 | 2.687761 | -1.787659
89 | charge | 22 | 2233 | 4.168539 | 4.200331 | 3.695822 | 0.4844155
91 | discharge | 22 | 261 | 3.446436 | 4.179974 | 2.668468 | -1.779785
92 | charge | 22 | 2328 | 4.161341 | 4.201077 | 3.595856 | 0.498538
93 | discharge | 22 | 259 | 3.447035 | 4.182978 | 2.642056 | -1.786101
94 | charge | 22 | 2312 | 4.161048 | 4.200524 | 3.586997 | 0.4975335
95 | discharge | 22 | 258 | 3.451081 | 4.183054 | 2.678073 | -1.777433
96 | charge | 22 | 2298 | 4.161477 | 4.200204 | 3.596489 | 0.4923213
97 | discharge | 22 | 256 | 3.450413 | 4.182311 | 2.691775 | -1.775807
98 | charge | 22 | 2283 | 4.162134 | 4.200229 | 3.603166 | 0.490734
99 | discharge | 22 | 253 | 3.444689 | 4.182417 | 2.680014 | -1.781077
101 | charge | 22 | 2251 | 4.169456 | 4.200353 | 3.697747 | 0.4882188
103 | discharge | 4 | 91 | 4.054819 | 4.177605 | 2.531104 | -0.2188327
105 | charge | 4 | 2258 | 4.181156 | 4.372425 | 4.14104 | 0.01761373
107 | discharge | 4 | 87 | 4.048972 | 4.17585 | 2.537241 | -0.2291787
108 | charge | 4 | 2236 | 4.181183 | 4.355448 | 4.133144 | 0.01976879
109 | discharge | 4 | 85 | 4.04814 | 4.176088 | 2.560899 | -0.2345794
110 | charge | 4 | 2226 | 4.181594 | 4.355331 | 4.133046 | 0.0199846
111 | discharge | 4 | 84 | 4.044891 | 4.176703 | 2.487519 | -0.2376142
112 | charge | 4 | 1740
113 | discharge | 4 | 95 | 4.058713 | 4.173921 | 2.652711 | -0.2099858
114 | charge | 4 | 2467 | 4.181577 | 4.363471 | 4.135874 | 0.01962642
116 | discharge | 4 | 95 | 4.04058 | 4.176081 | 2.567872 | -0.2518669
117 | charge | 4 | 2450 | 4.182176 | 4.347375 | 4.128464 | 0.02270928
118 | discharge | 4 | 93 | 4.038574 | 4.177002 | 2.537541 | -0.2571725
119 | charge | 4 | 2430 | 4.181288 | 4.351885 | 4.12907 | 0.02214201
120 | discharge | 4 | 92 | 4.060985 | 4.176259 | 2.699632 | -0.2168958
121 | charge | 4 | 2404 | 4.182299 | 4.358988 | 4.135238 | 0.01978608
122 | discharge | 4 | 61 | 3.990132 | 4.177495 | 2.502639 | -0.3924814
123 | charge | 4 | 2072 | 4.183305 | 4.3524 | 4.126723 | 0.02650882
124 | discharge | 4 | 92 | 4.060072 | 4.177754 | 2.645057 | -0.2168073
126 | charge | 4 | 2372 | 4.181777 | 4.365618 | 4.140176 | 0.01843101
128 | discharge | 4 | 91 | 4.03626 | 4.176438 | 2.545791 | -0.2627045
129 | charge | 4 | 2358 | 4.182144 | 4.349098 | 4.127703 | 0.02306842
130 | discharge | 4 | 90 | 4.034899 | 4.176673 | 2.525156 | -0.2660569
131 | charge | 4 | 2332 | 4.181351 | 4.348438 | 4.127782 | 0.02258191
132 | discharge | 4 | 88 | 4.056273 | 4.176262 | 2.667567 | -0.2264585
133 | charge | 4 | 2311 | 4.182442 | 4.364406 | 4.134778 | 0.02018882
134 | discharge | 4 | 89 | 4.056631 | 4.1778 | 2.621426 | -0.2243099
135 | charge | 4 | 2299 | 4.182375 | 4.349026 | 4.13509 | 0.01948486
136 | discharge | 4 | 88 | 4.033722 | 4.17753 | 2.533914 | -0.272193
138 | charge | 4 | 2274 | 4.182254 | 4.357895 | 4.13289 | 0.02267773
140 | discharge | 4 | 85 | 4.052549 | 4.176559 | 2.645937 | -0.235391
141 | charge | 4 | 2261 | 4.182251 | 4.365695 | 4.133337 | 0.02076095
142 | discharge | 4 | 87 | 4.03187 | 4.177199 | 2.512678 | -0.275794
143 | charge | 4 | 2238 | 4.181083 | 4.352246 | 4.127631 | 0.02272926
144 | discharge | 4 | 86 | 4.054601 | 4.175694 | 2.676683 | -0.2319284
145 | charge | 4 | 2228 | 4.181777 | 4.36425 | 4.133578 | 0.02022536
146 | discharge | 4 | 86 | 4.0299 | 4.176718 | 2.509819 | -0.2784044
147 | charge | 4 | 2220 | 4.181173 | 4.350349 | 4.126465 | 0.02321703
148 | discharge | 4 | 85 | 4.052858 | 4.175734 | 2.659947 | -0.2346865
150 | charge | 4 | 2202 | 4.18057 | 4.365646 | 4.136843 | 0.01935389
152 | discharge | 4 | 85 | 4.027031 | 4.174859 | 2.502902 | -0.2817775
153 | charge | 4 | 2178 | 4.180698 | 4.355552 | 4.124749 | 0.02389524
154 | discharge | 4 | 84 | 4.048648 | 4.175397 | 2.597947 | -0.2378118
155 | charge | 4 | 2165 | 4.18163 | 4.354208 | 4.131967 | 0.02082383
156 | discharge | 4 | 52 | 4.006198 | 4.176279 | 2.688244 | -0.3839746
157 | charge | 4 | 2152 | 4.180981 | 4.363968 | 4.130371 | 0.01975156
158 | discharge | 4 | 50 | 4.001898 | 4.175999 | 2.699777 | -0.3991042
159 | charge | 4 | 2077 | 4.181873 | 4.358129 | 4.129446 | 0.02109759
160 | discharge | 4 | 49 | 3.999523 | 4.176937 | 2.692692 | -0.4072004
162 | charge | 4 | 1987 | 4.18106 | 4.363816 | 4.137044 | 0.02037217
164 | discharge | 4 | 88 | 4.053493 | 4.17346 | 2.670055 | -0.2265541
166 | charge | 4 | 2101 | 4.18115 | 4.362239 | 4.134917 | 0.02092525
168 | discharge | 4 | 87 | 4.052075 | 4.175713 | 2.610709 | -0.2291914
169 | charge | 4 | 2092 | 4.181457 | 4.354264 | 4.131928 | 0.02064085
170 | discharge | 4 | 85 | 4.028366 | 4.176097 | 2.500114 | -0.2819333
171 | charge | 4 | 2089 | 4.181929 | 4.347814 | 4.125171 | 0.02441562
172 | discharge | 4 | 52 | 3.966252 | 4.176354 | 2.463641 | -0.4609316
173 | charge | 4 | 2075 | 4.182294 | 4.34546 | 4.122391 | 0.0246652
174 | discharge | 4 | 86 | 4.052244 | 4.177103 | 2.598733 | -0.2319989
175 | charge | 4 | 2056 | 4.181089 | 4.356829 | 4.133029 | 0.02008255
176 | discharge | 4 | 83 | 4.024847 | 4.175821 | 2.474243 | -0.288359
178 | charge | 4 | 2038 | 4.181075 | 4.366833 | 4.129388 | 0.0240991
180 | discharge | 4 | 83 | 4.05115 | 4.174363 | 2.693112 | -0.2402036
181 | charge | 4 | 2030 | 4.181126 | 4.359436 | 4.130331 | 0.021354
182 | discharge | 4 | 82 | 4.023626 | 4.175874 | 2.476301 | -0.2918315
183 | charge | 4 | 2017 | 4.18185 | 4.353503 | 4.12414 | 0.02510489
184 | discharge | 4 | 82 | 4.0231 | 4.176008 | 2.45596 | -0.2917485
185 | charge | 4 | 2005 | 4.182207 | 4.350026 | 4.124145 | 0.02542367
186 | discharge | 4 | 81 | 4.047078 | 4.176473 | 2.595967 | -0.2460711
187 | charge | 4 | 1996 | 4.18143 | 4.359594 | 4.131579 | 0.02087687
188 | discharge | 4 | 80 | 4.02026 | 4.176069 | 2.447689 | -0.2988185
190 | charge | 4 | 1974 | 4.180901 | 4.369397 | 4.128817 | 0.02420437
192 | discharge | 4 | 81 | 4.048988 | 4.174058 | 2.696514 | -0.2461964
193 | charge | 4 | 1969 | 4.181055 | 4.359573 | 4.129632 | 0.0218061
194 | discharge | 4 | 79 | 4.04819 | 4.175424 | 2.690052 | -0.2522239
195 | charge | 4 | 1969 | 4.180421 | 4.360523 | 4.130765 | 0.02078735
196 | discharge | 4 | 66 | 4.031326 | 4.175023 | 2.682527 | -0.3018936
197 | charge | 4 | 1954 | 4.180841 | 4.358521 | 4.128902 | 0.02137372
198 | discharge | 4 | 49 | 3.996338 | 4.175707 | 2.652291 | -0.4070042
199 | charge | 4 | 1935 | 4.181703 | 4.35953 | 4.127467 | 0.0217501
200 | discharge | 4 | 10 | 3.533956 | 4.176924 | 2.546879 | -1.994336
202 | charge | 4 | 856 | 4.187012 | 4.364304 | 4.134461 | 0.04801477
204 | discharge | 4 | 10 | 3.566254 | 4.176472 | 2.64593 | -1.996129
205 | charge | 4 | 719 | 4.186898 | 4.308416 | 4.082846 | 0.05884894
206 | discharge | 4 | 9 | 3.480657 | 4.177637 | 2.536647 | -2.217653
207 | charge | 4 | 532 | 4.190509 | 4.299917 | 4.075868 | 0.08085643
208 | discharge | 4 | 10 | 3.559656 | 4.178675 | 2.619613 | -1.995714
209 | charge | 4 | 573 | 4.190262 | 4.303405 | 4.085073 | 0.07503669
210 | discharge | 4 | 9 | 3.471066 | 4.180129 | 2.484207 | -2.217208
211 | charge | 4 | 520 | 4.19029 | 4.303262 | 4.076886 | 0.07912603
212 | discharge | 4 | 9 | 3.488926 | 4.178617 | 2.549279 | -2.217892
214 | charge | 4 | 648 | 4.190446 | 4.370818 | 4.134851 | 0.06564386
216 | discharge | 4 | 457 | 3.43853 | 4.13271 | 2.698704 | -0.9486655
218 | charge | 4 | 1854 | 4.182471 | 4.200655 | 3.596356 | 0.5062812
220 | discharge | 4 | 463 | 3.457657 | 4.158972 | 2.690203 | -0.9429836
221 | charge | 4 | 1843 | 4.18008 | 4.200429 | 3.467094 | 0.5044585
222 | discharge | 4 | 459 | 3.455389 | 4.173671 | 2.682194 | -0.9448444
223 | charge | 4 | 1835 | 4.18076 | 4.200485 | 3.468766 | 0.5019315
224 | discharge | 4 | 455 | 3.453365 | 4.173428 | 2.698791 | -0.9421564
225 | charge | 4 | 1820 | 4.181488 | 4.20046 | 3.484084 | 0.4977889
226 | discharge | 4 | 449 | 3.453377 | 4.17296 | 2.697226 | -0.9414963
227 | charge | 4 | 1807 | 4.181248 | 4.200175 | 3.494348 | 0.4927064
228 | discharge | 4 | 447 | 3.446066 | 4.172771 | 2.681655 | -0.9389221
230 | charge | 4 | 1795 | 4.184194 | 4.200309 | 3.638485 | 0.4880108
232 | discharge | 4 | 442 | 3.438239 | 4.155444 | 2.675839 | -0.9382245
233 | charge | 4 | 1791 | 4.181976 | 4.200136 | 3.499587 | 0.4858571
234 | discharge | 4 | 440 | 3.438525 | 4.172196 | 2.676675 | -0.9336419
235 | charge | 4 | 1783 | 4.182666 | 4.200415 | 3.514718 | 0.4803151
236 | discharge | 4 | 432 | 3.43652 | 4.171402 | 2.695622 | -0.9277519
237 | charge | 4 | 1767 | 4.183715 | 4.200008 | 3.53858 | 0.4755498
238 | discharge | 4 | 433 | 3.435203 | 4.170188 | 2.690843 | -0.9210832
239 | charge | 4 | 1755 | 4.184283 | 4.20037 | 3.557811 | 0.4702729
240 | discharge | 4 | 430 | 3.433455 | 4.17035 | 2.696313 | -0.9181073
242 | charge | 4 | 1746 | 4.185902 | 4.200502 | 3.677476 | 0.4641659
244 | discharge | 4 | 426 | 3.425091 | 4.152128 | 2.688965 | -0.9147769
245 | charge | 4 | 1736 | 4.184455 | 4.200169 | 3.575793 | 0.4630268
246 | discharge | 4 | 423 | 3.432853 | 4.169873 | 2.697702 | -0.909706
247 | charge | 4 | 1722 | 4.184477 | 4.201179 | 3.590662 | 0.4570353
248 | discharge | 4 | 419 | 3.431671 | 4.170294 | 2.690862 | -0.9089148
249 | charge | 4 | 1712 | 4.184508 | 4.201047 | 3.594745 | 0.4526449
250 | discharge | 4 | 415 | 3.430542 | 4.169683 | 2.695658 | -0.9053632
251 | charge | 4 | 1703 | 4.185146 | 4.200745 | 3.603706 | 0.4487611
252 | discharge | 4 | 412 | 3.418854 | 4.170671 | 2.683892 | -0.9122769
254 | charge | 4 | 1698 | 4.186709 | 4.200599 | 3.693186 | 0.4459836
256 | discharge | 4 | 409 | 3.422414 | 4.149844 | 2.686174 | -0.8993676
257 | charge | 4 | 1696 | 4.185415 | 4.200199 | 3.614084 | 0.4426139
258 | discharge | 4 | 406 | 3.416098 | 4.170208 | 2.691522 | -0.9110321
259 | charge | 4 | 1682 | 4.185329 | 4.200175 | 3.589542 | 0.4426621
260 | discharge | 4 | 403 | 3.415875 | 4.169944 | 2.698223 | -0.9054158
261 | charge | 4 | 1671 | 4.185712 | 4.200025 | 3.603969 | 0.4386055
262 | discharge | 4 | 400 | 3.420771 | 4.16865 | 2.688415 | -0.8971488
263 | charge | 4 | 1661 | 4.185773 | 4.200834 | 3.622986 | 0.4329503
264 | discharge | 4 | 396 | 3.412153 | 4.168865 | 2.699098 | -0.9036459
266 | charge | 4 | 1653 | 4.186988 | 4.200465 | 3.704723 | 0.4292509
268 | discharge | 4 | 395 | 3.411365 | 4.14775 | 2.692387 | -0.8934794
269 | charge | 4 | 1648 | 4.185739 | 4.200636 | 3.629444 | 0.4287604
270 | discharge | 4 | 391 | 3.415106 | 4.167681 | 2.684075 | -0.8950327
271 | charge | 4 | 1634 | 4.185639 | 4.200482 | 3.631056 | 0.425309
272 | discharge | 4 | 388 | 3.413973 | 4.167944 | 2.687825 | -0.8916525
273 | charge | 4 | 1622 | 4.185961 | 4.20059 | 3.63857 | 0.4203311
274 | discharge | 4 | 385 | 3.41067 | 4.167776 | 2.693244 | -0.8905662
275 | charge | 4 | 1516
2 | impedance | 24 | 1 |  |  |  |  | 0.08024913 | 0.1445925
12 | impedance | 24 | 1 |  |  |  |  | 0.07730111 | 0.1266961
14 | impedance | 24 | 1 |  |  |  |  | 0.07686162 | 0.1223033
24 | impedance | 24 | 1 |  |  |  |  | 0.07495016 | 0.1259247
26 | impedance | 24 | 1 |  |  |  |  | 0.07839387 | 0.1200283
36 | impedance | 24 | 1 |  |  |  |  | 0.07698713 | 0.1242458
38 | impedance | 24 | 1 |  |  |  |  | 0.07503238 | 0.1265799
48 | impedance | 24 | 1 |  |  |  |  | 0.07679115 | 0.1215841
50 | impedance | 24 | 1 |  |  |  |  | 0.0759165 | 0.1254535
52 | impedance | 24 | 1 |  |  |  |  | 0.07739121 | 0.1214162
54 | impedance | 24 | 1 |  |  |  |  | 0.07752764 | 0.1194607
64 | impedance | 24 | 1 |  |  |  |  | 0.07729834 | 0.1195356
66 | impedance | 24 | 1 |  |  |  |  | 0.07727131 | 0.121076
76 | impedance | 24 | 1 |  |  |  |  | 0.07632132 | 0.1225277
78 | impedance | 24 | 1 |  |  |  |  | 0.07913646 | 0.1190942
88 | impedance | 24 | 1 |  |  |  |  | 0.07753221 | 0.1213271
90 | impedance | 24 | 1 |  |  |  |  | 0.07772048 | 0.125697
100 | impedance | 24 | 1 |  |  |  |  | 0.07773774 | 0.1209015
102 | impedance | 24 | 1 |  |  |  |  | 0.07699891 | 0.1252651
104 | impedance | 24 | 1 |  |  |  |  | 0.08950679 | 0.2167234
106 | impedance | 24 | 1 |  |  |  |  | 0.08772717 | 0.2368244
115 | impedance | 24 | 1 |  |  |  |  | 0.0853574 | 0.2365674
125 | impedance | 24 | 1 |  |  |  |  | 0.08468561 | 0.244901
127 | impedance | 24 | 1 |  |  |  |  | 0.08554391 | 0.2265719
137 | impedance | 24 | 1 |  |  |  |  | 0.08775342 | 0.2388945
139 | impedance | 24 | 1 |  |  |  |  | 0.0848053 | 0.2448161
149 | impedance | 24 | 1 |  |  |  |  | 0.08492496 | 0.2266865
151 | impedance | 24 | 1 |  |  |  |  | 0.08727636 | 0.211354
161 | impedance | 24 | 1 |  |  |  |  | 0.08451207 | 0.2278472
163 | impedance | 24 | 1 |  |  |  |  | 0.08581272 | 0.2293881
165 | impedance | 24 | 1 |  |  |  |  | 0.08601963 | 0.2376739
167 | impedance | 24 | 1 |  |  |  |  | 0.08830369 | 0.2166401
177 | impedance | 24 | 1 |  |  |  |  | 0.08678932 | 0.2296737
179 | impedance | 24 | 1 |  |  |  |  | 0.08821942 | 0.2076455
189 | impedance | 24 | 1 |  |  |  |  | 0.08508378 | 0.2464533
191 | impedance | 24 | 1 |  |  |  |  | 0.08595781 | 0.2114826
201 | impedance | 24 | 1 |  |  |  |  | 0.083994 | 0.2225729
203 | impedance | 24 | 1 |  |  |  |  | 0.08514505 | 0.2156964
213 | impedance | 24 | 1 |  |  |  |  | 0.08422972 | 0.2167551
215 | impedance | 24 | 1 |  |  |  |  | 0.08611289 | 0.2315564
217 | impedance | 24 | 1 |  |  |  |  | 0.08933864 | 0.2372389
219 | impedance | 24 | 1 |  |  |  |  | 0.08465465 | 0.2043531
229 | impedance | 24 | 1 |  |  |  |  | 0.08729828 | 0.2654873
231 | impedance | 24 | 1 |  |  |  |  | 0.08451366 | 0.2027479
241 | impedance | 24 | 1 |  |  |  |  | 0.0896033 | 0.2376284
243 | impedance | 24 | 1 |  |  |  |  | 0.08488747 | 0.2077787
253 | impedance | 24 | 1 |  |  |  |  | 0.09029617 | 0.2310598
255 | impedance | 24 | 1 |  |  |  |  | 0.08628946 | 0.2176104
265 | impedance | 24 | 1 |  |  |  |  | 0.09036962 | 0.2473598
267 | impedance | 24 | 1 |  |  |  |  | 0.08469367 | 0.2304885

## 充电1
时间(s) | 电压(V) | 电流(A) | 温度(°C)
0 | 4.135 | -0.003227468 | 23.5997
2.625 | 4.309138 | 1.309776 | 23.60381
5.109 | 4.315171 | 1.298565 | 23.60568
9.078 | 4.290213 | 1.049025 | 23.6054
12.015 | 4.269422 | 0.8689222 | 23.60891
14.937 | 4.252622 | 0.7260095 | 23.61723
17.859 | 4.238003 | 0.6078622 | 23.62095
20.797 | 4.228001 | 0.528201 | 23.62294
23.718 | 4.217797 | 0.4478772 | 23.61931
26.656 | 4.210073 | 0.3894283 | 23.6269
29.578 | 4.204803 | 0.3510087 | 23.62273
32.515 | 4.19938 | 0.3120481 | 23.62598
35.437 | 4.196566 | 0.2926374 | 23.63962
38.468 | 4.193875 | 0.2718691 | 23.62198
41.422 | 4.191235 | 0.2537106 | 23.62394
44.359 | 4.188501 | 0.2334871 | 23.6296
47.297 | 4.188209 | 0.2343135 | 23.63278
50.218 | 4.188104 | 0.2338222 | 23.62095
53.14 | 4.188048 | 0.2340161 | 23.60595
56.078 | 4.188052 | 0.2332787 | 23.60239
59 | 4.18797 | 0.2350768 | 23.6028
61.922 | 4.187966 | 0.2325813 | 23.60799
64.812 | 4.187917 | 0.2329689 | 23.59115
67.718 | 4.187959 | 0.233677 | 23.58223
70.609 | 4.188037 | 0.2338222 | 23.57692
73.5 | 4.188182 | 0.2345121 | 23.58244
76.406 | 4.188119 | 0.2346589 | 23.58371
79.297 | 4.188447 | 0.2325795 | 23.57988
82.234 | 4.188399 | 0.2327712 | 23.58062
85.156 | 4.188316 | 0.2344765 | 23.5845
88.047 | 4.188595 | 0.2330397 | 23.58868
90.937 | 4.18849 | 0.2319906 | 23.58556
93.843 | 4.188591 | 0.2329735 | 23.57891
96.734 | 4.188711 | 0.2332166 | 23.57993
99.64 | 4.188856 | 0.2321389 | 23.56912
102.531 | 4.188893 | 0.2330866 | 23.56675
105.422 | 4.188946 | 0.2329951 | 23.56492
108.328 | 4.189096 | 0.2324609 | 23.57274
111.218 | 4.189324 | 0.2315899 | 23.56459
114.109 | 4.189313 | 0.2303867 | 23.55269
117.047 | 4.189377 | 0.2298916 | 23.54437
119.937 | 4.189525 | 0.2305705 | 23.54477
122.843 | 4.189637 | 0.2304084 | 23.5448
125.734 | 4.189696 | 0.2286544 | 23.54917
128.625 | 4.189752 | 0.2296335 | 23.54821
131.531 | 4.189945 | 0.2298959 | 23.54815
134.422 | 4.189824 | 0.2296075 | 23.55668
137.328 | 4.19015 | 0.231368 | 23.54801
140.234 | 4.190204 | 0.2316571 | 23.54483
143.14 | 4.190441 | 0.2307127 | 23.53653
146.031 | 4.190465 | 0.2303465 | 23.54627
149.015 | 4.190448 | 0.2305732 | 23.54516
151.922 | 4.190629 | 0.2275655 | 23.53585
154.812 | 4.188225 | 0.2100343 | 23.52882
157.718 | 4.188243 | 0.208426 | 23.52483
160.64 | 4.188325 | 0.2095571 | 23.52437
163.547 | 4.188435 | 0.2060423 | 23.5279
166.453 | 4.188275 | 0.2100694 | 23.53597
169.437 | 4.188383 | 0.2102296 | 23.54145
172.328 | 4.188283 | 0.211089 | 23.54076
175.234 | 4.188569 | 0.2101218 | 23.54284
178.125 | 4.188516 | 0.2083541 | 23.54632
181.015 | 4.188544 | 0.2103024 | 23.54005
183.922 | 4.188814 | 0.2077116 | 23.53366
186.828 | 4.188842 | 0.2080168 | 23.53092
189.734 | 4.18883 | 0.2076718 | 23.52785
192.625 | 4.188964 | 0.2105072 | 23.52508
195.515 | 4.189084 | 0.2080339 | 23.52788
198.406 | 4.189172 | 0.2082073 | 23.52419
201.312 | 4.1892 | 0.2050395 | 23.51653
204.203 | 4.189413 | 0.2073558 | 23.5115
207.093 | 4.18948 | 0.206826 | 23.51716
210 | 4.189337 | 0.2067739 | 23.53006
212.89 | 4.189527 | 0.2085416 | 23.51895
215.812 | 4.189591 | 0.2072904 | 23.51593
218.718 | 4.189689 | 0.206284 | 23.52021
221.609 | 4.189919 | 0.2093092 | 23.51628
224.5 | 4.189908 | 0.2073667 | 23.50641
227.39 | 4.189989 | 0.2063764 | 23.50476
230.281 | 4.189947 | 0.2066203 | 23.50885
233.187 | 4.190186 | 0.2064665 | 23.50611
236.093 | 4.190373 | 0.2055433 | 23.49701
238.984 | 4.190279 | 0.2054849 | 23.49777
241.906 | 4.190347 | 0.2033365 | 23.492
244.797 | 4.190518 | 0.2058403 | 23.48554
247.703 | 4.190626 | 0.2027292 | 23.48938
250.593 | 4.190675 | 0.2059828 | 23.48337
253.484 | 4.1907 | 0.2036893 | 23.48095
256.39 | 4.190741 | 0.2035166 | 23.49159
259.281 | 4.190727 | 0.2047965 | 23.48676
262.187 | 4.190926 | 0.2055231 | 23.48639
265.078 | 4.191045 | 0.2034547 | 23.48858
267.984 | 4.191174 | 0.2031815 | 23.48429
270.875 | 4.191163 | 0.2014113 | 23.48852
273.797 | 4.19143 | 0.202028 | 23.49498
276.718 | 4.191265 | 0.2050944 | 23.4877
279.609 | 4.191399 | 0.2034536 | 23.48355
282.5 | 4.191511 | 0.2012986 | 23.4829
285.406 | 4.191609 | 0.2027807 | 23.48351
288.297 | 4.189084 | 0.1828754 | 23.48127
291.187 | 4.189031 | 0.1833067 | 23.49272
294.093 | 4.189182 | 0.1826766 | 23.49017
296.984 | 4.189096 | 0.1839642 | 23.48568
299.875 | 4.189151 | 0.1839249 | 23.47015
302.765 | 4.189111 | 0.1824127 | 23.47344
305.672 | 4.189305 | 0.1843344 | 23.48107
308.593 | 4.18909 | 0.1820833 | 23.4783
311.515 | 4.189274 | 0.1833759 | 23.4674
314.406 | 4.189443 | 0.1828134 | 23.46735
317.312 | 4.189282 | 0.1828898 | 23.45987
320.203 | 4.189509 | 0.1845287 | 23.4621
323.109 | 4.189485 | 0.1824708 | 23.46851
326 | 4.189582 | 0.1824464 | 23.47063
328.906 | 4.189738 | 0.1825042 | 23.47114
331.797 | 4.189729 | 0.1819792 | 23.47313
334.703 | 4.189474 | 0.1805072 | 23.46267
337.593 | 4.189747 | 0.1814514 | 23.45324
340.5 | 4.18996 | 0.1823433 | 23.45497
343.422 | 4.190021 | 0.181589 | 23.46043
346.343 | 4.190095 | 0.1819699 | 23.45859
349.234 | 4.189908 | 0.1813116 | 23.46044
352.125 | 4.190063 | 0.1803104 | 23.45931
355.031 | 4.190208 | 0.1810233 | 23.46312
357.922 | 4.190355 | 0.1799775 | 23.46674
360.828 | 4.190394 | 0.18141 | 23.45534
363.718 | 4.190423 | 0.1816343 | 23.44528
366.609 | 4.190486 | 0.1798792 | 23.44492
369.5 | 4.190327 | 0.1800651 | 23.44434
372.406 | 4.190544 | 0.1794688 | 23.44104
375.297 | 4.1907 | 0.1806756 | 23.44596
378.234 | 4.187998 | 0.1619844 | 23.44476
381.125 | 4.187935 | 0.1589126 | 23.44425
384.015 | 4.187951 | 0.160826 | 23.44032
386.906 | 4.187947 | 0.1621342 | 23.44284
389.828 | 4.187903 | 0.1610479 | 23.45333
392.734 | 4.188097 | 0.1594742 | 23.45642
395.625 | 4.188137 | 0.1606878 | 23.45625
398.515 | 4.188036 | 0.1600106 | 23.46302
401.422 | 4.187985 | 0.1606908 | 23.45611
404.312 | 4.18806 | 0.1601723 | 23.45565
407.218 | 4.188144 | 0.1603616 | 23.45756
410.109 | 4.188306 | 0.1611738 | 23.45404
413.015 | 4.188087 | 0.1580619 | 23.44723
415.906 | 4.188237 | 0.1605786 | 23.44221
418.797 | 4.188275 | 0.1582048 | 23.43432
421.718 | 4.188547 | 0.1602631 | 23.43045
424.625 | 4.188409 | 0.158788 | 23.43231
427.515 | 4.188465 | 0.1564368 | 23.4285
430.406 | 4.188702 | 0.1591644 | 23.4216
433.328 | 4.188601 | 0.1601412 | 23.42517
436.234 | 4.188453 | 0.1615955 | 23.42439
439.125 | 4.188609 | 0.1605211 | 23.42316
442.031 | 4.188663 | 0.1602673 | 23.42045
444.922 | 4.188781 | 0.1556561 | 23.42311
447.812 | 4.188844 | 0.1574427 | 23.42647
450.718 | 4.188838 | 0.1589646 | 23.42732
453.609 | 4.188863 | 0.1580664 | 23.41914
456.515 | 4.188977 | 0.1582189 | 23.41964
459.406 | 4.189039 | 0.1559156 | 23.42333
462.312 | 4.18922 | 0.1574411 | 23.42644
465.234 | 4.188961 | 0.1576975 | 23.41629
468.265 | 4.189014 | 0.1617351 | 23.41477
471.234 | 4.189231 | 0.1606952 | 23.41783
474.156 | 4.189185 | 0.1583489 | 23.42447
477.062 | 4.18943 | 0.1585894 | 23.42343
479.953 | 4.189477 | 0.1571745 | 23.41172
482.843 | 4.189418 | 0.1579068 | 23.40573
485.734 | 4.189674 | 0.1587861 | 23.39898
488.64 | 4.189676 | 0.1575609 | 23.40005
491.531 | 4.189698 | 0.1579059 | 23.40354
494.437 | 4.189538 | 0.1583203 | 23.40629
497.328 | 4.189673 | 0.1568051 | 23.41204
500.234 | 4.189811 | 0.1581312 | 23.40727
503.156 | 4.189983 | 0.15998 | 23.41098
506.047 | 4.189828 | 0.1566948 | 23.41236
508.953 | 4.189883 | 0.15689 | 23.40448
511.843 | 4.189871 | 0.1563888 | 23.40783
514.765 | 4.190007 | 0.1566706 | 23.39548
517.703 | 4.189961 | 0.1562572 | 23.39225
520.593 | 4.190182 | 0.1572559 | 23.3912
523.5 | 4.190183 | 0.1566256 | 23.39398
526.406 | 4.190197 | 0.1564247 | 23.39541
529.297 | 4.190344 | 0.1572947 | 23.3961
532.203 | 4.19036 | 0.1555993 | 23.39236
535.109 | 4.190481 | 0.1552007 | 23.39187
538 | 4.190375 | 0.1557577 | 23.38513
540.906 | 4.19034 | 0.1562894 | 23.38377
543.797 | 4.190563 | 0.1556571 | 23.37778
546.703 | 4.188064 | 0.1340479 | 23.37212
549.625 | 4.18782 | 0.1345387 | 23.37973
552.515 | 4.187837 | 0.136843 | 23.37714
555.422 | 4.187956 | 0.1342075 | 23.38443
558.312 | 4.187948 | 0.135207 | 23.38891
561.218 | 4.187925 | 0.1347654 | 23.3848
564.125 | 4.187913 | 0.1351867 | 23.39464
567.015 | 4.187892 | 0.1365098 | 23.39911
569.922 | 4.188029 | 0.135162 | 23.39442
572.812 | 4.187877 | 0.1360301 | 23.39808
575.718 | 4.187907 | 0.1351663 | 23.39791
578.609 | 4.188141 | 0.134649 | 23.39666
581.515 | 4.188213 | 0.1361181 | 23.38784
584.422 | 4.188054 | 0.1344417 | 23.37973
587.328 | 4.188063 | 0.1352068 | 23.3838
590.218 | 4.188181 | 0.1362386 | 23.37874
593.125 | 4.188154 | 0.1344657 | 23.37568
596.015 | 4.18831 | 0.1358258 | 23.38077
598.922 | 4.188292 | 0.1340209 | 23.37942
601.812 | 4.188263 | 0.1332696 | 23.3798
604.703 | 4.188456 | 0.135852 | 23.38246
607.609 | 4.188281 | 0.1368666 | 23.3754
610.5 | 4.188391 | 0.1350923 | 23.37387
613.406 | 4.188277 | 0.134172 | 23.37564
616.343 | 4.188569 | 0.1342417 | 23.37463
619.234 | 4.188392 | 0.1370306 | 23.3784
622.14 | 4.188627 | 0.1317017 | 23.36733
625.062 | 4.188414 | 0.1346841 | 23.36468
627.953 | 4.188434 | 0.1353509 | 23.36186
630.843 | 4.188507 | 0.1359669 | 23.3667
633.75 | 4.18853 | 0.1335725 | 23.35826
636.64 | 4.188741 | 0.1346096 | 23.35785
639.547 | 4.188719 | 0.1351755 | 23.35611
642.437 | 4.1889 | 0.1326665 | 23.3567
645.343 | 4.188693 | 0.1348264 | 23.35773
648.234 | 4.188779 | 0.1330099 | 23.35534
651.14 | 4.18902 | 0.1349216 | 23.35949
654.031 | 4.188932 | 0.1344064 | 23.35295
656.953 | 4.189004 | 0.1328722 | 23.35279
659.859 | 4.189138 | 0.1354454 | 23.34519
662.75 | 4.188899 | 0.1335148 | 23.34611
665.656 | 4.189113 | 0.1343682 | 23.35528
668.547 | 4.189183 | 0.1341367 | 23.35696
671.453 | 4.189152 | 0.1340396 | 23.35735
674.343 | 4.189141 | 0.1328832 | 23.35988
677.25 | 4.189241 | 0.1334972 | 23.35828
680.14 | 4.189334 | 0.1326778 | 23.36379
683.047 | 4.189278 | 0.1311679 | 23.36079
685.953 | 4.189479 | 0.1330557 | 23.35979
688.843 | 4.189412 | 0.133077 | 23.35995
691.765 | 4.1894 | 0.1353508 | 23.35884
694.656 | 4.1894 | 0.1330633 | 23.35225
697.562 | 4.189546 | 0.1329777 | 23.34135
700.453 | 4.189632 | 0.1317822 | 23.34036
703.359 | 4.189671 | 0.1320988 | 23.34457
706.25 | 4.189751 | 0.1332598 | 23.35045
709.156 | 4.189658 | 0.1318885 | 23.34372
712.047 | 4.189749 | 0.1320412 | 23.35172
714.953 | 4.189733 | 0.1353571 | 23.35312
717.859 | 4.189982 | 0.1324836 | 23.35132
720.75 | 4.189884 | 0.1305105 | 23.34755
723.656 | 4.189991 | 0.1314931 | 23.34666
726.593 | 4.189988 | 0.1304562 | 23.33591
729.484 | 4.19008 | 0.132693 | 23.33672
732.375 | 4.190145 | 0.1311963 | 23.33089
735.281 | 4.190192 | 0.1304836 | 23.34076
738.172 | 4.190231 | 0.1325719 | 23.34478
741.078 | 4.190162 | 0.1299976 | 23.34345
743.984 | 4.190227 | 0.1308888 | 23.35064
746.875 | 4.190296 | 0.1322413 | 23.35097
749.781 | 4.190473 | 0.1326662 | 23.34285
752.672 | 4.190446 | 0.129975 | 23.3424
755.578 | 4.190488 | 0.1286239 | 23.35102
758.5 | 4.190446 | 0.1304144 | 23.35009
761.406 | 4.190682 | 0.1291357 | 23.35231
764.297 | 4.19061 | 0.1319968 | 23.34659
767.203 | 4.190701 | 0.1316003 | 23.34207
770.093 | 4.190513 | 0.1296502 | 23.3359
773 | 4.190624 | 0.1299076 | 23.34292
775.89 | 4.190616 | 0.1282749 | 23.34367
778.797 | 4.190805 | 0.1309398 | 23.34842
781.687 | 4.190804 | 0.129168 | 23.34392
784.609 | 4.190881 | 0.1285467 | 23.33591
787.515 | 4.190904 | 0.1279366 | 23.33991
790.406 | 4.190955 | 0.1295214 | 23.33732
793.297 | 4.191048 | 0.1278132 | 23.33276
796.203 | 4.191046 | 0.1296615 | 23.33379
799.125 | 4.191192 | 0.1290052 | 23.34066
802.015 | 4.191144 | 0.1289506 | 23.33663
804.922 | 4.191233 | 0.1296278 | 23.34244
807.812 | 4.191336 | 0.1284613 | 23.33519
810.718 | 4.191029 | 0.1270221 | 23.33793
813.609 | 4.191415 | 0.13244 | 23.33205
816.515 | 4.191419 | 0.1291138 | 23.33687
819.406 | 4.191436 | 0.130361 | 23.33188
822.312 | 4.191537 | 0.130326 | 23.33314
825.203 | 4.191235 | 0.1295007 | 23.33361
828.109 | 4.19161 | 0.1268445 | 23.33762
831.031 | 4.188603 | 0.1088555 | 23.33671
833.922 | 4.188778 | 0.1074169 | 23.33879
836.828 | 4.188729 | 0.1097039 | 23.33248
839.718 | 4.188707 | 0.1069515 | 23.33268
842.625 | 4.18876 | 0.1076023 | 23.32439
845.547 | 4.188638 | 0.1092226 | 23.33642
848.453 | 4.188721 | 0.1071981 | 23.32412
851.359 | 4.188806 | 0.1089222 | 23.32547
854.25 | 4.188971 | 0.1084605 | 23.33229
857.14 | 4.188752 | 0.10976 | 23.32795
860.047 | 4.188731 | 0.1105061 | 23.31977
862.937 | 4.188843 | 0.1103773 | 23.32394
865.843 | 4.188906 | 0.1087444 | 23.3277
868.734 | 4.1887 | 0.1067977 | 23.328
871.625 | 4.188792 | 0.1105564 | 23.33318
874.531 | 4.188739 | 0.107861 | 23.32832
877.422 | 4.188867 | 0.104542 | 23.32926
880.328 | 4.188889 | 0.109297 | 23.32456
883.218 | 4.188928 | 0.1083049 | 23.31575
886.125 | 4.189005 | 0.1089447 | 23.32465
889.015 | 4.189057 | 0.1097463 | 23.32411
891.922 | 4.188895 | 0.1072895 | 23.31677
894.812 | 4.188987 | 0.1101985 | 23.31284
897.718 | 4.18889 | 0.1068341 | 23.31265
900.625 | 4.18903 | 0.1080134 | 23.31875
903.515 | 4.189169 | 0.1092739 | 23.32189
906.422 | 4.189088 | 0.1097801 | 23.33122
909.312 | 4.189027 | 0.1094196 | 23.32444
912.297 | 4.188955 | 0.1067392 | 23.31841
915.281 | 4.189084 | 0.1069107 | 23.31417
918.203 | 4.189354 | 0.1089207 | 23.30484
921.093 | 4.189249 | 0.107068 | 23.3037
924 | 4.189193 | 0.1070517 | 23.30961
926.89 | 4.189083 | 0.1067611 | 23.30502
929.797 | 4.189353 | 0.1068648 | 23.3007
932.687 | 4.189324 | 0.1063167 | 23.29782
935.578 | 4.189484 | 0.106568 | 23.3008
938.5 | 4.189489 | 0.1082381 | 23.30474
941.406 | 4.189328 | 0.107322 | 23.30476
944.297 | 4.189349 | 0.1073142 | 23.30235
947.218 | 4.18953 | 0.1093777 | 23.30072
950.125 | 4.189488 | 0.1052303 | 23.29675
953.015 | 4.189375 | 0.1078437 | 23.28738
955.922 | 4.189381 | 0.1060267 | 23.29161
958.828 | 4.18959 | 0.1044915 | 23.28817
961.718 | 4.189906 | 0.1073565 | 23.29945
964.625 | 4.189738 | 0.1064361 | 23.29885
967.515 | 4.189816 | 0.1056097 | 23.29174
970.422 | 4.1898 | 0.1062367 | 23.29531
973.312 | 4.189732 | 0.106563 | 23.29041
976.218 | 4.189731 | 0.1052925 | 23.29535
979.14 | 4.189927 | 0.1061708 | 23.29719
982.031 | 4.189983 | 0.1073863 | 23.29943
984.937 | 4.189891 | 0.1063368 | 23.29739
987.828 | 4.190014 | 0.1071832 | 23.29431
990.734 | 4.18986 | 0.1052751 | 23.30192
993.625 | 4.189889 | 0.1057488 | 23.29378
996.531 | 4.189959 | 0.1051753 | 23.29468
999.422 | 4.190027 | 0.1043474 | 23.28761
1002.328 | 4.190114 | 0.1058655 | 23.30166
1005.234 | 4.190113 | 0.1035003 | 23.28951
1008.125 | 4.19016 | 0.1043349 | 23.28939
1011.031 | 4.190163 | 0.1074154 | 23.28735
1014.047 | 4.190256 | 0.104806 | 23.28414
1017.093 | 4.19022 | 0.1070222 | 23.29192
1020.062 | 4.190389 | 0.1047942 | 23.2916
1023 | 4.190272 | 0.105112 | 23.27724
1025.89 | 4.190354 | 0.1063222 | 23.27529
1028.797 | 4.190378 | 0.1067094 | 23.26982
1031.687 | 4.190421 | 0.1060831 | 23.27256
1034.578 | 4.190375 | 0.1049264 | 23.27792
1037.484 | 4.190553 | 0.1066439 | 23.27741
1040.375 | 4.190519 | 0.1057365 | 23.27447
1043.281 | 4.190539 | 0.1036284 | 23.27073
1046.172 | 4.190593 | 0.1058936 | 23.27028
1049.062 | 4.190574 | 0.1050453 | 23.26562
1051.984 | 4.190703 | 0.1065942 | 23.268
1054.875 | 4.190772 | 0.1051019 | 23.26574
1057.781 | 4.190792 | 0.1036482 | 23.26556
1060.672 | 4.190767 | 0.105709 | 23.25755
1063.562 | 4.190766 | 0.1028427 | 23.26266
1066.468 | 4.190864 | 0.1061227 | 23.26205
1069.359 | 4.190888 | 0.1048142 | 23.26687
1072.265 | 4.190913 | 0.1067572 | 23.2619
1075.156 | 4.190884 | 0.1064437 | 23.26293
1078.062 | 4.190929 | 0.1053053 | 23.27467
1080.953 | 4.191018 | 0.1063946 | 23.2597
1083.875 | 4.190852 | 0.103065 | 23.26455
1086.781 | 4.191039 | 0.1037226 | 23.26838
1089.703 | 4.191077 | 0.103981 | 23.27053
1092.593 | 4.191135 | 0.1036827 | 23.27654
1095.5 | 4.191037 | 0.1050144 | 23.27344
1098.39 | 4.191301 | 0.1072329 | 23.27402
1101.297 | 4.191245 | 0.1044877 | 23.27493
1104.187 | 4.19125 | 0.1033251 | 23.27871
1107.093 | 4.191295 | 0.106446 | 23.27192
1109.984 | 4.191332 | 0.1062429 | 23.27874
1112.89 | 4.191352 | 0.1043673 | 23.27721
1115.781 | 4.191231 | 0.1030744 | 23.27324
1118.687 | 4.191444 | 0.1033009 | 23.27073
1121.609 | 4.191403 | 0.1036817 | 23.26562
1124.5 | 4.191558 | 0.1040816 | 23.26629
1127.406 | 4.189023 | 0.08307252 | 23.26459
1130.297 | 4.18893 | 0.08500089 | 23.26525
1133.203 | 4.188942 | 0.08337791 | 23.25134
1136.093 | 4.188807 | 0.0827009 | 23.25919
1139 | 4.188978 | 0.08494363 | 23.26238
1141.89 | 4.188701 | 0.08360446 | 23.26051
1144.797 | 4.188819 | 0.08602273 | 23.2614
1147.687 | 4.188597 | 0.08592905 | 23.26042
1150.578 | 4.188629 | 0.08555968 | 23.25452
1153.484 | 4.188614 | 0.08233672 | 23.25214
1156.39 | 4.188753 | 0.08365546 | 23.258
1159.297 | 4.188594 | 0.0825382 | 23.26391
1162.187 | 4.188776 | 0.08252782 | 23.25939
1165.093 | 4.188703 | 0.0832557 | 23.25641
1167.984 | 4.188837 | 0.08014051 | 23.25
1170.89 | 4.188576 | 0.08428967 | 23.24135
1173.781 | 4.188673 | 0.08568814 | 23.23695
1176.687 | 4.188577 | 0.08442492 | 23.22913
1179.578 | 4.188675 | 0.08429947 | 23.23321
1182.484 | 4.188689 | 0.08310147 | 23.23313
1185.375 | 4.188751 | 0.08381019 | 23.22857
1188.312 | 4.188773 | 0.08388673 | 23.23099
1191.234 | 4.188733 | 0.08191981 | 23.23387
1194.125 | 4.188974 | 0.08477926 | 23.23331
1197.031 | 4.188862 | 0.08249802 | 23.24081
1199.937 | 4.18887 | 0.08453372 | 23.2345
1202.828 | 4.188977 | 0.08282363 | 23.22994
1205.734 | 4.188882 | 0.08185472 | 23.23488
1208.625 | 4.189074 | 0.08322396 | 23.23804
1211.531 | 4.18888 | 0.08139128 | 23.23579
1214.422 | 4.188794 | 0.08200402 | 23.23786
1217.328 | 4.188839 | 0.08466377 | 23.2451
1220.25 | 4.18887 | 0.08243902 | 23.25199
1223.156 | 4.189026 | 0.08353559 | 23.24788
1226.047 | 4.188989 | 0.08531954 | 23.23912
1228.953 | 4.189036 | 0.08172708 | 23.25106
1231.843 | 4.189001 | 0.0845446 | 23.2513
1234.75 | 4.189102 | 0.08321537 | 23.24808
1237.64 | 4.188921 | 0.08483894 | 23.25037
1240.547 | 4.189081 | 0.08194503 | 23.25137
1243.437 | 4.189158 | 0.08339853 | 23.2587
1246.343 | 4.189167 | 0.08087663 | 23.26378
1249.234 | 4.189104 | 0.08313397 | 23.26429
1252.14 | 4.18937 | 0.08152029 | 23.25878
1255.047 | 4.189281 | 0.08343733 | 23.24601
1257.953 | 4.189104 | 0.08276247 | 23.24189
1260.843 | 4.189202 | 0.08413784 | 23.23446
1263.75 | 4.189316 | 0.08374056 | 23.23512
1266.64 | 4.189317 | 0.08133869 | 23.24083
1269.547 | 4.189347 | 0.08168384 | 23.23826
1272.437 | 4.18926 | 0.08108903 | 23.24868
1275.343 | 4.189305 | 0.08204377 | 23.25253
1278.234 | 4.189405 | 0.08264353 | 23.24393
1281.125 | 4.189438 | 0.08446005 | 23.24439
1284.031 | 4.189407 | 0.08288391 | 23.24185
1286.937 | 4.189354 | 0.08393755 | 23.23904
1289.843 | 4.189394 | 0.08208099 | 23.23229
1292.765 | 4.189269 | 0.08393024 | 23.23351
1295.672 | 4.189652 | 0.08208898 | 23.23904
1298.562 | 4.189475 | 0.08255481 | 23.23636
1301.468 | 4.189683 | 0.08409316 | 23.24281
1304.359 | 4.189387 | 0.08284911 | 23.2291
1307.265 | 4.18963 | 0.08255625 | 23.22694
1310.172 | 4.189582 | 0.0828978 | 23.22932
1313.062 | 4.189734 | 0.07967063 | 23.22675
1315.968 | 4.189715 | 0.08434972 | 23.23374
1318.875 | 4.189744 | 0.08305137 | 23.23137
1321.765 | 4.189807 | 0.08186176 | 23.22418
1324.703 | 4.189685 | 0.08336924 | 23.23003
1327.593 | 4.189551 | 0.08159782 | 23.2381
1330.5 | 4.189769 | 0.08124422 | 23.23587
1333.39 | 4.189681 | 0.08174816 | 23.22985
1336.297 | 4.189788 | 0.08294643 | 23.22715
1339.203 | 4.189907 | 0.08400458 | 23.22576
1342.093 | 4.189829 | 0.08222542 | 23.22621
1345 | 4.189767 | 0.0801394 | 23.23017
1347.906 | 4.189886 | 0.08115258 | 23.23907
1350.797 | 4.189988 | 0.08165352 | 23.22764
1353.703 | 4.189932 | 0.0828528 | 23.23621
1356.609 | 4.190048 | 0.08042046 | 23.23292
1359.515 | 4.19013 | 0.08301893 | 23.23231
1362.422 | 4.189943 | 0.0836044 | 23.21562
1365.312 | 4.19012 | 0.08100437 | 23.22397
1368.218 | 4.189995 | 0.08193088 | 23.21602
1371.109 | 4.19009 | 0.08137657 | 23.2165
1374.015 | 4.189827 | 0.0816382 | 23.22197
1376.906 | 4.190078 | 0.08047865 | 23.21545
1379.812 | 4.189948 | 0.08419021 | 23.20466
1382.703 | 4.190126 | 0.08186064 | 23.21794
1385.593 | 4.190198 | 0.07931772 | 23.21484
1388.5 | 4.190235 | 0.08023204 | 23.21906
1391.406 | 4.190245 | 0.07940423 | 23.21657
1394.312 | 4.190304 | 0.0816773 | 23.22084
1397.203 | 4.190201 | 0.08299591 | 23.22601
1400.093 | 4.190498 | 0.07933952 | 23.22228
1403 | 4.190366 | 0.07888812 | 23.22697
1405.922 | 4.190285 | 0.08253575 | 23.22145
1408.828 | 4.19042 | 0.07840268 | 23.22909
1411.718 | 4.190378 | 0.08044163 | 23.22502
1414.625 | 4.190345 | 0.0797398 | 23.22606
1417.515 | 4.190339 | 0.07859462 | 23.22451
1420.422 | 4.190441 | 0.08040884 | 23.22826
1423.312 | 4.190652 | 0.08079054 | 23.22789
1426.218 | 4.190453 | 0.08072709 | 23.22624
1429.125 | 4.190472 | 0.08071248 | 23.21576
1432.015 | 4.190526 | 0.07952377 | 23.21325
1434.922 | 4.190657 | 0.07930306 | 23.21306
1437.843 | 4.190587 | 0.08003558 | 23.213
1440.75 | 4.190557 | 0.08157334 | 23.2073
1443.64 | 4.190824 | 0.0795691 | 23.21438
1446.547 | 4.19066 | 0.07909515 | 23.20907
1449.437 | 4.190622 | 0.08296373 | 23.21351
1452.343 | 4.190682 | 0.08279283 | 23.2158
1455.234 | 4.190847 | 0.08218456 | 23.21268
1458.14 | 4.190722 | 0.08346861 | 23.20945
1461.031 | 4.190919 | 0.08164405 | 23.20186
1463.937 | 4.190774 | 0.07850685 | 23.19771
1466.828 | 4.190838 | 0.08216682 | 23.20225
1469.734 | 4.19104 | 0.08005273 | 23.19609
1472.656 | 4.190888 | 0.08006596 | 23.20082
1475.547 | 4.190933 | 0.07935943 | 23.19305
1478.453 | 4.191033 | 0.08111666 | 23.20299
1481.359 | 4.19098 | 0.07793215 | 23.20113
1484.25 | 4.190884 | 0.0777555 | 23.19277
1487.156 | 4.191306 | 0.08007713 | 23.19278
1490.062 | 4.191016 | 0.08219995 | 23.19276
1492.953 | 4.191076 | 0.07938664 | 23.18933
1495.843 | 4.190899 | 0.0768339 | 23.1954
1498.75 | 4.191003 | 0.08222979 | 23.19335
1501.64 | 4.191125 | 0.08009828 | 23.19687
1504.547 | 4.191075 | 0.07887524 | 23.20662
1507.453 | 4.191212 | 0.07844168 | 23.20653
1510.343 | 4.191166 | 0.07801381 | 23.21192
1513.25 | 4.191209 | 0.07783247 | 23.21171
1516.156 | 4.191254 | 0.07844529 | 23.21084
1519.047 | 4.191385 | 0.07905754 | 23.20951
1521.953 | 4.191342 | 0.07841259 | 23.21329
1524.859 | 4.191336 | 0.07933555 | 23.21133
1527.781 | 4.191506 | 0.07966317 | 23.20596
1530.672 | 4.191376 | 0.0797264 | 23.20273
1533.578 | 4.191272 | 0.0802676 | 23.19395
1536.468 | 4.19144 | 0.07796257 | 23.20228
1539.375 | 4.191464 | 0.07962437 | 23.19941
1542.265 | 4.191701 | 0.08116557 | 23.20693
1545.172 | 4.188672 | 0.05888352 | 23.20914
1548.062 | 4.188752 | 0.05815663 | 23.2086
1550.968 | 4.188747 | 0.05969253 | 23.20738
1553.875 | 4.188663 | 0.06105185 | 23.19519
1556.765 | 4.188531 | 0.0569228 | 23.20003
1559.687 | 4.188756 | 0.06102523 | 23.19604
1562.593 | 4.188764 | 0.06098936 | 23.19603
1565.484 | 4.188756 | 0.06128483 | 23.19995
1568.39 | 4.188639 | 0.05952385 | 23.20157
1571.297 | 4.188454 | 0.05851575 | 23.20116
1574.187 | 4.188525 | 0.06006019 | 23.20133
1577.093 | 4.18862 | 0.05894564 | 23.20306
1579.984 | 4.18854 | 0.05940824 | 23.21008
1582.89 | 4.188455 | 0.06021453 | 23.21089
1585.781 | 4.188497 | 0.05820062 | 23.20089
1588.687 | 4.188625 | 0.05913266 | 23.19686
1591.578 | 4.188419 | 0.06003042 | 23.19699
1594.484 | 4.188488 | 0.06002211 | 23.19683
1597.39 | 4.188665 | 0.06012028 | 23.19317
1600.281 | 4.188314 | 0.06039327 | 23.19455
1603.187 | 4.188402 | 0.06074482 | 23.18965
1606.093 | 4.188678 | 0.05949526 | 23.1896
1608.984 | 4.188561 | 0.06183631 | 23.18974
1611.89 | 4.188572 | 0.05594434 | 23.19279
1614.781 | 4.188538 | 0.06120884 | 23.19537
1617.687 | 4.188606 | 0.05936104 | 23.20102
1620.578 | 4.188539 | 0.05831063 | 23.19534
1623.484 | 4.188533 | 0.06005947 | 23.2001
1626.39 | 4.188518 | 0.06078215 | 23.205
1629.297 | 4.188605 | 0.05864247 | 23.20556
1632.187 | 4.188706 | 0.05899616 | 23.1976
1635.093 | 4.188674 | 0.05926996 | 23.19364
1638 | 4.188742 | 0.05849342 | 23.19042
1640.89 | 4.18848 | 0.05978547 | 23.18316
1643.797 | 4.188659 | 0.05808015 | 23.18671
1646.703 | 4.18857 | 0.06059539 | 23.18954
1649.609 | 4.188635 | 0.05775771 | 23.19279
1652.5 | 4.188595 | 0.0580868 | 23.18766
1655.406 | 4.188796 | 0.06100189 | 23.19072
1658.312 | 4.188681 | 0.06034519 | 23.18583
1661.218 | 4.188513 | 0.05905773 | 23.18082
1664.125 | 4.188932 | 0.05873396 | 23.19191
1667.047 | 4.188819 | 0.05926044 | 23.18719
1669.953 | 4.188787 | 0.06108459 | 23.18905
1672.859 | 4.188756 | 0.06045971 | 23.19215
1675.765 | 4.188885 | 0.05684142 | 23.19617
1678.672 | 4.188677 | 0.05912063 | 23.19919
1681.578 | 4.188688 | 0.05848411 | 23.19351
1684.484 | 4.188762 | 0.05800857 | 23.19425
1687.375 | 4.18876 | 0.05709425 | 23.19539
1690.281 | 4.188842 | 0.05707032 | 23.19751
1693.187 | 4.188974 | 0.05872292 | 23.18954
1696.093 | 4.188596 | 0.05899242 | 23.19026
1699.015 | 4.188979 | 0.05847037 | 23.18842
1701.922 | 4.189079 | 0.05781956 | 23.18904
1704.828 | 4.188825 | 0.0577614 | 23.18544
1707.734 | 4.188706 | 0.05716925 | 23.18983
1710.64 | 4.188958 | 0.0612786 | 23.17917
1713.531 | 4.189198 | 0.05911335 | 23.17192
1716.437 | 4.188913 | 0.06018321 | 23.16013
1719.343 | 4.189007 | 0.0588198 | 23.169
1722.25 | 4.188854 | 0.05828312 | 23.15622
1725.156 | 4.188964 | 0.05663727 | 23.15582
1728.047 | 4.188973 | 0.05574971 | 23.16488
1730.953 | 4.189054 | 0.05829588 | 23.16096
1733.859 | 4.189082 | 0.05890522 | 23.1578
1736.765 | 4.189006 | 0.05634918 | 23.159
1739.672 | 4.188987 | 0.06115227 | 23.15466
1742.578 | 4.189071 | 0.05853052 | 23.1556
1745.484 | 4.189109 | 0.0596557 | 23.15664
1748.375 | 4.189033 | 0.05858657 | 23.14962
1751.281 | 4.189162 | 0.05746628 | 23.15353
1754.187 | 4.189037 | 0.05965386 | 23.15831
1757.093 | 4.189076 | 0.05819098 | 23.16241
1760.078 | 4.189128 | 0.05827775 | 23.16164
1763.093 | 4.18925 | 0.05696951 | 23.16875
1766.093 | 4.1892 | 0.05805247 | 23.16164
1769.109 | 4.189231 | 0.05824579 | 23.16778
1772.078 | 4.189285 | 0.05927787 | 23.16351
1775.015 | 4.189248 | 0.05964972 | 23.16912
1777.922 | 4.189082 | 0.05806915 | 23.16954
1780.828 | 4.189377 | 0.05661561 | 23.16805
1783.718 | 4.189372 | 0.05756281 | 23.16544
1786.625 | 4.189482 | 0.05673057 | 23.17445
1789.531 | 4.189212 | 0.05578207 | 23.17343
1792.437 | 4.1893 | 0.05773811 | 23.17827
1795.343 | 4.189322 | 0.0582912 | 23.17083
1798.25 | 4.189519 | 0.05728697 | 23.16733
1801.156 | 4.189473 | 0.05907888 | 23.15636
1804.062 | 4.18945 | 0.05669362 | 23.16861
1806.968 | 4.189331 | 0.05698679 | 23.16665
1809.875 | 4.189493 | 0.05781125 | 23.16597
1812.781 | 4.189417 | 0.0591448 | 23.17052
1815.672 | 4.189477 | 0.05699194 | 23.16937
1818.578 | 4.189366 | 0.05662429 | 23.16688
1821.484 | 4.18957 | 0.05818611 | 23.17024
1824.39 | 4.189537 | 0.0567989 | 23.16478
1827.297 | 4.189624 | 0.05938447 | 23.15963
1830.203 | 4.189538 | 0.05607262 | 23.16301
1833.109 | 4.189572 | 0.0564368 | 23.16574
1836.015 | 4.189513 | 0.05665862 | 23.16499
1838.922 | 4.189576 | 0.05805949 | 23.16541
1841.828 | 4.189497 | 0.05663116 | 23.15378
1844.718 | 4.18945 | 0.05593378 | 23.15082
1847.625 | 4.189539 | 0.05955334 | 23.1486
1850.531 | 4.189543 | 0.05431828 | 23.14139
1853.437 | 4.18956 | 0.05719601 | 23.14784
1856.343 | 4.189863 | 0.05740033 | 23.14864
1859.234 | 4.18959 | 0.05660384 | 23.15524
1862.14 | 4.18975 | 0.05729195 | 23.15948
1865.047 | 4.189696 | 0.05768858 | 23.15319
1867.953 | 4.189713 | 0.0571942 | 23.14489
1870.859 | 4.189878 | 0.05707226 | 23.1532
1873.765 | 4.189786 | 0.05633571 | 23.15523
1876.672 | 4.189861 | 0.05628933 | 23.15219
1879.578 | 4.18983 | 0.05688783 | 23.15024
1882.468 | 4.189757 | 0.05790948 | 23.14843
1885.375 | 4.189845 | 0.05805276 | 23.14997
1888.281 | 4.18974 | 0.05569045 | 23.14751
1891.187 | 4.189937 | 0.0567473 | 23.14752
1894.093 | 4.189925 | 0.0562663 | 23.13985
1897 | 4.189872 | 0.05839854 | 23.1441
1899.906 | 4.190005 | 0.0539473 | 23.1491
1902.812 | 4.18995 | 0.05430724 | 23.14907
1905.703 | 4.18971 | 0.05927919 | 23.15391
1908.609 | 4.189979 | 0.05708902 | 23.15385
1911.515 | 4.19001 | 0.05721659 | 23.14816
1914.422 | 4.189897 | 0.05612858 | 23.14888
1917.328 | 4.189942 | 0.05682828 | 23.14766
1920.218 | 4.190126 | 0.05614453 | 23.14537
1923.125 | 4.190034 | 0.0557329 | 23.13954
1926.031 | 4.190129 | 0.05607063 | 23.13568
1928.937 | 4.190117 | 0.05623902 | 23.13818
1931.843 | 4.190127 | 0.05606721 | 23.13388
1934.765 | 4.190081 | 0.05660156 | 23.13351
1937.687 | 4.190007 | 0.05697641 | 23.14145
1940.625 | 4.190047 | 0.05445142 | 23.14554
1943.531 | 4.190118 | 0.05863764 | 23.14802
1946.437 | 4.190173 | 0.05670839 | 23.15251
1949.343 | 4.190128 | 0.05539625 | 23.15736
1952.234 | 4.190291 | 0.0565095 | 23.15776
1955.172 | 4.190134 | 0.05496158 | 23.15482
1958.078 | 4.190118 | 0.05662534 | 23.15069
1961.015 | 4.190191 | 0.05655473 | 23.15011
1963.984 | 4.19035 | 0.05652094 | 23.16186
1967.015 | 4.190399 | 0.05672539 | 23.15785
1970 | 4.190282 | 0.05370356 | 23.16017
1972.984 | 4.190252 | 0.05531383 | 23.16106
1976.015 | 4.190364 | 0.05560157 | 23.15462
1978.953 | 4.190285 | 0.05449937 | 23.15827
1981.859 | 4.190405 | 0.05780494 | 23.14995
1984.797 | 4.190325 | 0.05692539 | 23.15125
1987.703 | 4.190484 | 0.05646042 | 23.15877
1990.64 | 4.190366 | 0.05736524 | 23.15624
1993.547 | 4.190241 | 0.05327483 | 23.13933
1996.453 | 4.190384 | 0.05531607 | 23.14168
1999.359 | 4.190433 | 0.05539903 | 23.13774
2002.265 | 4.190353 | 0.0571539 | 23.13966
2005.172 | 4.190447 | 0.05905775 | 23.14312
2008.062 | 4.190502 | 0.05539818 | 23.14666
2010.968 | 4.190591 | 0.05588904 | 23.14694
2013.859 | 4.190564 | 0.05502355 | 23.14358
2016.765 | 4.190391 | 0.0538133 | 23.14276
2019.672 | 4.190656 | 0.0554899 | 23.13975
2022.593 | 4.190478 | 0.05633533 | 23.14013
2025.484 | 4.190764 | 0.0559569 | 23.14345
2028.39 | 4.19063 | 0.05614149 | 23.13732
2031.297 | 4.190629 | 0.05510783 | 23.13626
2034.203 | 4.190675 | 0.05537888 | 23.13543
2037.109 | 4.19065 | 0.05735777 | 23.14363
2040.015 | 4.190665 | 0.05424297 | 23.14616
2042.937 | 4.190508 | 0.05499613 | 23.13882
2045.843 | 4.190778 | 0.05652273 | 23.15151
2048.734 | 4.190734 | 0.05380915 | 23.14134
2051.64 | 4.190759 | 0.05625174 | 23.14549
2054.562 | 4.190757 | 0.05732876 | 23.13686
2057.468 | 4.190744 | 0.05515717 | 23.13753
2060.375 | 4.19072 | 0.05502849 | 23.13369
2063.281 | 4.190686 | 0.05444817 | 23.13701
2066.187 | 4.190678 | 0.05452382 | 23.13787
2069.093 | 4.190872 | 0.05619597 | 23.137
2071.984 | 4.190717 | 0.05454916 | 23.1348
2074.89 | 4.190819 | 0.05585984 | 23.14329
2077.797 | 4.190856 | 0.05407123 | 23.14863
2080.703 | 4.190918 | 0.05568861 | 23.1434
2083.593 | 4.190916 | 0.05386742 | 23.14428
2086.515 | 4.191066 | 0.0561256 | 23.14451
2089.422 | 4.19101 | 0.05601322 | 23.14912
2092.328 | 4.190879 | 0.0548812 | 23.14863
2095.218 | 4.190896 | 0.05189738 | 23.14403
2098.125 | 4.190952 | 0.05785007 | 23.14599
2101.031 | 4.190702 | 0.0574936 | 23.14453
2103.922 | 4.191082 | 0.05453815 | 23.14522
2106.828 | 4.190984 | 0.05433676 | 23.14229
2109.734 | 4.190979 | 0.0564614 | 23.14684
2112.64 | 4.19097 | 0.05525986 | 23.14554
2115.531 | 4.191008 | 0.05560112 | 23.14702
2118.453 | 4.191165 | 0.05515381 | 23.14278
2121.343 | 4.191124 | 0.05490772 | 23.14198
2124.25 | 4.191007 | 0.05486019 | 23.14071
2127.156 | 4.191212 | 0.05288348 | 23.13859
2130.062 | 4.191052 | 0.0521891 | 23.13796
2132.953 | 4.191273 | 0.05403271 | 23.14162
2135.859 | 4.191236 | 0.05538943 | 23.13839
2138.765 | 4.191149 | 0.0540647 | 23.14752
2141.672 | 4.191177 | 0.05406243 | 23.14314
2144.562 | 4.191238 | 0.05407561 | 23.13567
2147.468 | 4.191269 | 0.0530764 | 23.13094
2150.406 | 4.191332 | 0.05432685 | 23.13697
2153.297 | 4.19128 | 0.05484728 | 23.13063
2156.203 | 4.191286 | 0.05488162 | 23.13049
2159.109 | 4.191217 | 0.0526029 | 23.13502
2162.015 | 4.191331 | 0.05226295 | 23.13735
2164.922 | 4.191158 | 0.05232915 | 23.1284
2167.812 | 4.191444 | 0.05411687 | 23.12712
2170.718 | 4.191323 | 0.05509807 | 23.11666
2173.625 | 4.191298 | 0.05555828 | 23.11728
2176.531 | 4.19149 | 0.05406038 | 23.11234
2179.422 | 4.191478 | 0.05451466 | 23.1061
2182.359 | 4.191309 | 0.05420889 | 23.10797
2185.265 | 4.191457 | 0.05533904 | 23.10845
2188.172 | 4.191438 | 0.05421441 | 23.11156
2191.062 | 4.19127 | 0.05253812 | 23.11781
2193.968 | 4.191683 | 0.05473269 | 23.12424
2196.875 | 4.188801 | 0.0353774 | 23.12865
2199.781 | 4.188787 | 0.0350796 | 23.1227
2202.703 | 4.188778 | 0.03450333 | 23.12328
2205.609 | 4.188542 | 0.03498289 | 23.12026
2208.515 | 4.188688 | 0.03219971 | 23.10739
2211.422 | 4.188611 | 0.03457827 | 23.11401
2214.343 | 4.188589 | 0.03541491 | 23.10768
2217.25 | 4.188546 | 0.03391663 | 23.10394
2220.156 | 4.188391 | 0.03503892 | 23.10432
2223.062 | 4.18839 | 0.03344809 | 23.10776
2225.968 | 4.188329 | 0.03295623 | 23.11258
2228.875 | 4.188382 | 0.03500625 | 23.10589
2231.781 | 4.188518 | 0.03480972 | 23.11167
2234.703 | 4.188295 | 0.03392521 | 23.10971
2237.625 | 4.188315 | 0.03262694 | 23.10779
2240.531 | 4.188311 | 0.03342072 | 23.11003
2243.437 | 4.188436 | 0.03503554 | 23.10516
2246.343 | 4.188374 | 0.03763201 | 23.1044
2249.25 | 4.188289 | 0.03704427 | 23.10603
2252.156 | 4.188253 | 0.03388202 | 23.10105
2255.062 | 4.188381 | 0.03590867 | 23.10378
2257.968 | 4.188404 | 0.03484166 | 23.10347
2260.875 | 4.188295 | 0.03505455 | 23.10494
2263.781 | 4.188227 | 0.03525418 | 23.10935
2266.687 | 4.188283 | 0.03423696 | 23.10369
2269.593 | 4.18841 | 0.03415994 | 23.10725
2272.5 | 4.188365 | 0.03466466 | 23.11197
2275.406 | 4.188244 | 0.03547535 | 23.11462
2278.312 | 4.18834 | 0.03324548 | 23.11034
2281.218 | 4.188289 | 0.03464295 | 23.10873
2284.125 | 4.188455 | 0.03257569 | 23.10369
2287.031 | 4.188413 | 0.03451134 | 23.10843
2289.937 | 4.188296 | 0.03298205 | 23.10688
2292.843 | 4.188373 | 0.03333174 | 23.09715
2295.75 | 4.188361 | 0.0337179 | 23.09645
2298.656 | 4.188518 | 0.03620721 | 23.09814
2301.578 | 4.188348 | 0.03263208 | 23.09609
2304.484 | 4.188462 | 0.03694168 | 23.09819
2307.39 | 4.188312 | 0.03616156 | 23.09685
2310.297 | 4.188304 | 0.03541227 | 23.10472
2313.203 | 4.188125 | 0.03418327 | 23.10659
2316.109 | 4.188349 | 0.03351686 | 23.10796
2319.015 | 4.188461 | 0.03583512 | 23.10278
2321.922 | 4.188366 | 0.03491697 | 23.10145
2324.828 | 4.188414 | 0.036287 | 23.10221
2327.734 | 4.188372 | 0.0353229 | 23.11002
2330.64 | 4.188384 | 0.03409394 | 23.09653
2333.562 | 4.188388 | 0.03673977 | 23.08857
2336.468 | 4.188369 | 0.03438876 | 23.09478
2339.375 | 4.188448 | 0.03369553 | 23.09834
2342.281 | 4.188488 | 0.03445464 | 23.09509
2345.187 | 4.188406 | 0.03392778 | 23.10015
2348.093 | 4.188468 | 0.03514833 | 23.09438
2351 | 4.188416 | 0.03347048 | 23.09406
2353.906 | 4.188413 | 0.03421405 | 23.09535
2356.812 | 4.188289 | 0.0338675 | 23.10557
2359.718 | 4.188363 | 0.03529709 | 23.10584
2362.625 | 4.188611 | 0.03521291 | 23.10454
2365.531 | 4.188508 | 0.0343386 | 23.10815
2368.437 | 4.188425 | 0.03538635 | 23.11411
2371.343 | 4.188344 | 0.03709762 | 23.10792
2374.25 | 4.188494 | 0.03384302 | 23.10702
2377.156 | 4.18851 | 0.03256314 | 23.10384
2380.047 | 4.188588 | 0.03432861 | 23.10276
2382.953 | 4.188494 | 0.03522319 | 23.09931
2385.859 | 4.18844 | 0.03580497 | 23.1024
2388.765 | 4.188463 | 0.03420302 | 23.09847
2391.672 | 4.188475 | 0.03482969 | 23.10119
2394.578 | 4.188522 | 0.03452579 | 23.10454
2397.5 | 4.188405 | 0.03623968 | 23.10098
2400.406 | 4.188502 | 0.03548735 | 23.10522
2403.312 | 4.188627 | 0.03546915 | 23.10097
2406.218 | 4.18848 | 0.03364582 | 23.09367
2409.125 | 4.188627 | 0.0347787 | 23.09334
2412.031 | 4.188705 | 0.03649628 | 23.08635
2414.937 | 4.188565 | 0.03301123 | 23.09779
2417.828 | 4.188484 | 0.03335522 | 23.09846
2420.734 | 4.188582 | 0.03470751 | 23.1001
2423.64 | 4.188538 | 0.03554735 | 23.1017
2426.578 | 4.188532 | 0.03373488 | 23.1008
2429.484 | 4.188474 | 0.03881515 | 23.08793
2432.39 | 4.18856 | 0.03524097 | 23.09105
2435.297 | 4.188615 | 0.03412103 | 23.08835
2438.218 | 4.188478 | 0.03556605 | 23.08853
2441.125 | 4.188402 | 0.03673924 | 23.09275
2444.031 | 4.188409 | 0.03233842 | 23.09491
2446.937 | 4.18858 | 0.03491912 | 23.09543
2449.843 | 4.188724 | 0.03484813 | 23.0941
2452.75 | 4.188597 | 0.0343625 | 23.09096
2455.656 | 4.188627 | 0.03654833 | 23.08798
2458.593 | 4.188821 | 0.0335705 | 23.09286
2461.5 | 4.18876 | 0.03370423 | 23.10189
2464.406 | 4.188703 | 0.03302952 | 23.093
2467.328 | 4.188802 | 0.03543972 | 23.09763
2470.218 | 4.188675 | 0.0340276 | 23.09885
2473.14 | 4.18873 | 0.03503097 | 23.10621
2476.047 | 4.188666 | 0.03517516 | 23.10375
2478.953 | 4.188572 | 0.03736823 | 23.10429
2481.859 | 4.188791 | 0.03483204 | 23.10461
2484.765 | 4.188528 | 0.03435011 | 23.11126
2487.672 | 4.188614 | 0.03313889 | 23.10282
2490.593 | 4.188764 | 0.03279521 | 23.0894
2493.484 | 4.188763 | 0.03453457 | 23.09212
2496.406 | 4.188656 | 0.03174724 | 23.09296
2499.312 | 4.188976 | 0.03482433 | 23.09194
2502.218 | 4.188793 | 0.03510968 | 23.08623
2505.125 | 4.188833 | 0.03465299 | 23.08949
2508.031 | 4.188688 | 0.03407093 | 23.09478
2510.953 | 4.188777 | 0.03355022 | 23.09664
2513.859 | 4.188581 | 0.03488595 | 23.08927
2516.765 | 4.188894 | 0.02544976 | 23.09232
2519.672 | 4.188796 | 0.03394802 | 23.10099
2522.578 | 4.188896 | 0.03453771 | 23.09251
2525.5 | 4.188824 | 0.03492741 | 23.07886
2528.406 | 4.188978 | 0.03439453 | 23.08121
2531.312 | 4.188762 | 0.03404454 | 23.08589
2534.218 | 4.188759 | 0.0327468 | 23.08743
2537.125 | 4.188878 | 0.03575739 | 23.08171
2540.031 | 4.188815 | 0.03350551 | 23.07913
2542.937 | 4.188934 | 0.03387343 | 23.08553
2545.843 | 4.188829 | 0.03538847 | 23.07733
2548.75 | 4.188671 | 0.03334156 | 23.0803
2551.656 | 4.188876 | 0.03229059 | 23.08566
2554.562 | 4.188986 | 0.03347545 | 23.09286
2557.484 | 4.188873 | 0.03254477 | 23.09023
2560.39 | 4.188827 | 0.03283207 | 23.08443
2563.297 | 4.18885 | 0.03421002 | 23.08153
2566.203 | 4.188952 | 0.03419434 | 23.08613
2569.109 | 4.188812 | 0.03448668 | 23.08329
2572.015 | 4.188622 | 0.03396841 | 23.08613
2574.922 | 4.188927 | 0.03209368 | 23.08688
2577.828 | 4.188807 | 0.03266536 | 23.08782
2580.718 | 4.188939 | 0.0332608 | 23.09481
2583.625 | 4.188868 | 0.03458418 | 23.10527
2586.531 | 4.188936 | 0.03477556 | 23.09707
2589.453 | 4.188794 | 0.03423638 | 23.09415
2592.359 | 4.188835 | 0.03376157 | 23.09103
2595.265 | 4.18907 | 0.03299771 | 23.0855
2598.172 | 4.189145 | 0.03416778 | 23.08622
2601.078 | 4.189098 | 0.03389053 | 23.08659
2603.984 | 4.18894 | 0.03400015 | 23.08229
2606.89 | 4.188884 | 0.03285194 | 23.09061
2609.797 | 4.188987 | 0.03533255 | 23.08349
2612.703 | 4.188961 | 0.03319546 | 23.0869
2615.609 | 4.188923 | 0.03562979 | 23.0803
2618.515 | 4.188879 | 0.03235914 | 23.08026
2621.437 | 4.188916 | 0.03412935 | 23.07792
2624.343 | 4.189105 | 0.03455626 | 23.073
2627.25 | 4.189129 | 0.03170914 | 23.07247
2630.156 | 4.18909 | 0.03370088 | 23.07534
2633.062 | 4.188939 | 0.03423018 | 23.07621
2635.968 | 4.189154 | 0.03432035 | 23.08348
2638.875 | 4.189077 | 0.03224873 | 23.07416
2641.781 | 4.18921 | 0.03269629 | 23.07627
2644.687 | 4.189009 | 0.03368497 | 23.08923
2647.593 | 4.188981 | 0.03185082 | 23.08215
2650.5 | 4.189138 | 0.03435555 | 23.08954
2653.406 | 4.189177 | 0.03264793 | 23.08296
2656.312 | 4.189237 | 0.03308061 | 23.08874
2659.234 | 4.189024 | 0.03294942 | 23.07991
2662.14 | 4.189134 | 0.03197585 | 23.07778
2665.047 | 4.189203 | 0.03156796 | 23.0724
2667.953 | 4.189122 | 0.03273268 | 23.06879
2670.859 | 4.189132 | 0.03110123 | 23.07431
2673.765 | 4.189219 | 0.03486038 | 23.07504
2676.672 | 4.189211 | 0.03122769 | 23.07199
2679.578 | 4.189185 | 0.03140422 | 23.08087
2682.5 | 4.189309 | 0.03247337 | 23.08211
2685.39 | 4.189147 | 0.03263838 | 23.08807
2688.312 | 4.189269 | 0.03292401 | 23.08935
2691.218 | 4.189317 | 0.03553664 | 23.09331
2694.125 | 4.189313 | 0.03350442 | 23.0895
2697.031 | 4.189397 | 0.03502357 | 23.08266
2699.937 | 4.189345 | 0.03207401 | 23.07852
2702.843 | 4.189074 | 0.03156483 | 23.07914
2705.75 | 4.189454 | 0.03399458 | 23.06648
2708.656 | 4.189046 | 0.03406912 | 23.05796
2711.562 | 4.189267 | 0.03329473 | 23.0492
2714.484 | 4.189241 | 0.03330771 | 23.05219
2717.406 | 4.189184 | 0.03288487 | 23.05066
2720.328 | 4.189339 | 0.03556285 | 23.04908
2723.234 | 4.189284 | 0.03375065 | 23.05498
2726.14 | 4.189344 | 0.03375757 | 23.06778
2729.047 | 4.189237 | 0.03448781 | 23.06606
2731.953 | 4.189341 | 0.0342223 | 23.06726
2734.875 | 4.18936 | 0.03124067 | 23.07261
2737.812 | 4.189464 | 0.03239138 | 23.07623
2740.718 | 4.189425 | 0.0343351 | 23.08346
2743.625 | 4.189381 | 0.03246076 | 23.07097
2746.531 | 4.189399 | 0.03270536 | 23.06776
2749.437 | 4.189716 | 0.0315487 | 23.06344
2752.343 | 4.189282 | 0.0316515 | 23.06454
2755.25 | 4.189443 | 0.03409085 | 23.06882
2758.156 | 4.189403 | 0.03425734 | 23.06352
2761.062 | 4.189449 | 0.03049518 | 23.06119
2763.968 | 4.189505 | 0.03334695 | 23.06307
2766.875 | 4.18942 | 0.03244545 | 23.06377
2769.812 | 4.18951 | 0.03405475 | 23.0713
2772.718 | 4.189567 | 0.03336346 | 23.07657
2775.625 | 4.189438 | 0.03229786 | 23.07091
2778.531 | 4.18945 | 0.03171656 | 23.07781
2781.437 | 4.189262 | 0.03202414 | 23.07215
2784.343 | 4.189556 | 0.03136206 | 23.07658
2787.25 | 4.189566 | 0.03590188 | 23.07195
2790.156 | 4.189469 | 0.03211569 | 23.07246
2793.062 | 4.189423 | 0.03225791 | 23.07127
2795.968 | 4.189555 | 0.03270603 | 23.07504
2798.875 | 4.18952 | 0.03607045 | 23.07979
2801.781 | 4.189719 | 0.03227148 | 23.07931
2804.703 | 4.189771 | 0.03415221 | 23.07893
2807.609 | 4.189658 | 0.03104612 | 23.08339
2810.515 | 4.189575 | 0.03221958 | 23.06989
2813.422 | 4.18964 | 0.03515703 | 23.06876
2816.328 | 4.189594 | 0.03075988 | 23.05995
2819.234 | 4.189622 | 0.03285396 | 23.05706
2822.14 | 4.189749 | 0.03232722 | 23.05697
2825.062 | 4.189527 | 0.03373599 | 23.05665
2827.968 | 4.189628 | 0.03262328 | 23.05851
2830.875 | 4.189744 | 0.0319034 | 23.06175
2833.781 | 4.189704 | 0.03369822 | 23.06722
2836.703 | 4.189701 | 0.03189402 | 23.06478
2839.609 | 4.189734 | 0.03294761 | 23.06527
2842.515 | 4.189611 | 0.03221941 | 23.0618
2845.422 | 4.189658 | 0.03248587 | 23.06789
2848.328 | 4.189682 | 0.03199351 | 23.06894
2851.234 | 4.189723 | 0.03216595 | 23.06606
2854.14 | 4.189525 | 0.03138364 | 23.0646
2857.047 | 4.189653 | 0.03460154 | 23.06413
2859.953 | 4.189762 | 0.03258673 | 23.06811
2862.859 | 4.189896 | 0.03011056 | 23.06503
2865.765 | 4.189789 | 0.03351546 | 23.06662
2868.672 | 4.189679 | 0.03255377 | 23.06373
2871.578 | 4.189894 | 0.03121486 | 23.06382
2874.484 | 4.189801 | 0.03339754 | 23.06407
2877.406 | 4.189828 | 0.03036914 | 23.0579
2880.297 | 4.189828 | 0.03227091 | 23.05744
2883.203 | 4.189703 | 0.03359362 | 23.05391
2886.125 | 4.189689 | 0.03207871 | 23.05153
2889.031 | 4.189793 | 0.03403397 | 23.05581
2891.922 | 4.189919 | 0.03224618 | 23.0457
2894.828 | 4.189783 | 0.03159082 | 23.03957
2897.734 | 4.189949 | 0.03270633 | 23.04151
2900.656 | 4.190091 | 0.02908227 | 23.04512
2903.562 | 4.190038 | 0.03149353 | 23.04744
2906.468 | 4.189958 | 0.0314893 | 23.04822
2909.375 | 4.189873 | 0.03331078 | 23.04842
2912.281 | 4.189737 | 0.03336286 | 23.04969
2915.187 | 4.189737 | 0.02851238 | 23.05378
2918.093 | 4.189929 | 0.0326067 | 23.04799
2921 | 4.189898 | 0.03391058 | 23.03087
2923.906 | 4.190117 | 0.03173901 | 23.02812
2926.797 | 4.189929 | 0.03306866 | 23.03669
2929.703 | 4.189989 | 0.03103168 | 23.04035
2932.625 | 4.189881 | 0.03189859 | 23.04
2935.531 | 4.189916 | 0.0307081 | 23.03785
2938.437 | 4.189884 | 0.03269409 | 23.0343
2941.343 | 4.189902 | 0.03106785 | 23.03796
2944.25 | 4.18972 | 0.02992958 | 23.03934
2947.156 | 4.190182 | 0.03104169 | 23.02956
2950.062 | 4.189938 | 0.03223539 | 23.03692
2952.968 | 4.189959 | 0.03048945 | 23.03901
2955.859 | 4.189885 | 0.03307459 | 23.04244
2958.765 | 4.190016 | 0.03197065 | 23.04313
2961.672 | 4.190183 | 0.03262398 | 23.04166
2964.593 | 4.189935 | 0.03172615 | 23.03557
2967.5 | 4.18999 | 0.03204902 | 23.04226
2970.406 | 4.190144 | 0.03023346 | 23.04211
2973.312 | 4.189971 | 0.03183689 | 23.04548
2976.203 | 4.19002 | 0.03169683 | 23.05117
2979.109 | 4.189983 | 0.03238822 | 23.0508
2982.015 | 4.190122 | 0.03245518 | 23.04917
2984.922 | 4.190026 | 0.02991748 | 23.04711
2987.828 | 4.19004 | 0.02856121 | 23.05138
2990.734 | 4.189973 | 0.03102895 | 23.04576
2993.625 | 4.190149 | 0.03105323 | 23.04928
2996.547 | 4.190195 | 0.03102565 | 23.04984
2999.453 | 4.190185 | 0.03001566 | 23.05169
3002.359 | 4.19016 | 0.03532511 | 23.05159
3005.265 | 4.190115 | 0.03188668 | 23.05241
3008.172 | 4.190466 | 0.03151665 | 23.05395
3011.078 | 4.189971 | 0.03058516 | 23.05546
3013.968 | 4.190239 | 0.0340713 | 23.05574
3016.875 | 4.190115 | 0.03155587 | 23.05463
3019.781 | 4.19031 | 0.03235539 | 23.04907
3022.687 | 4.190346 | 0.0324317 | 23.05539
3025.593 | 4.190115 | 0.03187556 | 23.05418
3028.531 | 4.190145 | 0.03018171 | 23.04516
3031.437 | 4.190291 | 0.03129477 | 23.04538
3034.328 | 4.190141 | 0.03384863 | 23.04495
3037.234 | 4.190376 | 0.03227366 | 23.0458
3040.14 | 4.190219 | 0.03054599 | 23.04383
3043.047 | 4.190104 | 0.03230584 | 23.03999
3045.953 | 4.190298 | 0.03066706 | 23.0348
3048.859 | 4.190397 | 0.03341354 | 23.03028
3051.765 | 4.190118 | 0.03285142 | 23.02663
3054.672 | 4.190295 | 0.03252628 | 23.02923
3057.578 | 4.1903 | 0.02881811 | 23.03537
3060.5 | 4.190292 | 0.03171897 | 23.03977
3063.406 | 4.190227 | 0.03165727 | 23.03959
3066.312 | 4.190456 | 0.03044581 | 23.05441
3069.218 | 4.190433 | 0.03085287 | 23.06051
3072.125 | 4.190468 | 0.0302715 | 23.04244
3075.031 | 4.190419 | 0.03221959 | 23.05361
3077.937 | 4.190344 | 0.03117728 | 23.05236
3080.843 | 4.19028 | 0.02951754 | 23.04783
3083.734 | 4.190496 | 0.02960798 | 23.03938
3086.64 | 4.190445 | 0.02676684 | 23.03851
3089.547 | 4.190526 | 0.03166648 | 23.03816
3092.453 | 4.190486 | 0.02919284 | 23.03364
3095.375 | 4.190728 | 0.03014223 | 23.03402
3098.281 | 4.190434 | 0.03142158 | 23.03352
3101.187 | 4.190645 | 0.02708446 | 23.03425
3104.093 | 4.190568 | 0.0311827 | 23.0354
3107 | 4.190436 | 0.02752051 | 23.03287
3109.922 | 4.190376 | 0.03228895 | 23.03263
3112.828 | 4.190493 | 0.03357355 | 23.02948
3115.734 | 4.190463 | 0.03175695 | 23.03159
3118.656 | 4.190431 | 0.02928971 | 23.02903
3121.562 | 4.19056 | 0.03024371 | 23.02898
3124.468 | 4.190402 | 0.03045274 | 23.03104
3127.375 | 4.190525 | 0.02957008 | 23.03181
3130.281 | 4.19036 | 0.03059671 | 23.03945
3133.187 | 4.19069 | 0.03206144 | 23.03858
3136.093 | 4.190627 | 0.03276416 | 23.03306
3139 | 4.190587 | 0.03156301 | 23.03318
3141.937 | 4.190497 | 0.03296584 | 23.03558
3144.843 | 4.190634 | 0.03022848 | 23.03043
3147.75 | 4.190802 | 0.03539014 | 23.02956
3150.656 | 4.19045 | 0.03092624 | 23.02756
3153.562 | 4.190455 | 0.03003302 | 23.02114
3156.468 | 4.19063 | 0.03184263 | 23.02641
3159.39 | 4.190417 | 0.03012056 | 23.02525
3162.297 | 4.190622 | 0.03099784 | 23.03838
3165.203 | 4.190655 | 0.03001025 | 23.03778
3168.109 | 4.19055 | 0.03112927 | 23.0403
3171.015 | 4.190748 | 0.03088779 | 23.03793
3173.922 | 4.19068 | 0.02994304 | 23.04162
3176.828 | 4.190555 | 0.02861472 | 23.04499
3179.75 | 4.190622 | 0.03148737 | 23.04199
3182.656 | 4.19056 | 0.0297707 | 23.04589
3185.562 | 4.190825 | 0.03089982 | 23.04216
3188.468 | 4.190775 | 0.03328258 | 23.05073
3191.375 | 4.190606 | 0.02932629 | 23.04213
3194.281 | 4.190985 | 0.03079807 | 23.0441
3197.187 | 4.190788 | 0.03085184 | 23.03289
3200.109 | 4.190675 | 0.02734685 | 23.03148
3203.015 | 4.190706 | 0.03053451 | 23.03446
3205.922 | 4.190706 | 0.0334627 | 23.03175
3208.843 | 4.190755 | 0.02963197 | 23.03116
3211.75 | 4.190826 | 0.03167276 | 23.03105
3214.656 | 4.190564 | 0.03056372 | 23.03641
3217.562 | 4.190841 | 0.03009827 | 23.03644
3220.484 | 4.190784 | 0.02802652 | 23.0439
3223.39 | 4.190879 | 0.03032132 | 23.04283
3226.297 | 4.191126 | 0.03116444 | 23.04034
3229.203 | 4.190832 | 0.03043735 | 23.03131
3232.109 | 4.190762 | 0.03203859 | 23.02468
3235.015 | 4.190643 | 0.02855125 | 23.02644
3237.937 | 4.19083 | 0.03066421 | 23.02197
3240.859 | 4.190909 | 0.02879848 | 23.03257
3243.765 | 4.1908 | 0.03259457 | 23.02929
3246.672 | 4.190762 | 0.02998924 | 23.03585
3249.578 | 4.190725 | 0.02570203 | 23.03815
3252.484 | 4.191058 | 0.02887869 | 23.03752
3255.406 | 4.190778 | 0.02722034 | 23.03627
3258.312 | 4.190845 | 0.03113903 | 23.04319
3261.218 | 4.190702 | 0.03108356 | 23.04282
3264.125 | 4.190757 | 0.03161624 | 23.04492
3267.031 | 4.19077 | 0.02856953 | 23.03725
3269.937 | 4.190904 | 0.03166304 | 23.03265
3272.859 | 4.190953 | 0.0302641 | 23.03381
3275.781 | 4.191048 | 0.02759877 | 23.03101
3278.687 | 4.190892 | 0.0276389 | 23.03972
3281.593 | 4.191067 | 0.03073595 | 23.03316
3284.5 | 4.190837 | 0.02955866 | 23.03225
3287.406 | 4.190991 | 0.02932167 | 23.03423
3290.312 | 4.190963 | 0.02836352 | 23.04027
3293.218 | 4.191018 | 0.03236055 | 23.04083
3296.125 | 4.190913 | 0.0282094 | 23.03443
3299.047 | 4.191006 | 0.03042019 | 23.03341
3301.953 | 4.191095 | 0.02871132 | 23.0287
3304.875 | 4.190938 | 0.03035258 | 23.02605
3307.781 | 4.190943 | 0.02970623 | 23.02174
3310.687 | 4.190967 | 0.03236289 | 23.01625
3313.593 | 4.191225 | 0.03086084 | 23.01616
3316.5 | 4.191055 | 0.02872723 | 23.01583
3319.406 | 4.191024 | 0.03003915 | 23.02154
3322.312 | 4.191142 | 0.02700036 | 23.02568
3325.234 | 4.191105 | 0.02750352 | 23.0292
3328.14 | 4.190801 | 0.02854499 | 23.02689
3331.047 | 4.191157 | 0.03059795 | 23.03343
3333.953 | 4.191042 | 0.02757967 | 23.03604
3336.875 | 4.191161 | 0.0286391 | 23.03696
3339.797 | 4.19125 | 0.0310888 | 23.02971
3342.703 | 4.191175 | 0.02896761 | 23.0292
3345.609 | 4.191352 | 0.02964203 | 23.02576
3348.515 | 4.191177 | 0.03129796 | 23.02118
3351.422 | 4.191206 | 0.02831936 | 23.02793
3354.328 | 4.191114 | 0.02748855 | 23.02883
3357.234 | 4.191286 | 0.02952268 | 23.033
3360.14 | 4.191166 | 0.03036585 | 23.03259
3363.047 | 4.191333 | 0.02944577 | 23.03077
3365.953 | 4.191246 | 0.03114 | 23.03432
3368.875 | 4.191286 | 0.02965733 | 23.03658
3371.765 | 4.191077 | 0.02947671 | 23.03662
3374.672 | 4.191076 | 0.02735232 | 23.02865
3377.578 | 4.191275 | 0.02949662 | 23.02893
3380.5 | 4.191132 | 0.02913976 | 23.03205
3383.406 | 4.191002 | 0.02555733 | 23.03264
3386.312 | 4.191381 | 0.02994868 | 23.02934
3389.218 | 4.19108 | 0.03016835 | 23.02871
3392.109 | 4.191072 | 0.02612988 | 23.02591
3395.015 | 4.191344 | 0.03041962 | 23.02402
3397.937 | 4.191062 | 0.02909794 | 23.03008
3400.875 | 4.191293 | 0.02825292 | 23.03049
3403.781 | 4.191001 | 0.0262417 | 23.03142
3406.687 | 4.191263 | 0.02819192 | 23.03648
3409.593 | 4.191184 | 0.03003077 | 23.03431
3412.5 | 4.191252 | 0.02998586 | 23.03465
3415.406 | 4.191373 | 0.03109934 | 23.03283
3418.312 | 4.19122 | 0.02897183 | 23.02912
3421.218 | 4.191343 | 0.02964698 | 23.03382
3424.125 | 4.19114 | 0.02792698 | 23.02902
3427.031 | 4.191195 | 0.03050132 | 23.0314
3429.937 | 4.191288 | 0.02556949 | 23.02983
3432.875 | 4.191187 | 0.02867552 | 23.03047
3435.781 | 4.191244 | 0.02737777 | 23.02925
3438.687 | 4.191556 | 0.02876995 | 23.02834
3441.609 | 4.188796 | 0.009503036 | 23.02831
3444.453 | 4.184144 | -0.0006818491 | 23.02142
3447.297 | 4.185675 | 0.00118776 | 23.02652
3450.172 | 4.185483 | -0.003887685 | 23.02459
3453.062 | 4.185475 | -0.003428332 | 23.02189
3455.906 | 4.185697 | -0.002562251 | 23.02546
3458.75 | 4.185889 | -0.001120967 | 23.02425
3461.609 | 4.185664 | -0.001509229 | 23.02813
3464.515 | 4.18564 | -0.00478162 | 23.03143
3467.343 | 4.18573 | -0.0009361859 | 23.0298
3470.187 | 4.185868 | -0.002002489 | 23.02883
3473.047 | 4.185583 | -0.002086517 | 23.0209
3475.953 | 4.18568 | -0.001412029 | 23.0237
3478.797 | 4.18551 | -0.001107971 | 23.01735
3481.656 | 4.185516 | -0.002274183 | 23.01776
3484.5 | 4.185512 | -0.00184954 | 23.01919
3487.359 | 4.185575 | -0.002191718 | 23.03062
3490.265 | 4.185237 | -0.002543253 | 23.02757
3493.109 | 4.1855 | -0.003040694 | 23.02553
3495.968 | 4.185422 | 0.0001531569 | 23.03353
3498.828 | 4.185341 | -0.001521629 | 23.03388
3501.703 | 4.185562 | -0.002900294 | 23.03363
3504.593 | 4.185308 | -0.00111897 | 23.02822
3507.437 | 4.185317 | 2.68474e-05 | 23.02413
3510.281 | 4.185039 | -0.00375657 | 23.02078
3513.172 | 4.185271 | -0.0001929559 | 23.01727
3516.078 | 4.18524 | -0.002676824 | 23.01731
3518.906 | 4.185296 | -0.002032673 | 23.01431
3521.765 | 4.185162 | -0.0010267 | 23.00372
3524.609 | 4.185118 | -0.004694113 | 23.00477
3527.468 | 4.184861 | -0.002960286 | 23.00955
3530.375 | 4.185285 | -0.001384612 | 23.01361
3533.218 | 4.185081 | -0.0008644979 | 23.01276
3536.047 | 4.185268 | -0.003640901 | 23.01459
3538.922 | 4.185412 | 0.00154986 | 23.01707
3541.812 | 4.185117 | -0.00211395 | 23.0187
3544.656 | 4.184964 | -0.0009661252 | 23.02333
3547.5 | 4.184986 | -0.00481291 | 23.02671
3550.359 | 4.184992 | 0.001228079 | 23.02889
3553.265 | 4.184825 | -0.00108758 | 23.02312
3556.109 | 4.184708 | -0.002891284 | 23.02733
3558.937 | 4.184772 | -0.002349216 | 23.03451
3561.812 | 4.184823 | -0.003312486 | 23.03015
3564.703 | 4.184815 | 0.0006134453 | 23.0292
3567.547 | 4.185405 | -0.00112835 | 23.03578
3570.406 | 4.185043 | -0.001232054 | 23.03764
3573.265 | 4.18506 | -0.0004791567 | 23.03729
3576.125 | 4.184742 | -0.005056337 | 23.02988
3578.968 | 4.185111 | -0.003630302 | 23.02716
3581.828 | 4.18491 | -0.004141334 | 23.02802
3584.672 | 4.184979 | -0.0004448096 | 23.02016
3587.547 | 4.185194 | -0.006055514 | 23.02768
3590.437 | 4.184784 | -0.0005893075 | 23.02568
3593.281 | 4.184709 | -0.003185919 | 23.03633
3596.125 | 4.185046 | -0.001530079 | 23.02842
3598.984 | 4.184835 | -0.0003081352 | 23.03699
3601.89 | 4.184779 | -0.006008527 | 23.04317
3604.734 | 4.184731 | 0.0002110171 | 23.03985
3607.578 | 4.184523 | 0.001005804 | 23.03739
3610.437 | 4.184774 | -0.00252857 | 23.03148
3613.328 | 4.184783 | -0.003336944 | 23.03984
3616.234 | 4.184485 | -0.001014707 | 23.04418
3619.14 | 4.184728 | -0.004235893 | 23.03073
3621.968 | 4.184618 | -0.00658582 | 23.03584
3624.828 | 4.184829 | -0.003425987 | 23.03549
3627.687 | 4.1846 | -0.004661291 | 23.03006
3630.547 | 4.184817 | -0.005422479 | 23.02459
3633.453 | 4.184698 | -0.0006722546 | 23.0146
3636.297 | 4.184617 | -0.001988341 | 23.02126
3639.14 | 4.184664 | -6.301345e-05 | 23.01485
3642 | 4.184643 | 0.004024306 | 23.0136
3644.89 | 4.184817 | -0.002203999 | 23.01622
3647.797 | 4.184767 | -0.002059771 | 23.01956
3650.703 | 4.18463 | -0.003660655 | 23.01867
3653.547 | 4.184758 | -0.001687758 | 23.01386
3656.406 | 4.184726 | 0.0005817794 | 23.01687
3659.25 | 4.18458 | -0.0003816383 | 23.01236
3662.109 | 4.184647 | -0.002465004 | 23.0107
3665.015 | 4.184629 | -0.002244725 | 23.01698
3667.859 | 4.184736 | -0.002930946 | 23.02097
3670.718 | 4.184663 | -0.001833249 | 23.02025
3673.562 | 4.184331 | -0.004877707 | 23.02832
3676.468 | 4.184693 | -0.001140784 | 23.03029
3679.359 | 4.184644 | -0.002956857 | 23.02786
3682.203 | 4.18443 | -0.003854461 | 23.02645
3685.062 | 4.184472 | -0.003094331 | 23.02754
3687.922 | 4.184577 | -0.002023037 | 23.03191
3690.781 | 4.184504 | -0.001843697 | 23.02399
3693.687 | 4.184391 | -0.002672825 | 23.02374
3696.515 | 4.184542 | -0.001338328 | 23.02127
3699.375 | 4.184655 | -0.0003241009 | 23.0183
3702.234 | 4.184488 | 0.0009850406 | 23.02223
3705.093 | 4.184353 | -0.001540666 | 23.02237
3708 | 4.18443 | -0.002789981 | 23.02769
3710.843 | 4.184274 | -0.002961252 | 23.03098
3713.687 | 4.184596 | -0.003542282 | 23.03238
3716.547 | 4.184542 | -0.00155806 | 23.02514
3719.453 | 4.184426 | -0.002849217 | 23.0194
3722.297 | 4.184406 | -0.0004737531 | 23.01835
3725.14 | 4.184348 | -0.00176357 | 23.01828
3728 | 4.184434 | 0.0006127413 | 23.01559
3730.859 | 4.184261 | -0.0003602547 | 23.01361
3733.765 | 4.184393 | -0.001528499 | 23.00548
3736.609 | 4.184467 | -0.003187555 | 23.01152
3739.453 | 4.184374 | -0.00168617 | 23.01487
3742.328 | 4.184379 | -0.0007990981 | 23.00964
3745.187 | 4.184434 | -0.0027505 | 23.00693
3748.093 | 4.184274 | -0.003257003 | 23.00601
3750.937 | 4.184424 | 0.0001221841 | 23.0029
3753.765 | 4.184271 | -0.002376327 | 23.00006
3756.64 | 4.184293 | -0.003113974 | 22.99536
3759.547 | 4.18442 | -0.0009218672 | 22.9992
3762.375 | 4.18428 | -0.003116166 | 22.99652
3765.234 | 4.184231 | -0.0008542791 | 22.99562
3768.093 | 4.184487 | 0.000985269 | 22.9992
3770.953 | 4.184235 | -0.002448179 | 23.00729
3773.89 | 4.184278 | -0.002048502 | 23.01009
3776.718 | 4.184269 | -0.0007563888 | 23.0095
3779.562 | 4.184095 | -0.002577423 | 23.01435
3782.422 | 4.184336 | -0.000782302 | 23.01159
3785.328 | 4.184208 | -0.002540608 | 23.01061
3788.172 | 4.18439 | -0.002301382 | 23.00972
3791.031 | 4.184276 | -0.002488317 | 23.00986
3793.875 | 4.184098 | -0.0005396698 | 23.00369
3796.734 | 4.184273 | -0.002302701 | 23.00756
3799.64 | 4.18425 | -0.001771134 | 23.00028
3802.484 | 4.18433 | -1.152839e-05 | 23.00333
3805.343 | 4.184221 | -0.002482158 | 23.01381
3808.203 | 4.184383 | -0.002066845 | 23.00636
3811.078 | 4.184039 | 6.389179e-05 | 23.01776
3813.984 | 4.184289 | -0.002162689 | 23.02683
3816.812 | 4.184 | -0.003365104 | 23.02486
3819.672 | 4.184044 | -0.002549228 | 23.02388
3822.515 | 4.184284 | -0.0004272467 | 23.02405
3825.39 | 4.184257 | -0.001765099 | 23.02342
3828.281 | 4.184182 | 0.0007759844 | 23.03005
3831.125 | 4.184199 | -0.0003762081 | 23.03564
3833.984 | 4.184195 | -0.000456428 | 23.02611
3836.843 | 4.184255 | -0.002477569 | 23.02323
3839.734 | 4.184223 | -0.0006884188 | 23.02804
3842.64 | 4.184204 | -0.002085215 | 23.02128
3845.547 | 4.184226 | -8.184234e-05 | 23.01821
3848.39 | 4.184108 | -0.002626708 | 23.01358
3851.25 | 4.184027 | -0.004950488 | 23.01437
3854.109 | 4.184285 | -0.00134081 | 23.02105
3856.968 | 4.183981 | -0.001678718 | 23.01785
3859.89 | 4.184042 | -0.0007772328 | 23.01758
3862.734 | 4.184157 | -0.001966585 | 23.0183
3865.593 | 4.184203 | -0.002395121 | 23.01869
3868.453 | 4.184162 | 0.0008624999 | 23.01456
3871.343 | 4.184054 | -0.001367558 | 23.00974
3874.25 | 4.184053 | 0.0001579362 | 23.0128
3877.093 | 4.184177 | -0.002152004 | 23.00915
3879.968 | 4.184141 | -0.001677498 | 23.01335
3882.812 | 4.184033 | -2.537994e-05 | 23.00898
3885.687 | 4.184039 | -0.00172548 | 23.00845
3888.593 | 4.184285 | -0.003683353 | 23.00413
3891.437 | 4.18406 | -0.0007590152 | 23.01181
3894.312 | 4.184134 | -0.001283635 | 23.00765
3897.172 | 4.184066 | -0.001483024 | 23.0089
3900.031 | 4.184121 | 0.0003428242 | 23.0048
3902.937 | 4.183938 | 3.917269e-05 | 23.00063
3905.781 | 4.184207 | -0.0001510675 | 23.00458
3908.64 | 4.184064 | -0.00163472 | 23.00667
3911.5 | 4.183791 | -0.002001609 | 23.0065
3914.359 | 4.184 | 0.002124885 | 23.01311
3917.281 | 4.184056 | 0.0009192518 | 23.01075
3920.125 | 4.184098 | -0.002136402 | 23.02077
3922.984 | 4.183842 | -0.001353275 | 23.02201
3925.843 | 4.184189 | -0.0003212903 | 23.02571
3928.718 | 4.183955 | -0.001519584 | 23.02628
3931.625 | 4.183983 | -7.090748e-05 | 23.02533
3934.468 | 4.184007 | -0.002162197 | 23.01637
3937.265 | 4.183886 | -0.001797939 | 23.02281
3940.109 | 4.183925 | -0.0004592511 | 23.01718
3942.906 | 4.18399 | 0.0004193915 | 23.02146
3945.703 | 4.184076 | 0.002124465 | 23.01494
3948.5 | 4.183974 | 0.001603287 | 23.01184
3951.297 | 4.183951 | -0.0006858584 | 23.00991
3954.093 | 4.183899 | -0.001822577 | 23.00396
3956.906 | 4.183893 | -0.001234095 | 23.00231
3959.687 | 4.183819 | 0.001155839 | 23.006
3962.484 | 4.184029 | -0.003176539 | 23.00667
3965.297 | 4.183961 | -0.001223633 | 23.01359
3968.093 | 4.183906 | -0.004730741 | 23.01325
3970.89 | 4.183875 | -0.002308167 | 23.01161
3973.734 | 4.183792 | 0.0006193689 | 23.01885
3976.515 | 4.18384 | -0.000693259 | 23.02501
3979.328 | 4.183873 | -0.00384069 | 23.02448
3982.125 | 4.183918 | -0.001607851 | 23.01934
3984.922 | 4.183767 | -0.001883797 | 23.02322
3987.718 | 4.18389 | -0.001275886 | 23.01806
3990.515 | 4.183709 | -0.0003735309 | 23.01816
3993.312 | 4.183967 | -0.004182436 | 23.02239
3996.109 | 4.183689 | -0.000951143 | 23.02468
3998.906 | 4.183753 | -0.006994306 | 23.02863
4001.718 | 4.184017 | -0.003644278 | 23.01659
4004.515 | 4.183854 | -0.002387516 | 23.0209
4007.328 | 4.183922 | -0.004824797 | 23.01254
4010.125 | 4.183794 | 0.0005313747 | 23.01159
4012.922 | 4.183719 | -0.0002213733 | 23.0024
4015.718 | 4.183814 | 0.001674044 | 23.00277
4018.515 | 4.183812 | -0.0007538299 | 23.00336
4021.312 | 4.18353 | -0.002875793 | 22.99696
4024.109 | 4.183796 | -0.003705816 | 23.00834
4026.906 | 4.18395 | -0.001097641 | 23.00276
4029.703 | 4.183622 | -0.005732049 | 22.99895
4032.515 | 4.183777 | -0.0009620438 | 23.0099
4035.297 | 4.183756 | -0.00313751 | 23.01912
4038.093 | 4.183563 | -0.002362405 | 23.02012
4040.89 | 4.183407 | -0.0001756646 | 23.01717
4043.687 | 4.183855 | -0.00378385 | 23.01978
4046.484 | 4.183456 | -0.002424903 | 23.01782
4049.281 | 4.184018 | -0.004090611 | 23.0138
4052.078 | 4.183671 | 0.001742385 | 23.01416
4054.875 | 4.183687 | -0.00114677 | 23.01476
4057.672 | 4.183874 | 0.000156637 | 23.01519
4060.468 | 4.183422 | -0.0003246708 | 22.99928
4063.265 | 4.183774 | -0.004052114 | 23.00047
4066.093 | 4.183537 | -0.0003555353 | 23.00362
4068.89 | 4.183989 | -0.006212442 | 23.00007
4071.687 | 4.18372 | 0.0009923007 | 23.00045
4074.484 | 4.183626 | -0.004475544 | 23.00034
4077.281 | 4.183825 | -0.002202311 | 23.01376
4080.078 | 4.18383 | -5.927967e-05 | 23.01186
4082.875 | 4.183784 | -0.003974605 | 23.01494
4085.672 | 4.183566 | -0.001030173 | 23.01857
4088.468 | 4.183627 | -0.002587184 | 23.01617
4091.265 | 4.183463 | -0.0005791828 | 23.02082
4094.062 | 4.183718 | -0.0004262037 | 23.01494
4096.859 | 4.183849 | -0.002616721 | 23.01403
4099.656 | 4.184113 | -0.002033245 | 23.01952
4102.437 | 4.183486 | 0.0002295728 | 23.02469
4105.281 | 4.183597 | -0.002950604 | 23.01965
4108.078 | 4.183741 | 0.0008311267 | 23.01304
4110.875 | 4.183747 | -0.0009747161 | 23.01728
4113.672 | 4.183633 | -0.001775701 | 23.01233
4116.468 | 4.183541 | -0.01009737 | 23.00551
4119.265 | 4.183585 | -0.00160159 | 23.01482
4122.062 | 4.183687 | -0.004222703 | 23.00428
4124.859 | 4.183662 | -0.008480538 | 23.01119
4127.656 | 4.183493 | -8.367334e-05 | 23.01547
4130.484 | 4.183728 | 0.001180469 | 23.01741
4133.281 | 4.183537 | -0.0008933305 | 23.01504
4136.078 | 4.183605 | 0.0008089867 | 23.00139
4138.875 | 4.183642 | -0.003233554 | 22.99738
4141.672 | 4.183672 | -0.0001171372 | 22.99061
4144.468 | 4.183435 | -0.0006147952 | 23.00019
4147.281 | 4.183423 | -0.007363626 | 23.00439
4150.078 | 4.183676 | -0.0003804233 | 22.99845
4152.875 | 4.183724 | -0.001868538 | 22.99416
4155.672 | 4.183652 | 0.001603587 | 22.99476
4158.468 | 4.183652 | -0.0004695788 | 23.00325
4161.265 | 4.183507 | -0.0002776293 | 23.00112
4164.093 | 4.183426 | -0.002612585 | 22.99001
4166.875 | 4.183573 | -0.001260435 | 22.99049
4169.672 | 4.183569 | -0.002965486 | 22.98651
4172.468 | 4.183729 | -0.004446476 | 22.98078
4175.265 | 4.183829 | -0.001851307 | 22.98398
4178.062 | 4.183678 | -0.002715959 | 22.98941
4180.859 | 4.183413 | -0.002319888 | 22.9894
4183.656 | 4.183538 | -0.003440048 | 22.99306
4186.453 | 4.18373 | 0.0001237957 | 22.99549
4189.25 | 4.183651 | -0.002210629 | 22.99946
4192.047 | 4.183739 | -0.001341381 | 23.0031
4194.843 | 4.18349 | -0.001506405 | 23.00474
4197.672 | 4.183523 | -0.002727668 | 23.00277
4200.468 | 4.183315 | -0.004970851 | 22.99556
4203.265 | 4.183717 | -0.001757807 | 23.00439
4206.078 | 4.18361 | -0.00185861 | 23.0058
4208.859 | 4.183172 | 0.0005039633 | 23.01042
4211.656 | 4.183388 | -0.003471133 | 23.00769
4214.453 | 4.18358 | -0.002288809 | 23.00555
4217.25 | 4.183607 | 0.001515507 | 23.00729
4220.047 | 4.183661 | 0.0001164511 | 23.01089
4222.843 | 4.183532 | 0.0001336772 | 23.0037
4225.64 | 4.183461 | -0.002698611 | 22.99492
4228.437 | 4.183408 | -0.0001767805 | 22.99367
4231.281 | 4.183561 | -0.004435609 | 22.98493
4234.078 | 4.183734 | -0.0006201267 | 22.99065
4236.875 | 4.183648 | -0.002693837 | 22.98502
4239.672 | 4.183525 | -0.002278508 | 22.98906
4242.468 | 4.183455 | -0.005080794 | 22.98703
4245.265 | 4.183556 | -0.001334889 | 22.98726
4248.062 | 4.183548 | -0.001084226 | 22.98976
4250.859 | 4.183433 | -0.0015726 | 22.99225
4253.656 | 4.18341 | -0.003411657 | 22.99215
4256.453 | 4.183598 | 0.001342087 | 22.99631
4259.25 | 4.183761 | 0.001552059 | 23.00182
4262.031 | 4.183401 | -0.001319608 | 23.00217
4264.875 | 4.183438 | 0.00126496 | 23.00502
4267.672 | 4.183416 | -0.001723784 | 22.99606
4270.468 | 4.183415 | -0.0005593844 | 23.00018
4273.281 | 4.18339 | -0.00133902 | 22.99912
4276.062 | 4.183496 | -0.002100816 | 23.00124
4278.859 | 4.183405 | -0.002414348 | 23.00502
4281.672 | 4.183422 | -1.607738e-05 | 23.00384
4284.468 | 4.183273 | -0.0002406273 | 23.00352
4287.25 | 4.183305 | -0.003676924 | 23.00349
4290.062 | 4.183494 | -0.001654627 | 23.00766
4292.859 | 4.183313 | -0.0006631894 | 23.01124
4295.64 | 4.183583 | -0.0006610251 | 23.00539
4298.437 | 4.183474 | -0.003270763 | 23.00392
4301.234 | 4.183372 | -0.002074667 | 23.00095
4304.047 | 4.183315 | -0.0004279189 | 23.00359
4306.828 | 4.183484 | -0.001950358 | 23.00834
4309.656 | 4.183738 | -0.00233455 | 23.01542
4312.5 | 4.183411 | 0.001308268 | 23.00382
4315.359 | 4.183268 | -0.001654336 | 23.00264
4318.156 | 4.183433 | -0.001825214 | 22.9999
4320.968 | 4.183551 | 0.0001681624 | 23.00047
4323.812 | 4.183439 | -0.001899848 | 22.99986
4326.656 | 4.183433 | -0.001655187 | 23.00954
4329.453 | 4.183301 | -0.002951062 | 23.0027
4332.312 | 4.183522 | -0.0003193885 | 23.00797
4335.156 | 4.183327 | -0.001306657 | 23.00423
4338 | 4.183264 | -0.001115012 | 23.01106
4340.843 | 4.183444 | -0.002659681 | 23.0064
4343.75 | 4.183529 | 0.0008688264 | 23.00584
4346.562 | 4.183317 | -0.003805269 | 22.99638
4349.468 | 4.183441 | -0.002051938 | 22.99043
4352.265 | 4.183408 | -0.001330862 | 22.98742
4355.078 | 4.18386 | -0.004266872 | 22.99378
4357.922 | 4.183551 | -0.000264441 | 22.99722
4360.718 | 4.18354 | -0.003045064 | 22.99115
4363.515 | 4.183321 | 0.001822833 | 22.9939
4366.312 | 4.183215 | -0.002247294 | 23.00191
4369.093 | 4.1834 | 0.0002240688 | 23.00416
4371.89 | 4.183426 | -0.002019189 | 23.00018
4374.687 | 4.183558 | 0.0005244608 | 22.9978
4377.484 | 4.183104 | -0.003522175 | 22.99494
4380.281 | 4.183252 | -0.0008874205 | 22.98845
4383.078 | 4.183437 | -0.001680452 | 22.99585
4385.875 | 4.183226 | -0.004726736 | 22.98038
4388.672 | 4.183191 | -0.000610177 | 22.99117
4391.484 | 4.183412 | -0.002039308 | 22.99337
4394.265 | 4.183101 | -0.001807457 | 22.99207
4397.078 | 4.183334 | -0.002509043 | 22.99809
4399.906 | 4.183259 | -0.002864174 | 22.99368
4402.687 | 4.183245 | -0.002490639 | 22.9948
4405.484 | 4.183197 | -0.003317009 | 22.99652
4408.297 | 4.183242 | 0.004351204 | 22.98571
4411.093 | 4.18331 | -0.0005520501 | 22.98587
4413.89 | 4.183194 | -0.001606255 | 23.00108
4416.687 | 4.183182 | 0.001893515 | 22.99654
4419.484 | 4.183177 | -0.001041304 | 22.9946
4422.281 | 4.183297 | -0.0002503162 | 22.99852
4425.078 | 4.183128 | -0.0005119589 | 22.98382
4427.875 | 4.183209 | -0.0055933 | 22.98577
4430.656 | 4.183206 | -0.001319926 | 22.98443
4433.39 | 4.183278 | 0.0004481414 | 22.98602
4436.125 | 4.183317 | -0.002847323 | 22.9881
4438.875 | 4.183286 | -5.699987e-05 | 22.9855
4441.609 | 4.183327 | -0.0007029906 | 22.99527
4444.359 | 4.183113 | -0.000728365 | 22.99501
4447.093 | 4.183202 | -0.0007095365 | 22.99634
4449.828 | 4.183323 | -4.958961e-06 | 23.00357
4452.578 | 4.183279 | -0.001080489 | 23.00242
4455.312 | 4.183252 | 0.0009855633 | 23.00248
4458.047 | 4.183201 | -0.000191442 | 23.00246
4460.797 | 4.183221 | -0.003909247 | 22.99965
4463.547 | 4.183262 | -0.0004716423 | 22.99452
4466.281 | 4.183411 | -0.0005796787 | 23.00203
4469.031 | 4.18309 | 0.001561116 | 22.9937
4471.765 | 4.183336 | -0.003200159 | 22.99956
4474.5 | 4.183264 | -0.002269464 | 22.9959
4477.25 | 4.183234 | 0.0009288341 | 22.9867
4479.984 | 4.183272 | -0.001657573 | 22.98321
4482.734 | 4.183217 | -0.001974261 | 22.98672
4485.468 | 4.183238 | 0.0006426732 | 22.98846
4488.203 | 4.183178 | -0.005547015 | 22.9924
4490.937 | 4.183163 | -0.0008505313 | 22.98695
4493.687 | 4.183046 | -0.002652603 | 22.98534
4496.437 | 4.183137 | -0.001696385 | 22.98703
4499.172 | 4.18319 | -0.0005108394 | 22.98405
4501.906 | 4.183274 | 0.0008412569 | 22.99065
4504.656 | 4.183289 | -0.0007499829 | 22.98952
4507.39 | 4.183125 | -0.0008975963 | 22.99091
4510.14 | 4.183218 | -0.003389746 | 22.99303
4512.875 | 4.183084 | -0.002787901 | 22.99689
4515.609 | 4.182988 | -0.002089142 | 22.99533
4518.343 | 4.182966 | -0.003088127 | 22.99419
4521.093 | 4.183292 | -0.001090016 | 22.99512
4523.828 | 4.183061 | -0.002180442 | 22.98624
4526.578 | 4.18313 | 0.0006794263 | 22.98442
4529.328 | 4.183128 | -0.001570329 | 22.97278
4532.062 | 4.183462 | -0.0006616647 | 22.96978
4534.797 | 4.183037 | 0.0008648775 | 22.97247
4537.547 | 4.183333 | -0.002244494 | 22.97156
4540.281 | 4.183111 | -0.001678247 | 22.9698
4543.015 | 4.183376 | -0.002646711 | 22.96029
4545.765 | 4.183035 | -0.001802492 | 22.95998
4548.5 | 4.183127 | 0.001224056 | 22.95452
4551.234 | 4.183014 | -0.001971676 | 22.95557
4553.984 | 4.183196 | -0.002465745 | 22.9529
4556.718 | 4.183036 | -0.0009812773 | 22.95047
4559.484 | 4.183357 | -0.001087466 | 22.95367
4562.218 | 4.183172 | -0.0008676735 | 22.95527
4564.953 | 4.18314 | -0.002052027 | 22.9617
4567.687 | 4.183132 | 0.002134745 | 22.96481
4570.437 | 4.183136 | 0.0009253136 | 22.95666
4573.172 | 4.183099 | -0.001637012 | 22.94558
4575.906 | 4.183337 | -0.004212809 | 22.95492
4578.656 | 4.183202 | -0.0002850335 | 22.95188
4581.39 | 4.182881 | -0.000810996 | 22.96205
4584.125 | 4.183133 | 2.005252e-05 | 22.95782
4586.89 | 4.18312 | -0.0001733799 | 22.95846
4589.625 | 4.183093 | -0.002121372 | 22.96914
4592.375 | 4.183191 | -0.0005261841 | 22.96518
4595.109 | 4.183055 | -0.001552463 | 22.97347
4597.843 | 4.182916 | -0.003869191 | 22.97436
4600.593 | 4.183113 | 0.0002336369 | 22.97698
4603.328 | 4.183142 | 0.0005701287 | 22.97833
4606.062 | 4.183107 | -0.0006410022 | 22.97595
4608.797 | 4.183036 | -0.00131245 | 22.98156
4611.531 | 4.182983 | 2.686557e-05 | 22.97684
4614.281 | 4.182932 | -0.001174766 | 22.97266
4617.015 | 4.183027 | -0.002100059 | 22.97575
4619.765 | 4.183015 | -0.002889024 | 22.97265
4622.5 | 4.183073 | -7.319577e-05 | 22.97628
4625.234 | 4.182998 | 7.046984e-05 | 22.97437
4627.968 | 4.182926 | -0.002046161 | 22.97624
4630.718 | 4.183053 | 0.00177291 | 22.97704
4633.453 | 4.183232 | 0.0002057129 | 22.97527
4636.187 | 4.183197 | -0.002182697 | 22.97759
4638.922 | 4.183115 | -0.002004143 | 22.97119
4641.672 | 4.18311 | -0.0002075502 | 22.97636
4644.406 | 4.183171 | 0.0001984819 | 22.97105
4647.14 | 4.183151 | -0.0002611419 | 22.96713
4649.875 | 4.182906 | -0.001128302 | 22.97069
4652.625 | 4.183097 | 0.001767665 | 22.97629
4655.359 | 4.183004 | -0.002043668 | 22.98369
4658.093 | 4.182897 | -0.00131195 | 22.98315
4660.828 | 4.183063 | -0.0009854629 | 22.97851
4663.578 | 4.183072 | -0.00126573 | 22.97944
4666.312 | 4.183058 | 0.0007823599 | 22.98121
4669.047 | 4.183079 | -0.001285388 | 22.97765
4671.797 | 4.1831 | -0.0006339536 | 22.9772
4674.531 | 4.182991 | -0.001364296 | 22.97185
4677.265 | 4.183035 | -0.0006315314 | 22.96827
4680 | 4.183048 | -0.0008686955 | 22.9737
4682.75 | 4.183044 | -0.001377961 | 22.97431
4685.484 | 4.182901 | -0.0004244487 | 22.97598
4688.218 | 4.182894 | -0.0005452598 | 22.97249
4690.953 | 4.18307 | -0.001860507 | 22.981
4693.703 | 4.183002 | -0.0002201102 | 22.97836
4696.437 | 4.18297 | -0.00310807 | 22.96781
4699.172 | 4.183015 | -0.003540396 | 22.97497
4701.922 | 4.182943 | -0.0006834843 | 22.977
4704.656 | 4.183013 | 6.131694e-05 | 22.96925
4707.39 | 4.182929 | -0.001838172 | 22.98117
4710.125 | 4.18295 | -0.001990107 | 22.982
4712.875 | 4.182906 | -0.001948337 | 22.97761
4715.64 | 4.182986 | -0.001225468 | 22.97786
4718.375 | 4.183031 | -0.0003450801 | 22.97008
4721.125 | 4.182775 | 0.001121646 | 22.96555
4723.859 | 4.182907 | 0.0007919202 | 22.97247
4726.593 | 4.182887 | -0.0004004082 | 22.97043
4729.328 | 4.182956 | -0.003354445 | 22.97246
4732.078 | 4.182982 | 0.0005995472 | 22.97137
4734.812 | 4.183104 | -0.002206112 | 22.97818
4737.547 | 4.182826 | -0.003050009 | 22.97253
4740.297 | 4.182905 | 0.001136208 | 22.97508
4743.031 | 4.183096 | -0.0007707956 | 22.97764
4745.781 | 4.183025 | -0.002368558 | 22.97516
4748.531 | 4.182918 | 0.001097716 | 22.97395
4751.281 | 4.183022 | -0.001421054 | 22.97946
4754.015 | 4.182979 | -0.002170594 | 22.97491
4756.75 | 4.183006 | 0.00139897 | 22.97756
4759.484 | 4.183063 | -0.002561085 | 22.98149
4762.218 | 4.182918 | 0.000697925 | 22.98742
4764.968 | 4.183002 | -0.001468681 | 22.98444
4767.703 | 4.183075 | 0.0009513429 | 22.96982
4770.453 | 4.182812 | -0.0009862881 | 22.95936
4773.187 | 4.182922 | -0.002387993 | 22.9569
4775.922 | 4.182993 | 0.0001873255 | 22.95353
4778.672 | 4.182896 | -0.001372395 | 22.9556
4781.422 | 4.182895 | -0.001039554 | 22.96423
4784.156 | 4.182768 | -0.0001345093 | 22.96337
4786.89 | 4.182946 | -0.000596144 | 22.96498
4789.625 | 4.183006 | -0.00316985 | 22.96454
4792.375 | 4.182848 | -0.0003598289 | 22.97659
4795.109 | 4.182842 | -0.001224439 | 22.9738
4797.843 | 4.182911 | -0.004637364 | 22.97679
4800.593 | 4.18276 | -0.0006705492 | 22.97675
4803.328 | 4.182891 | -0.0007019249 | 22.97466
4806.062 | 4.182948 | -0.0006453676 | 22.9719
4808.797 | 4.182817 | -0.002219103 | 22.97106
4811.547 | 4.182774 | -0.001545627 | 22.97216
4814.297 | 4.182994 | -0.001399197 | 22.9818
4817.031 | 4.182905 | 0.002130832 | 22.97967
4819.765 | 4.182793 | -0.0007038689 | 22.97971
4822.515 | 4.182916 | -0.003080479 | 22.977
4825.25 | 4.183175 | -0.0004021878 | 22.97607
4827.984 | 4.182768 | -0.002487384 | 22.97718
4830.718 | 4.182726 | -0.002092708 | 22.97556
4833.453 | 4.182913 | -0.002023334 | 22.9719
4836.203 | 4.182623 | -0.004830113 | 22.96685
4838.937 | 4.182858 | -0.0005822014 | 22.96596
4841.687 | 4.182979 | -0.002017455 | 22.95732
4844.422 | 4.182893 | -0.002802373 | 22.95097
4847.172 | 4.182938 | -0.001907891 | 22.96557
4849.906 | 4.182906 | 0.001198761 | 22.96038
4852.64 | 4.182705 | -0.002141419 | 22.97377
4855.39 | 4.182829 | 0.001632864 | 22.97239
4858.125 | 4.182969 | -0.002189639 | 22.9721
4860.875 | 4.182774 | -0.002593206 | 22.96607
4863.609 | 4.182951 | -0.0001506609 | 22.95842
4866.343 | 4.182803 | -0.0008789048 | 22.95226
4869.078 | 4.182986 | -0.00271308 | 22.94854
4871.812 | 4.182972 | -0.0004865078 | 22.95466
4874.562 | 4.182884 | -0.003370442 | 22.95691
4877.328 | 4.183029 | -0.001735482 | 22.95405
4880.062 | 4.182932 | -0.000949713 | 22.9555
4882.797 | 4.182793 | 0.0003771997 | 22.95496
4885.531 | 4.182861 | -0.001467464 | 22.96221
4888.265 | 4.182767 | -0.0001743926 | 22.9683
4891.015 | 4.182716 | -0.001331444 | 22.96739
4893.75 | 4.182677 | -0.001154397 | 22.97597
4896.484 | 4.182893 | 0.001472605 | 22.96595
4899.218 | 4.182639 | 0.003236286 | 22.95071
4901.968 | 4.182864 | 0.001870102 | 22.94648
4904.703 | 4.182717 | -0.0006108862 | 22.94516
4907.437 | 4.182742 | -0.001190784 | 22.94522
4910.187 | 4.182693 | 0.0003346447 | 22.95494
4912.922 | 4.182724 | -0.0007652274 | 22.95683
4915.656 | 4.182851 | -0.002115878 | 22.94437
4918.39 | 4.182694 | 1.582325e-06 | 22.95315
4921.14 | 4.182783 | -0.0005710041 | 22.95641
4923.875 | 4.182765 | -0.002992215 | 22.95525
4926.609 | 4.182929 | -0.001457378 | 22.95941
4929.343 | 4.182711 | -0.001113818 | 22.96178
4932.093 | 4.182856 | 0.002506595 | 22.9629
4934.828 | 4.182706 | -0.0003954669 | 22.96482
4937.578 | 4.182966 | -0.004334054 | 22.96753
4940.312 | 4.182848 | -0.00327229 | 22.97135
4943.047 | 4.18277 | -0.001293706 | 22.97032
4945.781 | 4.182707 | -0.0005350234 | 22.97616
4948.531 | 4.182805 | -0.003973305 | 22.97308
4951.265 | 4.182906 | -0.0016602 | 22.9731
4954 | 4.182682 | -0.001667522 | 22.97383
4956.734 | 4.182624 | -0.002136857 | 22.96345
4959.468 | 4.182875 | 0.0002246506 | 22.96139
4962.218 | 4.182849 | -0.002650302 | 22.96166
4964.953 | 4.182633 | -0.001516169 | 22.96632
4967.687 | 4.182792 | 0.0002461157 | 22.97161
4970.422 | 4.182754 | -0.002120884 | 22.96895
4973.172 | 4.182669 | -0.0006312282 | 22.96733
4975.906 | 4.182824 | -0.002908321 | 22.96405
4978.656 | 4.182779 | -0.002010767 | 22.97077
4981.39 | 4.182699 | -0.002463096 | 22.96839
4984.125 | 4.182763 | 0.001390484 | 22.9745
4986.875 | 4.182772 | -0.002344078 | 22.96964
4989.609 | 4.182653 | 0.0005574245 | 22.96946
4992.343 | 4.182925 | -0.0002620646 | 22.96964
4995.078 | 4.182622 | -0.0006419478 | 22.96553
4997.828 | 4.182727 | -0.0008646436 | 22.97198
5000.562 | 4.182838 | -0.003546044 | 22.97528
5003.312 | 4.182637 | -0.0008060641 | 22.96967
5006.078 | 4.182659 | 0.001502983 | 22.9679
5008.828 | 4.182891 | -0.0002044252 | 22.97292
5011.562 | 4.182745 | -0.001621526 | 22.97497
5014.312 | 4.182666 | -0.0002107949 | 22.9752
5017.047 | 4.18281 | -0.002515141 | 22.97513
5019.797 | 4.182663 | -0.001973113 | 22.97823
5022.531 | 4.182788 | -0.001348402 | 22.98193
5025.265 | 4.182776 | -0.002264062 | 22.98271
5028 | 4.182736 | -0.001556534 | 22.97529
5030.75 | 4.182722 | -0.001507456 | 22.98499
5033.484 | 4.182621 | -0.003602076 | 22.9819
5036.218 | 4.182618 | -0.0008453724 | 22.98278
5038.984 | 4.182663 | -0.002184795 | 22.9768
5041.718 | 4.182776 | -0.001919968 | 22.9744
5044.453 | 4.182623 | -0.002043703 | 22.97166
5047.187 | 4.182768 | -0.00199327 | 22.96963
5049.922 | 4.182806 | 0.000173307 | 22.97358
5052.672 | 4.182572 | -0.000786048 | 22.97505
5055.406 | 4.18286 | -0.001134192 | 22.98214
5058.14 | 4.182639 | -0.002161798 | 22.97774
5060.89 | 4.182737 | 0.0004682709 | 22.97317
5063.625 | 4.182681 | -0.003694794 | 22.9687
5066.359 | 4.182756 | -0.002144743 | 22.96391
5069.109 | 4.182722 | -0.001852721 | 22.968
5071.859 | 4.182687 | -0.002049134 | 22.97089
5074.593 | 4.182786 | -0.003131783 | 22.96897
5077.343 | 4.182718 | -0.0005349762 | 22.97101
5080.078 | 4.182856 | -0.002267731 | 22.97561

## 充电138
时间(s) | 电压(V) | 电流(A) | 温度(°C)
0 | 4.13289 | -0.0002938525 | 4.784917
2.562 | 4.350404 | 1.084266 | 4.787576
7.015 | 4.357895 | 1.051265 | 4.787622
12.562 | 4.321769 | 0.8065213 | 4.828515
17.39 | 4.293624 | 0.6429138 | 4.851513
22.203 | 4.26635 | 0.493128 | 4.870643
27.015 | 4.243477 | 0.3733657 | 4.883513
31.844 | 4.226435 | 0.2933733 | 4.888826
36.687 | 4.215478 | 0.241803 | 4.930391
41.515 | 4.208302 | 0.2089026 | 4.969123
46.328 | 4.201234 | 0.1792873 | 4.9871
51.14 | 4.197447 | 0.1629505 | 5.005653
55.953 | 4.19359 | 0.1479663 | 5.014432
60.765 | 4.189772 | 0.1335105 | 5.008669
65.578 | 4.189497 | 0.133672 | 5.020604
70.375 | 4.188886 | 0.1343579 | 5.027097
75.14 | 4.188887 | 0.1341299 | 5.019316
79.984 | 4.1887 | 0.1348584 | 5.013122
84.75 | 4.188568 | 0.1346036 | 5.059645
89.547 | 4.188394 | 0.1382582 | 5.094193
94.312 | 4.188311 | 0.1358211 | 5.095371
99.094 | 4.188521 | 0.1342528 | 5.099067
103.875 | 4.188175 | 0.1365632 | 5.114831
108.64 | 4.188265 | 0.1341616 | 5.137857
113.437 | 4.188405 | 0.1347935 | 5.149083
118.203 | 4.188178 | 0.1372597 | 5.16413
122.984 | 4.188384 | 0.1350355 | 5.16274
127.765 | 4.188391 | 0.1361677 | 5.180704
132.531 | 4.188514 | 0.1373256 | 5.207043
137.312 | 4.188533 | 0.1352812 | 5.228737
142.078 | 4.188612 | 0.1340262 | 5.247661
146.875 | 4.188571 | 0.1340765 | 5.247162
151.656 | 4.188598 | 0.1342151 | 5.250138
156.422 | 4.188496 | 0.1364989 | 5.252114
161.203 | 4.188735 | 0.1334899 | 5.247404
165.969 | 4.18885 | 0.1354305 | 5.251325
170.75 | 4.188913 | 0.1361159 | 5.281686
175.547 | 4.188841 | 0.1364778 | 5.275128
180.312 | 4.189087 | 0.1344167 | 5.306082
185.094 | 4.189082 | 0.1345159 | 5.339457
189.875 | 4.189176 | 0.1345403 | 5.335593
194.64 | 4.189192 | 0.1372451 | 5.329751
199.547 | 4.189303 | 0.1371594 | 5.342634
204.312 | 4.189468 | 0.1374359 | 5.348919
209.109 | 4.189418 | 0.1335322 | 5.371704
213.875 | 4.189527 | 0.1356662 | 5.382597
218.64 | 4.189626 | 0.1328155 | 5.417727
223.422 | 4.189573 | 0.1341806 | 5.431605
228.187 | 4.189801 | 0.1342359 | 5.425753
232.953 | 4.189866 | 0.1343045 | 5.423623
237.719 | 4.189859 | 0.1340239 | 5.433539
242.515 | 4.190019 | 0.1306251 | 5.436687
247.281 | 4.190027 | 0.1340256 | 5.449198
252.047 | 4.190059 | 0.1348158 | 5.462402
256.812 | 4.190219 | 0.1344693 | 5.480509
261.594 | 4.19027 | 0.1333287 | 5.470209
266.359 | 4.190664 | 0.133442 | 5.484097
271.14 | 4.187409 | 0.1148559 | 5.495093
275.922 | 4.187241 | 0.1182972 | 5.518823
280.687 | 4.187145 | 0.1173885 | 5.528796
285.453 | 4.187205 | 0.1186306 | 5.535101
290.219 | 4.187059 | 0.1195838 | 5.550302
295 | 4.187168 | 0.1199276 | 5.555676
299.765 | 4.187385 | 0.1188389 | 5.575416
304.562 | 4.187023 | 0.1165303 | 5.558944
309.328 | 4.187196 | 0.1176473 | 5.56271
314.094 | 4.187301 | 0.1185328 | 5.580497
318.859 | 4.187423 | 0.1171741 | 5.59451
323.625 | 4.187297 | 0.1176636 | 5.611964
328.406 | 4.1875 | 0.1187408 | 5.609099
333.203 | 4.187414 | 0.1202321 | 5.603315
337.969 | 4.18739 | 0.1189761 | 5.618188
342.75 | 4.187536 | 0.1172491 | 5.645208
347.515 | 4.187496 | 0.1172715 | 5.657615
352.281 | 4.187693 | 0.1172013 | 5.647575
357.047 | 4.18772 | 0.1160509 | 5.665969
361.812 | 4.187709 | 0.1216826 | 5.652701
366.609 | 4.187824 | 0.1168693 | 5.639605
371.375 | 4.187821 | 0.1179567 | 5.662923
376.14 | 4.188001 | 0.117882 | 5.689351
380.906 | 4.18803 | 0.1173583 | 5.704656
385.672 | 4.187995 | 0.1187027 | 5.712689
390.437 | 4.188065 | 0.1160192 | 5.718464
395.203 | 4.18815 | 0.1183513 | 5.729361
400 | 4.18806 | 0.1171534 | 5.729343
404.765 | 4.188275 | 0.1162918 | 5.73777
409.531 | 4.188219 | 0.1181884 | 5.746836
414.297 | 4.188377 | 0.1159877 | 5.737693
419.078 | 4.188479 | 0.1179546 | 5.74865
423.844 | 4.188543 | 0.1154373 | 5.76258
428.64 | 4.188399 | 0.1169099 | 5.755672
433.422 | 4.188638 | 0.1154732 | 5.755005
438.187 | 4.18877 | 0.1151205 | 5.778071
442.969 | 4.188641 | 0.1166829 | 5.781587
447.734 | 4.188811 | 0.1148809 | 5.803013
452.5 | 4.188903 | 0.1139613 | 5.830783
457.265 | 4.189131 | 0.1160003 | 5.818911
462.062 | 4.188931 | 0.1152761 | 5.812165
467.25 | 4.188968 | 0.1154844 | 5.809604
472.109 | 4.189103 | 0.1167273 | 5.841978
477.062 | 4.189358 | 0.1148226 | 5.87577
481.984 | 4.189369 | 0.1155453 | 5.864499
486.844 | 4.189309 | 0.1159785 | 5.854917
491.781 | 4.189348 | 0.1138518 | 5.851452
496.703 | 4.189521 | 0.1174653 | 5.855451
501.562 | 4.189575 | 0.1167006 | 5.873153
506.484 | 4.189646 | 0.1155253 | 5.883008
511.422 | 4.189534 | 0.1144398 | 5.895545
516.265 | 4.189961 | 0.1147633 | 5.908411
521.203 | 4.189739 | 0.1160438 | 5.913646
526.125 | 4.189859 | 0.1160951 | 5.903987
530.984 | 4.189834 | 0.1127947 | 5.912368
535.922 | 4.190145 | 0.1152887 | 5.897933
540.875 | 4.190147 | 0.1130645 | 5.908567
545.734 | 4.190034 | 0.1159438 | 5.916689
550.656 | 4.190133 | 0.1143751 | 5.925035
555.578 | 4.190107 | 0.112818 | 5.951415
560.437 | 4.190325 | 0.1149903 | 5.944492
565.359 | 4.190436 | 0.1127077 | 5.954333
570.297 | 4.190261 | 0.1123336 | 5.95054
575.156 | 4.190445 | 0.1153638 | 5.953975
580 | 4.190456 | 0.1125839 | 5.961046
584.937 | 4.190665 | 0.1154178 | 5.993696
589.859 | 4.190582 | 0.1127531 | 5.993555
594.719 | 4.190782 | 0.1147132 | 5.988127
599.562 | 4.190925 | 0.1149531 | 5.99126
604.515 | 4.190912 | 0.1115363 | 5.995279
609.437 | 4.190978 | 0.1126495 | 5.999938
614.312 | 4.191023 | 0.111478 | 6.008044
619.234 | 4.190998 | 0.1127956 | 6.002616
624.172 | 4.191248 | 0.1114121 | 6.005617
629.031 | 4.19122 | 0.1123025 | 6.01301
633.953 | 4.191253 | 0.1131499 | 6.014788
638.89 | 4.191248 | 0.1116639 | 6.024545
643.75 | 4.191321 | 0.1110461 | 6.026709
648.672 | 4.191559 | 0.111558 | 6.035203
653.64 | 4.188076 | 0.09440654 | 6.042829
658.484 | 4.188112 | 0.09686718 | 6.041142
663.406 | 4.188045 | 0.0936274 | 6.053269
668.344 | 4.188046 | 0.09639653 | 6.054711
673.203 | 4.187945 | 0.09382204 | 6.065422
678.14 | 4.187833 | 0.09489642 | 6.070024
683.062 | 4.188004 | 0.09523304 | 6.06798
687.937 | 4.18798 | 0.09726171 | 6.077915
692.859 | 4.187997 | 0.09574017 | 6.086378
697.781 | 4.187981 | 0.0968762 | 6.085963
702.64 | 4.188093 | 0.09581251 | 6.090364
707.5 | 4.188223 | 0.09594351 | 6.096341
712.422 | 4.188 | 0.09693661 | 6.09953
717.344 | 4.188027 | 0.09479417 | 6.110951
722.219 | 4.188168 | 0.09603895 | 6.118824
727.14 | 4.188152 | 0.09470806 | 6.126321
732.094 | 4.188251 | 0.09569167 | 6.129526
736.937 | 4.188329 | 0.09432949 | 6.139163
741.797 | 4.18827 | 0.0973107 | 6.148161
746.719 | 4.188298 | 0.09430765 | 6.152775
751.64 | 4.188417 | 0.09646382 | 6.163832
756.484 | 4.18831 | 0.09539468 | 6.158605
761.344 | 4.188467 | 0.0962086 | 6.162406
766.187 | 4.188392 | 0.09373453 | 6.177686
771.109 | 4.188458 | 0.09529927 | 6.171792
776.031 | 4.188535 | 0.09494688 | 6.184515
780.875 | 4.18871 | 0.09473233 | 6.195352
785.734 | 4.188619 | 0.0942855 | 6.196289
790.64 | 4.188711 | 0.09678067 | 6.204187
795.594 | 4.188808 | 0.09464283 | 6.208078
800.453 | 4.188769 | 0.09436963 | 6.219929
805.297 | 4.188653 | 0.09433479 | 6.229715
810.219 | 4.188717 | 0.09597436 | 6.22418
815.14 | 4.188658 | 0.09497066 | 6.231413
820 | 4.188952 | 0.09442443 | 6.241036
824.844 | 4.188978 | 0.09426034 | 6.23505
829.703 | 4.188943 | 0.09238699 | 6.24703
834.609 | 4.189011 | 0.09333594 | 6.250813
839.531 | 4.189112 | 0.09573661 | 6.258238
844.39 | 4.189158 | 0.09498894 | 6.26659
849.25 | 4.189131 | 0.09512626 | 6.270909
854.172 | 4.189209 | 0.0933621 | 6.281446
859.094 | 4.189377 | 0.09361375 | 6.289303
863.953 | 4.18933 | 0.09398777 | 6.289741
868.812 | 4.189295 | 0.0946217 | 6.290998
873.734 | 4.189344 | 0.09445587 | 6.302093
878.656 | 4.18941 | 0.09492664 | 6.315361
883.5 | 4.189432 | 0.09531598 | 6.314957
888.359 | 4.189545 | 0.09328524 | 6.317891
893.281 | 4.18949 | 0.09408321 | 6.331014
898.203 | 4.189652 | 0.09403534 | 6.340405
903.062 | 4.189688 | 0.09342061 | 6.338471
907.922 | 4.189722 | 0.09288719 | 6.342198
912.844 | 4.189728 | 0.09247891 | 6.34223
917.765 | 4.189659 | 0.09155512 | 6.343713
922.609 | 4.189865 | 0.0927115 | 6.353166
927.469 | 4.189898 | 0.09273141 | 6.367842
932.39 | 4.189899 | 0.09163023 | 6.377438
937.312 | 4.189892 | 0.09186265 | 6.376797
942.156 | 4.189832 | 0.09337621 | 6.386172
947.015 | 4.190093 | 0.09213134 | 6.395161
951.937 | 4.190102 | 0.09217829 | 6.402228
956.859 | 4.190154 | 0.09331631 | 6.401639
961.719 | 4.190141 | 0.09352981 | 6.408281
966.562 | 4.190266 | 0.09186487 | 6.421714
971.484 | 4.190154 | 0.09048915 | 6.429523
976.406 | 4.190189 | 0.09126175 | 6.4274
981.265 | 4.19036 | 0.09271947 | 6.434868
986.109 | 4.190346 | 0.09203412 | 6.442645
991.047 | 4.190562 | 0.09089598 | 6.445896
995.969 | 4.190585 | 0.09187661 | 6.44447
1000.812 | 4.190591 | 0.09153969 | 6.440136
1005.672 | 4.190601 | 0.09292177 | 6.438694
1010.594 | 4.1906 | 0.09102366 | 6.397591
1015.515 | 4.190655 | 0.09063495 | 6.259866
1020.375 | 4.190764 | 0.09188298 | 6.037423
1025.234 | 4.190807 | 0.0908034 | 5.831396
1030.156 | 4.190601 | 0.08907956 | 5.575646
1035.078 | 4.191071 | 0.09194749 | 5.425069
1039.937 | 4.191116 | 0.09191055 | 5.331685
1044.812 | 4.190912 | 0.09215822 | 5.257115
1049.734 | 4.191011 | 0.09130143 | 5.214928
1054.656 | 4.191278 | 0.08981208 | 5.132039
1059.531 | 4.191613 | 0.08911065 | 5.100714
1064.437 | 4.188342 | 0.07376799 | 5.000637
1069.359 | 4.188194 | 0.0756844 | 4.878489
1074.219 | 4.188174 | 0.07459472 | 4.784916
1079.14 | 4.188076 | 0.07403081 | 4.719112
1084.062 | 4.188191 | 0.07290479 | 4.67264
1088.922 | 4.188193 | 0.07147056 | 4.618503
1093.765 | 4.188347 | 0.07383089 | 4.528344
1098.687 | 4.188313 | 0.07241326 | 4.464576
1103.609 | 4.188321 | 0.07558614 | 4.43005
1108.484 | 4.188385 | 0.07263577 | 4.346069
1113.328 | 4.188511 | 0.07338994 | 4.306339
1118.25 | 4.188237 | 0.07499056 | 4.222969
1123.172 | 4.18852 | 0.07446398 | 4.153194
1128.031 | 4.188524 | 0.07247963 | 4.049926
1132.875 | 4.188596 | 0.07219152 | 4.03592
1137.797 | 4.188764 | 0.07575531 | 4.018352
1142.719 | 4.188632 | 0.07207136 | 3.939724
1147.594 | 4.188986 | 0.07399962 | 3.914945
1152.5 | 4.188888 | 0.07393499 | 3.851224
1157.422 | 4.188854 | 0.07172426 | 3.841327
1162.281 | 4.188947 | 0.07314375 | 3.744018
1167.203 | 4.188897 | 0.07276505 | 3.72607
1172.125 | 4.189307 | 0.07267318 | 3.717978
1176.984 | 4.1891 | 0.07130601 | 3.641916
1181.922 | 4.189319 | 0.07085021 | 3.577405
1186.875 | 4.18931 | 0.07058211 | 3.525345
1191.719 | 4.189204 | 0.07243446 | 3.481902
1196.562 | 4.189332 | 0.07248967 | 3.404921
1201.484 | 4.189527 | 0.0741322 | 3.390037
1206.406 | 4.18967 | 0.07234094 | 3.480629
1211.265 | 4.189781 | 0.07168853 | 3.605706
1216.109 | 4.189894 | 0.07302924 | 3.740026
1221.031 | 4.189799 | 0.07182784 | 3.862502
1225.969 | 4.189978 | 0.07389656 | 3.963156
1230.812 | 4.189753 | 0.0700137 | 4.020253
1235.672 | 4.189876 | 0.071818 | 4.084492
1240.594 | 4.190001 | 0.07118296 | 4.12647
1245.515 | 4.190171 | 0.07120688 | 4.166032
1250.359 | 4.190237 | 0.07130306 | 4.217418
1255.234 | 4.190196 | 0.06916548 | 4.255816
1260.156 | 4.190302 | 0.06943684 | 4.320922
1265.062 | 4.190431 | 0.07146673 | 4.356813
1269.922 | 4.190274 | 0.06864222 | 4.384776
1274.781 | 4.190412 | 0.07290405 | 4.409835
1279.703 | 4.190403 | 0.07068052 | 4.420086
1284.609 | 4.190461 | 0.06970528 | 4.48772
1289.515 | 4.190649 | 0.07007695 | 4.52623
1294.359 | 4.190451 | 0.0698443 | 4.565034
1299.219 | 4.190583 | 0.07001321 | 4.595555
1304.14 | 4.190578 | 0.07133355 | 4.611426
1309.062 | 4.190687 | 0.06805222 | 4.613996
1313.922 | 4.190625 | 0.06974709 | 4.638901
1318.781 | 4.190552 | 0.06904722 | 4.671708
1323.703 | 4.190649 | 0.06983324 | 4.691838
1328.609 | 4.190876 | 0.06941707 | 4.685091
1333.469 | 4.190799 | 0.06762998 | 4.689124
1338.312 | 4.190951 | 0.06855158 | 4.731791
1343.234 | 4.191088 | 0.06955343 | 4.752562
1348.172 | 4.190993 | 0.07175648 | 4.788991
1353.015 | 4.190866 | 0.0697035 | 4.821517
1357.875 | 4.190876 | 0.07197272 | 4.824724
1362.797 | 4.190869 | 0.06954918 | 4.832785
1367.719 | 4.190962 | 0.06944931 | 4.851682
1372.562 | 4.191047 | 0.06912033 | 4.858454
1377.422 | 4.19112 | 0.07126422 | 4.880468
1382.265 | 4.191245 | 0.06910585 | 4.903271
1387.187 | 4.191074 | 0.06678728 | 4.895432
1392.125 | 4.191101 | 0.07062494 | 4.909624
1396.969 | 4.191278 | 0.06879667 | 4.921518
1401.828 | 4.191186 | 0.07002458 | 4.908766
1406.765 | 4.191356 | 0.06898114 | 4.947353
1411.687 | 4.191159 | 0.06789012 | 4.958903
1416.547 | 4.191086 | 0.06925403 | 4.994494
1421.484 | 4.191132 | 0.06897626 | 5.005701
1426.39 | 4.191463 | 0.07078869 | 5.003056
1431.25 | 4.191468 | 0.07134547 | 5.040065
1436.094 | 4.191711 | 0.06884082 | 5.054265
1441.031 | 4.188067 | 0.05175349 | 5.057697
1445.953 | 4.187942 | 0.05226424 | 5.064471
1450.797 | 4.187851 | 0.05419185 | 5.082354
1455.656 | 4.187838 | 0.05210633 | 5.095208
1460.562 | 4.187748 | 0.05261048 | 5.106869
1465.484 | 4.187619 | 0.05352909 | 5.116224
1470.375 | 4.187749 | 0.05299682 | 5.135422
1475.281 | 4.187527 | 0.05301488 | 5.163924
1480.219 | 4.187517 | 0.05612065 | 5.160045
1485.078 | 4.187681 | 0.05259728 | 5.171123
1489.984 | 4.187558 | 0.05110823 | 5.14979
1494.906 | 4.187663 | 0.05309128 | 5.171404
1499.75 | 4.187658 | 0.05518074 | 5.193248
1504.609 | 4.187633 | 0.05413099 | 5.194487
1509.515 | 4.187459 | 0.0529982 | 5.213442
1514.453 | 4.187578 | 0.05349882 | 5.246769
1519.312 | 4.187611 | 0.05330119 | 5.237677
1524.219 | 4.18754 | 0.05161213 | 5.258296
1529.14 | 4.187521 | 0.05426438 | 5.257034
1534 | 4.187511 | 0.05301232 | 5.286515
1538.937 | 4.187581 | 0.05294483 | 5.289747
1543.859 | 4.187423 | 0.05406987 | 5.283139
1548.703 | 4.187501 | 0.05385872 | 5.316307
1553.562 | 4.187336 | 0.05135586 | 5.323979
1558.469 | 4.187601 | 0.0514266 | 5.312218
1563.39 | 4.187661 | 0.05358036 | 5.340019
1568.25 | 4.187512 | 0.05280582 | 5.357789
1573.109 | 4.187639 | 0.05395105 | 5.377163
1578.015 | 4.187673 | 0.05333626 | 5.388892
1582.922 | 4.187633 | 0.05174095 | 5.383363
1587.781 | 4.187501 | 0.05253067 | 5.376966
1592.625 | 4.187567 | 0.05158204 | 5.397601
1597.531 | 4.187367 | 0.05252597 | 5.399814
1602.469 | 4.187727 | 0.05279075 | 5.424833
1607.328 | 4.187911 | 0.05212896 | 5.457128
1612.25 | 4.18764 | 0.05354831 | 5.45534
1617.172 | 4.18753 | 0.05224964 | 5.453948
1622.031 | 4.187736 | 0.05371548 | 5.464126
1626.937 | 4.187654 | 0.05354988 | 5.473073
1631.875 | 4.187679 | 0.05426701 | 5.492134
1636.719 | 4.187748 | 0.05303223 | 5.50088
1641.578 | 4.187619 | 0.05336777 | 5.518705
1646.484 | 4.187569 | 0.05369338 | 5.514377
1651.406 | 4.187709 | 0.05344946 | 5.530313
1656.25 | 4.187639 | 0.05288547 | 5.540752
1661.109 | 4.187666 | 0.05266523 | 5.525052
1666.031 | 4.18764 | 0.05258501 | 5.539445
1670.953 | 4.187769 | 0.05168374 | 5.55675
1675.812 | 4.187753 | 0.05386691 | 5.580586
1680.656 | 4.187839 | 0.05194369 | 5.593154
1685.578 | 4.187887 | 0.05381189 | 5.583397
1690.5 | 4.18778 | 0.05189004 | 5.578753
1695.375 | 4.187829 | 0.05202679 | 5.591194
1700.312 | 4.187866 | 0.05428133 | 5.62997
1705.234 | 4.187944 | 0.05233611 | 5.633564
1710.109 | 4.187845 | 0.05239714 | 5.633446
1715.031 | 4.187993 | 0.05428026 | 5.608484
1719.969 | 4.187939 | 0.05287385 | 5.621574
1724.844 | 4.187875 | 0.05264552 | 5.649288
1729.765 | 4.187885 | 0.05243205 | 5.676953
1734.703 | 4.188009 | 0.05341218 | 5.675915
1739.562 | 4.188031 | 0.0523213 | 5.680636
1744.5 | 4.188098 | 0.05281911 | 5.693992
1749.422 | 4.188113 | 0.05258931 | 5.702531
1754.297 | 4.188113 | 0.05261287 | 5.698784
1759.234 | 4.187912 | 0.0519783 | 5.726319
1764.156 | 4.187946 | 0.05233522 | 5.736355
1769.031 | 4.187991 | 0.05181514 | 5.724922
1773.969 | 4.188044 | 0.05306169 | 5.713124
1778.89 | 4.188105 | 0.05225419 | 5.708832
1783.765 | 4.18806 | 0.05346727 | 5.710723
1788.672 | 4.188113 | 0.0523434 | 5.749577
1793.609 | 4.188017 | 0.05506153 | 5.775654
1798.469 | 4.188173 | 0.0511324 | 5.79607
1803.406 | 4.188128 | 0.05491262 | 5.786665
1808.328 | 4.188327 | 0.05094203 | 5.780096
1813.203 | 4.188107 | 0.05469491 | 5.773944
1818.125 | 4.18812 | 0.05229973 | 5.762121
1823.094 | 4.188426 | 0.05251552 | 5.797968
1827.969 | 4.188406 | 0.05080262 | 5.822036
1832.89 | 4.188148 | 0.05138696 | 5.82401
1837.812 | 4.188402 | 0.05160998 | 5.837619
1842.687 | 4.188243 | 0.05144992 | 5.836864
1847.609 | 4.188307 | 0.05188984 | 5.834986
1852.547 | 4.188403 | 0.05202 | 5.834305
1857.422 | 4.188259 | 0.05426984 | 5.832898
1862.344 | 4.188488 | 0.05112275 | 5.85679
1867.265 | 4.188348 | 0.05403682 | 5.864959
1872.156 | 4.188414 | 0.05287446 | 5.863354
1877.094 | 4.188385 | 0.05030865 | 5.85897
1882.031 | 4.188388 | 0.05221737 | 5.866366
1886.89 | 4.188544 | 0.05174696 | 5.890471
1891.828 | 4.188601 | 0.05383731 | 5.922051
1896.765 | 4.188616 | 0.05423724 | 5.932439
1901.625 | 4.188404 | 0.05090578 | 5.928791
1906.484 | 4.188543 | 0.05077779 | 5.918734
1911.406 | 4.188525 | 0.05334066 | 5.919305
1916.344 | 4.188494 | 0.0512117 | 5.922887
1921.219 | 4.188666 | 0.05033237 | 5.929204
1926.125 | 4.188487 | 0.05078373 | 5.931279
1931.047 | 4.188575 | 0.05300583 | 5.933355
1935.953 | 4.188733 | 0.05119363 | 5.934479
1940.875 | 4.188638 | 0.05166795 | 5.959866
1945.812 | 4.188599 | 0.05182706 | 5.985593
1950.672 | 4.188879 | 0.05066838 | 5.988052
1955.609 | 4.188669 | 0.05167966 | 5.984898
1960.547 | 4.188829 | 0.05192223 | 5.98412
1965.406 | 4.188645 | 0.04938875 | 5.982439
1970.344 | 4.188778 | 0.05036146 | 5.993109
1975.281 | 4.188687 | 0.05169981 | 5.995632
1980.156 | 4.188977 | 0.05297557 | 5.995094
1985.062 | 4.188875 | 0.05022071 | 6.000752
1989.984 | 4.188825 | 0.05116596 | 6.014452
1994.875 | 4.189054 | 0.0509676 | 6.014377
1999.828 | 4.18893 | 0.04956965 | 6.013591
2004.75 | 4.189033 | 0.05011771 | 6.021553
2009.625 | 4.188984 | 0.05289657 | 6.029259
2014.562 | 4.189093 | 0.05490874 | 6.031089
2019.484 | 4.188998 | 0.05149434 | 6.038412
2024.344 | 4.189115 | 0.0502146 | 6.052273
2029.281 | 4.189001 | 0.05125004 | 6.05258
2034.219 | 4.189135 | 0.05287661 | 6.063423
2039.094 | 4.188874 | 0.05025464 | 6.069022
2044.015 | 4.189041 | 0.05027708 | 6.062103
2048.953 | 4.189093 | 0.05105288 | 6.068071
2053.828 | 4.189024 | 0.05030091 | 6.075611
2058.765 | 4.189127 | 0.0507143 | 6.083526
2063.687 | 4.189208 | 0.05034842 | 6.082203
2068.562 | 4.189265 | 0.05201486 | 6.091401
2073.5 | 4.189235 | 0.05120236 | 6.092932
2078.406 | 4.189195 | 0.05063452 | 6.09502
2083.344 | 4.189221 | 0.05079566 | 6.108181
2088.281 | 4.189232 | 0.05094709 | 6.115673
2093.219 | 4.189307 | 0.0492642 | 6.117438
2098.14 | 4.189409 | 0.05020721 | 6.134755
2103.015 | 4.189534 | 0.05059786 | 6.136257
2107.922 | 4.189356 | 0.05059507 | 6.136764
2112.844 | 4.189278 | 0.04972897 | 6.143449
2117.719 | 4.189422 | 0.0503078 | 6.1488
2122.625 | 4.189442 | 0.05058946 | 6.155385
2127.547 | 4.189512 | 0.04997913 | 6.155549
2132.406 | 4.189419 | 0.05199124 | 6.159732
2137.344 | 4.189333 | 0.04829828 | 6.171098
2142.265 | 4.189408 | 0.05128748 | 6.179594
2147.109 | 4.189572 | 0.0504341 | 6.181565
2152.047 | 4.189572 | 0.04906718 | 6.192866
2156.969 | 4.189623 | 0.05067476 | 6.202068
2161.828 | 4.189542 | 0.0505624 | 6.2026
2166.765 | 4.189668 | 0.05041164 | 6.211152
2171.687 | 4.18969 | 0.04975689 | 6.213653
2176.562 | 4.189761 | 0.05003933 | 6.22616
2181.469 | 4.189527 | 0.05077006 | 6.229851
2186.39 | 4.189599 | 0.05028057 | 6.230645
2191.234 | 4.189608 | 0.04956497 | 6.239434
2196.094 | 4.189851 | 0.05116466 | 6.24881
2201.015 | 4.189754 | 0.049528 | 6.246059
2205.937 | 4.189785 | 0.05067841 | 6.256558
2210.797 | 4.189815 | 0.04984509 | 6.262727
2215.703 | 4.18988 | 0.04857826 | 6.271918
2220.625 | 4.190062 | 0.04922669 | 6.274111
2225.5 | 4.18992 | 0.04902624 | 6.2835
2230.422 | 4.189862 | 0.04985803 | 6.289079
2235.344 | 4.189751 | 0.04832387 | 6.295361
2240.219 | 4.189856 | 0.04864898 | 6.300502
2245.14 | 4.189934 | 0.04810351 | 6.30464
2250.062 | 4.18999 | 0.04918941 | 6.320514
2254.937 | 4.189999 | 0.04966563 | 6.31664
2259.859 | 4.190046 | 0.04825103 | 6.321979
2264.781 | 4.190055 | 0.04903205 | 6.326724
2269.64 | 4.190027 | 0.04846178 | 6.329893
2274.484 | 4.190128 | 0.04816784 | 6.347808
2279.406 | 4.190096 | 0.05000519 | 6.349608
2284.328 | 4.190092 | 0.04923705 | 6.349714
2289.203 | 4.190018 | 0.04940979 | 6.360227
2294.047 | 4.189962 | 0.04705745 | 6.371344
2298.969 | 4.19017 | 0.04789826 | 6.372131
2303.89 | 4.19022 | 0.05074792 | 6.374537
2308.75 | 4.190358 | 0.04907945 | 6.386566
2313.594 | 4.190181 | 0.04727865 | 6.387807
2318.515 | 4.190262 | 0.04849475 | 6.400872
2323.437 | 4.190176 | 0.0483638 | 6.394962
2328.312 | 4.190461 | 0.04678949 | 6.410888
2333.234 | 4.190087 | 0.04920092 | 6.410862
2338.156 | 4.190398 | 0.04959439 | 6.412335
2343 | 4.190249 | 0.04862906 | 6.421598
2347.859 | 4.190393 | 0.0487821 | 6.42129
2352.797 | 4.190291 | 0.04846375 | 6.409183
2357.719 | 4.190434 | 0.04772117 | 6.408289
2362.578 | 4.190489 | 0.04867728 | 6.381707
2367.422 | 4.190481 | 0.04959891 | 6.27778
2372.328 | 4.190572 | 0.04899894 | 6.073339
2377.265 | 4.190651 | 0.04868943 | 5.821885
2382.125 | 4.190693 | 0.0477151 | 5.581492
2387.062 | 4.190642 | 0.0493604 | 5.441543
2391.984 | 4.190656 | 0.04868531 | 5.280409
2396.844 | 4.190468 | 0.04877601 | 5.200357
2401.765 | 4.190691 | 0.04670298 | 5.124818
2406.672 | 4.190718 | 0.04923514 | 5.061462
2411.531 | 4.190847 | 0.04740628 | 4.998683
2416.406 | 4.190979 | 0.04714618 | 4.904511
2421.328 | 4.191101 | 0.04877079 | 4.760802
2426.25 | 4.190789 | 0.04676839 | 4.715623
2431.109 | 4.191038 | 0.04897254 | 4.595206
2435.969 | 4.190955 | 0.04906833 | 4.553505
2440.922 | 4.191118 | 0.04828275 | 4.491702
2445.844 | 4.191189 | 0.04717008 | 4.444958
2450.703 | 4.191256 | 0.04870928 | 4.406086
2455.625 | 4.191327 | 0.04758929 | 4.328519
2460.547 | 4.191291 | 0.04509417 | 4.221277
2465.422 | 4.19142 | 0.04811524 | 4.145067
2470.344 | 4.191423 | 0.04786404 | 4.098524
2475.265 | 4.191585 | 0.04773778 | 3.988911
2480.125 | 4.188259 | 0.03136007 | 3.957146
2485.047 | 4.18807 | 0.03136084 | 3.870788
2489.984 | 4.18819 | 0.03078689 | 3.844289
2494.844 | 4.187988 | 0.03017136 | 3.770868
2499.75 | 4.18804 | 0.03153427 | 3.752812
2504.703 | 4.188141 | 0.03047634 | 3.70505
2509.562 | 4.188046 | 0.03068674 | 3.637016
2514.484 | 4.187983 | 0.03154682 | 3.561827
2519.422 | 4.188042 | 0.03090013 | 3.536824
2524.265 | 4.188163 | 0.03170736 | 3.458705
2529.203 | 4.18802 | 0.0309571 | 3.347943
2534.125 | 4.188019 | 0.03201676 | 3.327566
2538.984 | 4.188081078 | 0.03204914 | 3.26814
2543.922 | 4.187821 | 0.03103323 | 3.238578
2548.844 | 4.188004 | 0.03027527 | 3.193115
2553.703 | 4.187998 | 0.02966868 | 3.204636
2558.609 | 4.188079 | 0.03077794 | 3.157577
2563.531 | 4.188042 | 0.03118996 | 3.092064
2568.406 | 4.188135 | 0.03125579 | 3.044798
2573.265 | 4.188243 | 0.03040584 | 3.026802
2578.172 | 4.188074 | 0.03162707 | 2.983486
2583.094 | 4.188147 | 0.02965208 | 2.916445
2587.969 | 4.188204 | 0.02988052 | 2.962114
2592.89 | 4.188215 | 0.03129396 | 3.078943
2597.812 | 4.188291 | 0.0325411 | 3.248311
2602.672 | 4.188291 | 0.02972282 | 3.391868
2607.594 | 4.188253 | 0.03188603 | 3.523254
2612.531 | 4.188341 | 0.02894983 | 3.629299
2617.39 | 4.188349 | 0.03102326 | 3.701879
2622.297 | 4.188254 | 0.03092481 | 3.742754
2627.219 | 4.188429 | 0.03124372 | 3.758583
2632.094 | 4.188259 | 0.03159231 | 3.808731
2637.015 | 4.18833 | 0.02967568 | 3.864838
2641.937 | 4.188457 | 0.02941329 | 3.909832
2646.797 | 4.188389 | 0.02993782 | 3.984254
2651.719 | 4.188229 | 0.02935972 | 4.035888
2656.64 | 4.18841 | 0.03047933 | 4.055235
2661.5 | 4.188437 | 0.0302701 | 4.098328
2666.422 | 4.188458 | 0.03115597 | 4.146033
2671.359 | 4.188507 | 0.03051467 | 4.189406
2676.203 | 4.188447 | 0.03009385 | 4.213774
2681.125 | 4.188452 | 0.03071117 | 4.235799
2686.062 | 4.1883 | 0.03156418 | 4.285845
2690.922 | 4.188473 | 0.03194631 | 4.283134
2695.844 | 4.188539 | 0.03009967 | 4.301538
2700.765 | 4.188359 | 0.03084191 | 4.325297
2705.625 | 4.188537 | 0.0302659 | 4.347672
2710.547 | 4.188451 | 0.03210654 | 4.375713
2715.469 | 4.18849 | 0.03042182 | 4.411535
2720.328 | 4.188427 | 0.03128691 | 4.432897
2725.187 | 4.188401 | 0.03086619 | 4.447648
2730.109 | 4.188548 | 0.02832727 | 4.474355
2735.062 | 4.188569 | 0.03091977 | 4.497041
2740.047 | 4.188474 | 0.03017137 | 4.521221
2744.969 | 4.188543 | 0.0310282 | 4.522753
2749.953 | 4.188327 | 0.02889459 | 4.549992
2754.906 | 4.188428 | 0.02910799 | 4.596387
2759.875 | 4.188578 | 0.02992312 | 4.604185
2764.89 | 4.188669 | 0.03077063 | 4.618906
2769.859 | 4.188471 | 0.03005446 | 4.653159
2774.781 | 4.188452 | 0.0303147 | 4.662874
2779.75 | 4.188515 | 0.02838679 | 4.678817
2784.672 | 4.188733 | 0.02933119 | 4.672271
2789.547 | 4.188444 | 0.03104603 | 4.693917
2794.453 | 4.188602 | 0.02984748 | 4.694749
2799.39 | 4.188567 | 0.03079043 | 4.732073
2804.265 | 4.18859 | 0.03212784 | 4.772857
2809.187 | 4.188492 | 0.03046421 | 4.794992
2814.109 | 4.188516 | 0.03125828 | 4.814543
2818.969 | 4.188609 | 0.03074772 | 4.816671
2823.906 | 4.18849 | 0.02929061 | 4.809477
2828.828 | 4.188475 | 0.03262878 | 4.815129
2833.687 | 4.188501 | 0.02962149 | 4.825946
2838.609 | 4.188479 | 0.02921328 | 4.832325
2843.531 | 4.188719 | 0.03309435 | 4.876089
2848.406 | 4.188623 | 0.03026135 | 4.887716
2853.328 | 4.188566 | 0.03135204 | 4.896723
2858.265 | 4.188723 | 0.03149252 | 4.914877
2863.125 | 4.188591 | 0.03192988 | 4.929534
2868.047 | 4.188596 | 0.03122871 | 4.943771
2872.969 | 4.188615 | 0.02932504 | 4.965284
2877.828 | 4.188542 | 0.03005614 | 4.974796
2882.687 | 4.188662 | 0.02738433 | 4.999098
2887.609 | 4.188529 | 0.02788544 | 5.013164
2892.531 | 4.188683 | 0.02946375 | 5.034938
2897.406 | 4.188865 | 0.03219488 | 5.056969
2902.328 | 4.188454 | 0.02994406 | 5.077249
2907.25 | 4.188746 | 0.03096366 | 5.098401
2912.109 | 4.188635 | 0.03003573 | 5.089811
2917.047 | 4.188887 | 0.03207489 | 5.096621
2921.969 | 4.188734 | 0.03126271 | 5.103632
2926.844 | 4.188712 | 0.02860479 | 5.107157
2931.765 | 4.188769 | 0.03119308 | 5.135501
2936.687 | 4.188848 | 0.0284301 | 5.151505
2941.562 | 4.188541 | 0.02927143 | 5.156914
2946.5 | 4.188514 | 0.02692567 | 5.18008
2951.422 | 4.188603 | 0.03097055 | 5.204823
2956.297 | 4.188877 | 0.0275207 | 5.206194
2961.219 | 4.188714 | 0.02909166 | 5.21589
2966.14 | 4.188668 | 0.03115079 | 5.222992
2971.015 | 4.188727 | 0.02953392 | 5.223674
2975.937 | 4.188739 | 0.0286707 | 5.257656
2980.875 | 4.188911 | 0.03138 | 5.263662
2985.984 | 4.188905 | 0.02940517 | 5.293195
2990.937 | 4.188498 | 0.03050224 | 5.301554
2995.859 | 4.188843 | 0.02944759 | 5.293259
3000.734 | 4.188667 | 0.0309994 | 5.312041
3005.687 | 4.188727 | 0.02977284 | 5.302899
3010.609 | 4.188715 | 0.03212069 | 5.350373
3015.484 | 4.188874 | 0.03037754 | 5.353224
3020.437 | 4.188604 | 0.03041974 | 5.36006
3025.344 | 4.188833 | 0.02904072 | 5.371195
3030.281 | 4.188728 | 0.03137667 | 5.376235
3035.219 | 4.18871 | 0.02960258 | 5.394637
3040.109 | 4.18878 | 0.02958963 | 5.418284
3045.047 | 4.188802 | 0.03072669 | 5.434763
3049.984 | 4.188941 | 0.03087952 | 5.435011
3054.859 | 4.188893 | 0.03025528 | 5.425415
3059.812 | 4.188786 | 0.03098861 | 5.417793
3064.719 | 4.188875 | 0.03119696 | 5.438621
3069.672 | 4.188676 | 0.02932825 | 5.453859
3074.609 | 4.188788 | 0.02917106 | 5.474133
3079.5 | 4.188876 | 0.02896186 | 5.491629
3084.437 | 4.188859 | 0.02991825 | 5.498781
3089.359 | 4.188864 | 0.02992999 | 5.50855
3094.297 | 4.188946 | 0.03026966 | 5.52095
3099.219 | 4.188827 | 0.03001423 | 5.532716
3104.094 | 4.188869 | 0.02977635 | 5.544278
3109.031 | 4.188962 | 0.02827058 | 5.550073
3113.984 | 4.188976 | 0.02812811 | 5.529522
3118.922 | 4.188908 | 0.02906163 | 5.548431
3123.875 | 4.188973 | 0.03101994 | 5.551318
3128.812 | 4.188973 | 0.02963315 | 5.558507
3133.75 | 4.189102 | 0.02882111 | 5.596208
3138.609 | 4.189087 | 0.02977093 | 5.612811
3143.547 | 4.188991 | 0.02982501 | 5.626386
3148.5 | 4.189021 | 0.02785424 | 5.63851
3153.437 | 4.188894 | 0.0312661 | 5.625282
3158.375 | 4.189013 | 0.02897432 | 5.630295
3163.25 | 4.18895 | 0.03005014 | 5.625723
3168.187 | 4.188885 | 0.02934087 | 5.611552
3173.125 | 4.189091 | 0.02885778 | 5.64632
3178.062 | 4.188862 | 0.03079909 | 5.671312
3183 | 4.188985 | 0.03027739 | 5.695478
3187.937 | 4.189088 | 0.02828741 | 5.695724
3192.89 | 4.189145 | 0.03034146 | 5.710451
3197.828 | 4.189026 | 0.0294159 | 5.721756
3202.781 | 4.18882 | 0.02709643 | 5.722625
3207.656 | 4.189348 | 0.02829772 | 5.707712
3212.594 | 4.189029 | 0.02948035 | 5.709948
3217.515 | 4.189083 | 0.02925818 | 5.725113
3222.453 | 4.189138 | 0.02887386 | 5.750748
3227.39 | 4.189093 | 0.02913584 | 5.745966
3232.265 | 4.189014 | 0.028791 | 5.756027
3237.203 | 4.189129 | 0.0281953 | 5.774492
3242.094 | 4.189 | 0.02983888 | 5.776971
3246.969 | 4.189046 | 0.02766877 | 5.775839
3251.906 | 4.189078 | 0.02865922 | 5.791374
3256.797 | 4.189311 | 0.02723944 | 5.808321
3261.672 | 4.189116 | 0.02737884 | 5.829588
3266.625 | 4.18915 | 0.03014681 | 5.819919
3271.562 | 4.189091 | 0.02877268 | 5.81247
3276.5 | 4.18915 | 0.02878087 | 5.803238
3281.437 | 4.189093 | 0.02781878 | 5.811775
3286.39 | 4.189145 | 0.03084827 | 5.844113
3291.328 | 4.189181 | 0.0288801 | 5.840987
3296.203 | 4.189138 | 0.02812065 | 5.841412
3301.14 | 4.189211 | 0.02746955 | 5.870899
3306.031 | 4.18916 | 0.02640632 | 5.870304
3310.906 | 4.189241 | 0.02749902 | 5.871595
3315.859 | 4.189435 | 0.02881262 | 5.871623
3320.765 | 4.189152 | 0.02834554 | 5.86385
3325.703 | 4.189221 | 0.02869425 | 5.891564
3330.64 | 4.189234 | 0.02902473 | 5.896053
3335.515 | 4.189189 | 0.03053461 | 5.898912
3340.469 | 4.189329 | 0.02866624 | 5.893002
3345.359 | 4.189325 | 0.02892981 | 5.904312
3350.234 | 4.189277 | 0.02980892 | 5.934371
3355.172 | 4.189284 | 0.03142995 | 5.966151
3360.094 | 4.18939 | 0.0293868 | 5.963143
3364.969 | 4.189304 | 0.02987843 | 5.958851
3369.906 | 4.189331 | 0.02879041 | 5.95121
3374.797 | 4.189197 | 0.02737003 | 5.948269
3379.687 | 4.189272 | 0.0296083 | 5.94982
3384.625 | 4.189391 | 0.02827682 | 5.960092
3389.515 | 4.189197 | 0.03022582 | 5.963439
3394.39 | 4.189411 | 0.02789203 | 5.960412
3399.328 | 4.189283 | 0.02923352 | 5.968728
3404.265 | 4.189319 | 0.02769225 | 5.98557
3409.234 | 4.189445 | 0.02904716 | 6.011922
3414.172 | 4.189517 | 0.02857318 | 6.008336
3419.109 | 4.18934 | 0.03041989 | 6.010663
3424.047 | 4.189589 | 0.02994951 | 6.012491
3428.969 | 4.189544 | 0.02733555 | 6.014031
3433.922 | 4.189483 | 0.02927188 | 6.021096
3438.875 | 4.189296 | 0.03024313 | 6.02866
3443.812 | 4.189504 | 0.0271579 | 6.028501
3448.687 | 4.189501 | 0.02735759 | 6.037247
3453.625 | 4.189231 | 0.02879226 | 6.042564
3458.515 | 4.189526 | 0.02844864 | 6.042215
3463.406 | 4.189549 | 0.02833341 | 6.048803
3468.344 | 4.189208 | 0.02607115 | 6.049735
3473.281 | 4.189575 | 0.02800383 | 6.05728
3478.219 | 4.18974 | 0.02712555 | 6.055228
3483.156 | 4.18975 | 0.03154619 | 6.064501
3488.094 | 4.189566 | 0.02876421 | 6.069988
3493.031 | 4.189579 | 0.02941028 | 6.083283
3497.969 | 4.189498 | 0.02678585 | 6.079609
3502.89 | 4.189368 | 0.0305311 | 6.085298
3507.765 | 4.189616 | 0.03033398 | 6.097012
3512.703 | 4.189418 | 0.02578732 | 6.102332
3517.64 | 4.189567 | 0.02478062 | 6.10354
3522.578 | 4.189705 | 0.02817038 | 6.114057
3527.515 | 4.189504 | 0.02826256 | 6.120544
3532.453 | 4.189608 | 0.02955022 | 6.121595
3537.39 | 4.189854 | 0.02939887 | 6.130776
3542.265 | 4.18969 | 0.02820778 | 6.142895
3547.187 | 4.189866 | 0.03138842 | 6.148961
3552.125 | 4.189678 | 0.02827103 | 6.153608
3557.062 | 4.189732 | 0.02932531 | 6.155629
3562 | 4.189522 | 0.02821305 | 6.158305
3566.922 | 4.189678 | 0.02843949 | 6.164232
3571.859 | 4.189786 | 0.02813868 | 6.17154
3576.734 | 4.189771 | 0.02964428 | 6.183235
3581.656 | 4.189803 | 0.02993171 | 6.177531
3586.594 | 4.189711 | 0.02837512 | 6.182826
3591.515 | 4.189728 | 0.02823811 | 6.194589
3596.437 | 4.189882 | 0.02761608 | 6.201985
3601.312 | 4.189661 | 0.02937683 | 6.201528
3606.234 | 4.189849 | 0.02684796 | 6.203521
3611.187 | 4.18968 | 0.0282201 | 6.221482
3616.109 | 4.189957 | 0.0286304 | 6.226374
3621.062 | 4.189865 | 0.02839485 | 6.221242
3626 | 4.189755 | 0.02608131 | 6.226486
3630.937 | 4.189883 | 0.02685378 | 6.232184
3635.812 | 4.190036 | 0.02743002 | 6.237576
3640.75 | 4.189844 | 0.03091132 | 6.244168
3645.64 | 4.18988 | 0.02940486 | 6.250787
3650.515 | 4.189863 | 0.02700161 | 6.256853
3655.453 | 4.189857 | 0.02714874 | 6.261956
3660.344 | 4.189897 | 0.02761225 | 6.264149
3665.219 | 4.190017 | 0.02677205 | 6.278052
3670.156 | 4.189974 | 0.02888037 | 6.287333
3675.109 | 4.189934 | 0.02732418 | 6.288473
3680.047 | 4.189946 | 0.02736085 | 6.297383
3684.984 | 4.190073 | 0.02797547 | 6.296997
3689.922 | 4.190015 | 0.02773452 | 6.299772
3694.859 | 4.189945 | 0.02777424 | 6.305407
3699.719 | 4.189897 | 0.02645875 | 6.315714
3704.531 | 4.190199 | 0.02746133 | 6.324611
3709.344 | 4.189972 | 0.02612551 | 6.330849
3714.156 | 4.190123 | 0.02556536 | 6.334911
3719.453 | 4.189905 | 0.02653592 | 6.339924
3724.281 | 4.190063 | 0.02737842 | 6.347228
3729.125 | 4.189791 | 0.02760752 | 6.361253
3733.953 | 4.190052 | 0.02412872 | 6.361471
3738.781 | 4.190041 | 0.02682088 | 6.36243
3743.609 | 4.189943 | 0.02623461 | 6.370346
3748.437 | 4.19012 | 0.02830643 | 6.380689
3753.265 | 4.189931 | 0.02894489 | 6.387428
3758.078 | 4.190012 | 0.02680339 | 6.391358
3762.906 | 4.190066 | 0.02606529 | 6.397483
3767.797 | 4.19013 | 0.02714041 | 6.39865
3772.609 | 4.19033 | 0.02668681 | 6.398577
3777.422 | 4.190038 | 0.02916035 | 6.41645
3782.219 | 4.19018 | 0.02489013 | 6.415002
3787.031 | 4.190217 | 0.02845564 | 6.425106
3791.828 | 4.189921 | 0.02979372 | 6.433457
3796.656 | 4.190124 | 0.0275075 | 6.436664
3801.469 | 4.190183 | 0.02748122 | 6.432573
3806.75 | 4.190073 | 0.0261754 | 6.425248
3811.562 | 4.190324 | 0.0279397 | 6.417139
3816.406 | 4.190179 | 0.02609539 | 6.373971
3821.234 | 4.190372 | 0.02617585 | 6.234314
3826.062 | 4.1902 | 0.02549001 | 6.032691
3830.89 | 4.190305 | 0.02746383 | 5.770783
3835.703 | 4.190221 | 0.02718326 | 5.572933
3840.531 | 4.190282 | 0.02557707 | 5.445187
3845.328 | 4.190209 | 0.02595313 | 5.337989
3850.156 | 4.19038 | 0.02731744 | 5.209878
3854.969 | 4.190523 | 0.02611812 | 5.125443
3859.797 | 4.190329 | 0.02687157 | 5.055616
3864.609 | 4.190237 | 0.02778143 | 4.948846
3869.437 | 4.19053 | 0.02677479 | 4.879711
3874.25 | 4.190509 | 0.02690964 | 4.772319
3879.078 | 4.190443 | 0.0266214 | 4.701557
3883.89 | 4.190538 | 0.02736036 | 4.602127
3888.734 | 4.190544 | 0.02782418 | 4.520705
3893.562 | 4.190742 | 0.02496547 | 4.465938
3898.375 | 4.190629 | 0.02736848 | 4.407986
3903.203 | 4.190688 | 0.02693749 | 4.346297
3908.015 | 4.190723 | 0.02509262 | 4.309468
3912.844 | 4.190926 | 0.02503532 | 4.250856
3917.656 | 4.190605 | 0.0262501 | 4.191679
3922.484 | 4.190752 | 0.02704448 | 4.141181
3927.297 | 4.190861 | 0.02693433 | 4.053565
3932.125 | 4.1908 | 0.02645376 | 4.0341
3936.937 | 4.190963 | 0.02515485 | 3.970413
3941.765 | 4.190967 | 0.0269355 | 3.875752
3946.578 | 4.19102 | 0.02711924 | 3.826371
3951.406 | 4.190971 | 0.02653362 | 3.814493
3956.234 | 4.191104 | 0.02672192 | 3.776517
3961.047 | 4.191255 | 0.02771419 | 3.685836
3965.875 | 4.191119 | 0.02619621 | 3.598711
3970.703 | 4.191089 | 0.02492612 | 3.574636
3975.515 | 4.191277 | 0.0253657 | 3.547602
3980.344 | 4.191216 | 0.02789041 | 3.527847
3985.172 | 4.191272 | 0.0259421 | 3.43667
3989.937 | 4.191573 | 0.02182878 | 3.38147
3994.687 | 4.188023 | 0.009199257 | 3.322405
3999.375 | 4.165791 | -0.001281696 | 3.295335
4004.015 | 4.175459 | -0.0004921556 | 3.268961
4008.687 | 4.177237 | -0.002546191 | 3.242514
4013.344 | 4.177993 | -0.001963922 | 3.265344
4018.015 | 4.178418 | -0.0004676323 | 3.358028
4022.672 | 4.179083 | -0.001854438 | 3.501591
4027.359 | 4.17931 | -0.002514891 | 3.625977
4031.984 | 4.179644 | -0.0006933768 | 3.734467
4036.672 | 4.179718 | 0.0009336566 | 3.813837
4041.312 | 4.179658 | -0.000553808 | 3.852937
4046 | 4.180007 | -0.0005507126 | 3.90698
4050.64 | 4.18016 | -0.003952142 | 3.973548
4055.328 | 4.180231 | -0.001477446 | 4.004809
4059.953 | 4.18025 | -0.002196514 | 4.107414
4064.64 | 4.180141 | 0.0003958734 | 4.162458
4069.265 | 4.180116 | -0.002043207 | 4.180887
4073.953 | 4.180505 | 0.0006591937 | 4.214019
4078.578 | 4.180579 | -0.003824431 | 4.252832
4083.265 | 4.180391 | 0.0006717737 | 4.28076
4087.906 | 4.1806 | -0.000675921 | 4.321518
4092.594 | 4.180557 | 0.0009976713 | 4.372648
4097.219 | 4.180581 | -0.001418049 | 4.398092
4101.906 | 4.180656 | -2.114611e-05 | 4.423662
4106.562 | 4.180569 | -0.005280358 | 4.442482
4111.234 | 4.180587 | -0.003548586 | 4.464342
4115.89 | 4.180674 | 0.001134546 | 4.499041
4120.578 | 4.180729 | -0.002603556 | 4.530299
4125.203 | 4.180538 | -0.001996617 | 4.536782
4129.906 | 4.180584 | -0.002273508 | 4.534555
4134.531 | 4.180568 | -0.002010164 | 4.538958
4139.219 | 4.180557 | -0.0008403019 | 4.577115
4143.844 | 4.180519 | -0.001613366 | 4.609058
4148.531 | 4.180685 | -0.001420309 | 4.644064
4153.172 | 4.180549 | -0.002376377 | 4.659419
4157.859 | 4.180583 | 0.001327491 | 4.679717
4162.5 | 4.18057 | -0.002492443 | 4.697872
4167.187 | 4.180666 | -0.003570613 | 4.710423
4171.812 | 4.180481 | -0.0006766281 | 4.739109
4176.5 | 4.180689 | -0.0004729431 | 4.755861
4181.14 | 4.180606 | 0.0009925855 | 4.763526
4185.828 | 4.180755 | -0.005250315 | 4.772846
4190.453 | 4.180643 | -0.0008641871 | 4.767601
4195.14 | 4.180551 | 0.0009648505 | 4.776529
4199.781 | 4.180836 | -0.0004076504 | 4.782385
4204.469 | 4.18066 | -0.001172729 | 4.782127
4209.094 | 4.180527 | -0.002021921 | 4.815356
4213.781 | 4.180389 | -0.003652902 | 4.867924
4218.422 | 4.18055 | 0.0006042957 | 4.88641
4223.109 | 4.180684 | 0.001142916 | 4.92406
4227.765 | 4.180532 | -0.001070982 | 4.929307
4232.453 | 4.180572 | -0.00354315 | 4.926648
4237.078 | 4.180635 | 0.0004185169 | 4.932133
4241.75 | 4.180452 | -0.0005814267 | 4.93515
4246.39 | 4.180508 | -0.001410433 | 4.947068
4251.078 | 4.180409 | -0.00263979 | 4.961813
4255.703 | 4.180591 | 0.0001318504 | 4.97467
4260.375 | 4.180441 | -0.003114805 | 5.011802
4265.031 | 4.180522 | 0.0007750225 | 5.019221
4269.719 | 4.180597 | -0.003592499 | 5.032721
4274.359 | 4.180443 | -0.002412408 | 5.044021
4279.047 | 4.180331 | 0.0001882688 | 5.061348
4283.672 | 4.180478 | -0.001369809 | 5.060362
4288.359 | 4.180438 | -0.002361119 | 5.065887
4293 | 4.180346 | -0.00319595 | 5.067649
4297.687 | 4.180413 | -0.0007684669 | 5.076342
4302.312 | 4.180331 | -0.00022788 | 5.111293
4307 | 4.180408 | -0.0003181714 | 5.119696
4311.64 | 4.180433 | -0.00265888 | 5.129039
4316.328 | 4.180462 | -0.002230174 | 5.122606
4320.953 | 4.180407 | -0.000521735 | 5.154969
4325.656 | 4.18032 | -0.002534685 | 5.152634
4330.281 | 4.180244 | -0.0023248 | 5.153781
4334.953 | 4.180489 | -0.001309798 | 5.167538
4339.609 | 4.180226 | -0.002212227 | 5.209848
4344.297 | 4.180302 | -0.00174291 | 5.222578
4348.922 | 4.180109 | -0.003316169 | 5.233667
4353.609 | 4.180294 | -0.003146091 | 5.226067
4358.234 | 4.180354 | -0.004228354 | 5.238665
4362.922 | 4.180256 | 0.0002443184 | 5.25368
4367.547 | 4.180309 | -0.001150116 | 5.262654
4372.234 | 4.180022 | -0.001017022 | 5.29162
4376.875 | 4.180009 | -0.001620468 | 5.319669
4381.562 | 4.180183 | -0.002100659 | 5.307719
4386.187 | 4.180079 | -0.002430995 | 5.308203
4390.875 | 4.1802 | -0.0009015201 | 5.311316
4395.515 | 4.180145 | 0.002356993 | 5.320062
4400.203 | 4.180285 | -0.005092085 | 5.35373
4404.844 | 4.180227 | -0.001039913 | 5.37347
4409.531 | 4.179964 | -0.0004131273 | 5.373317
4414.156 | 4.180063 | -0.0006829059 | 5.375551
4418.875 | 4.180141 | -0.006662459 | 5.380091
4423.5 | 4.180071 | -0.002164097 | 5.388677
4428.187 | 4.180067 | -0.002866454 | 5.424713
4432.812 | 4.180047 | -0.002825481 | 5.422364
4437.5 | 4.179931 | -0.001287465 | 5.428947
4442.14 | 4.180077 | 0.000498745 | 5.437934
4446.828 | 4.180167 | -0.001725691 | 5.448682
4451.484 | 4.179918 | 0.001264396 | 5.466739
4456.172 | 4.180013 | -0.007773841 | 5.473311
4460.781 | 4.180147 | -3.529128e-05 | 5.482869
4465.469 | 4.180106 | 0.0002719879 | 5.486421
4470.109 | 4.179977 | -0.002509498 | 5.482464
4474.797 | 4.180046 | -0.003429302 | 5.467103
4479.422 | 4.17993 | -0.003180156 | 5.484169
4484.094 | 4.179991 | -0.0004667293 | 5.508415
4488.75 | 4.179986 | -0.0003769427 | 5.517803
4493.437 | 4.179917 | -0.005024755 | 5.543134
4498.062 | 4.180101 | 0.0003322946 | 5.549164
4502.75 | 4.179908 | -0.006819229 | 5.560863
4507.39 | 4.179851 | -0.003946528 | 5.585258
4512.078 | 4.179932 | -0.001598425 | 5.571834
4516.719 | 4.179831 | -0.002515837 | 5.568006
4521.406 | 4.180031 | -0.001332151 | 5.571185
4526.031 | 4.179748 | -0.006420552 | 5.580217
4530.719 | 4.179785 | -0.002502147 | 5.594279
4535.344 | 4.179857 | -0.002674732 | 5.606246
4540.031 | 4.17966 | 0.001747273 | 5.607338
4544.656 | 4.179529 | -0.003530922 | 5.623842
4549.344 | 4.179645 | -0.001468937 | 5.643738
4553.984 | 4.179775 | -0.0006755902 | 5.638419
4558.672 | 4.179705 | -0.002252789 | 5.648332
4563.297 | 4.179546 | -0.001795734 | 5.647799
4567.984 | 4.179905 | 0.00120235 | 5.657915
4572.625 | 4.179837 | -0.002852728 | 5.684464
4577.312 | 4.179467 | -0.002121917 | 5.676063
4581.969 | 4.179797 | -0.002607449 | 5.687905
4586.656 | 4.179821 | 0.0005157503 | 5.701933
4591.281 | 4.179581 | -0.0004379505 | 5.696197
4595.984 | 4.179685 | -0.0003545631 | 5.720159
4600.609 | 4.179665 | 0.0003705531 | 5.746995
4605.297 | 4.179405 | 0.001268071 | 5.73189
4609.922 | 4.179723 | -0.003668507 | 5.71946
4614.609 | 4.179595 | -0.00211292 | 5.718417
4619.25 | 4.179578 | -0.002518206 | 5.713567
4623.937 | 4.179617 | -0.0009487634 | 5.75031
4628.594 | 4.179709 | -0.001418667 | 5.778088
4633.281 | 4.179696 | 0.001102447 | 5.796183
4637.906 | 4.179643 | -0.0004612803 | 5.818066
4642.578 | 4.179372 | -0.001911201 | 5.830304
4647.219 | 4.179577 | -0.001605963 | 5.819853
4651.906 | 4.179582 | 0.0005362483 | 5.804011
4656.515 | 4.179478 | -0.0008475827 | 5.804848
4661.203 | 4.179698 | -0.001739282 | 5.803209
4665.859 | 4.179583 | -0.001240693 | 5.840965
4670.547 | 4.179412 | 6.892477e-05 | 5.839024
4675.25 | 4.179441 | 0.0006088369 | 5.830678
4679.89 | 4.179506 | 0.0003131595 | 5.839319
4684.594 | 4.17955 | -0.001118855 | 5.835741
4689.234 | 4.179535 | -0.003575673 | 5.861737
4693.922 | 4.179574 | -0.001944179 | 5.873336
4698.547 | 4.179484 | 0.0006376988 | 5.858752
4703.25 | 4.179224 | -0.001329831 | 5.869908
4707.969 | 4.179363 | -0.002056368 | 5.88855
4712.609 | 4.179719 | -0.002676563 | 5.888343
4717.297 | 4.179347 | -0.001577524 | 5.885248
4722 | 4.17904 | 0.002862313 | 5.88373
4726.64 | 4.179388 | 0.001049661 | 5.885815
4731.344 | 4.179525 | -0.001308455 | 5.893339
4735.984 | 4.179167 | -0.0001290402 | 5.917288
4740.687 | 4.179358 | -0.000630895 | 5.922433
4745.312 | 4.179356 | -0.000943149 | 5.922594
4750.015 | 4.179322 | 0.0002254061 | 5.935562
4754.719 | 4.179458 | -0.002845231 | 5.929858
4759.359 | 4.179328 | -0.001795505 | 5.932229
4764.047 | 4.179446 | -0.001262927 | 5.934727
4768.703 | 4.179294 | -0.001120041 | 5.93567
4773.39 | 4.179117 | 0.0002333063 | 5.945892
4778.031 | 4.179405 | -0.001974944 | 5.98154
4782.719 | 4.179133 | -0.003406722 | 5.977773
4787.422 | 4.179076 | -0.001655435 | 5.975806
4792.062 | 4.179293 | -0.003623496 | 5.973833
4796.765 | 4.179155 | -0.002126477 | 5.977024
4801.406 | 4.179191 | -0.002930855 | 5.980546
4806.109 | 4.179419 | -0.005009993 | 5.992187
4810.75 | 4.179184 | -0.00174541 | 5.992082
4815.437 | 4.179413 | -0.001430184 | 5.994813
4820.062 | 4.179196 | -0.003686422 | 5.993304
4824.765 | 4.17935 | -0.003491141 | 5.997513
4829.39 | 4.179005 | -0.002405841 | 6.006191
4834.094 | 4.178964 | -0.00266786 | 6.015341
4838.719 | 4.179149 | -0.002420841 | 6.019851
4843.406 | 4.179249 | -0.002804776 | 6.022301
4848.125 | 4.179177 | -0.001627324 | 6.027978
4852.797 | 4.179228 | -0.002652609 | 6.034362
4857.484 | 4.17926 | -0.001640687 | 6.045144
4862.187 | 4.179206 | -0.003585052 | 6.047318
4866.828 | 4.179125 | -0.0002041647 | 6.050876
4871.531 | 4.179105 | -0.0003694179 | 6.056118
4876.156 | 4.179161 | 0.0009602922 | 6.056761
4880.859 | 4.179143 | -0.002046999 | 6.062834
4885.5 | 4.179184 | -0.003150702 | 6.075075
4890.187 | 4.179169 | -0.001933306 | 6.076804
4894.89 | 4.179041 | -0.0005408511 | 6.086025
4899.531 | 4.178933 | -0.002179364 | 6.092053
4904.234 | 4.179046 | 0.00151847 | 6.088374
4908.875 | 4.17901 | -0.002396164 | 6.090969
4913.562 | 4.179137 | -0.001179423 | 6.101342
4918.203 | 4.179041 | -0.001986667 | 6.104461
4922.89 | 4.17883 | -0.003297088 | 6.120868
4927.594 | 4.179068 | -0.0006828759 | 6.117367
4932.25 | 4.178901 | -0.001600853 | 6.111915
4936.937 | 4.179057 | -0.0003559438 | 6.132204
4941.578 | 4.179081 | 0.001895705 | 6.136379
4946.265 | 4.179063 | -0.002349121 | 6.140681
4950.906 | 4.17886 | -0.00169461 | 6.145677
4955.594 | 4.178998 | -0.0006997934 | 6.147968
4960.312 | 4.178922 | -0.002095689 | 6.162253
4964.969 | 4.179044 | -0.003759103 | 6.167377
4969.672 | 4.179012 | -0.001469857 | 6.170601
4974.375 | 4.178831 | -0.002222496 | 6.164874
4979.015 | 4.179181 | -0.002144738 | 6.176956
4983.719 | 4.178759 | -0.001642287 | 6.184353
4988.359 | 4.178934 | -0.002447402 | 6.192942
4993.047 | 4.178816 | -0.002448953 | 6.195073
4997.687 | 4.178927 | -0.00266916 | 6.200715
5002.375 | 4.179153 | 9.862286e-05 | 6.198542
5007.094 | 4.178852 | -0.0006340324 | 6.209364
5011.734 | 4.178895 | -0.0004709172 | 6.216193
5016.437 | 4.178818 | -0.001428042 | 6.228331
5021.062 | 4.178981 | -0.001340612 | 6.226362
5025.765 | 4.178836 | 0.0011343 | 6.235851
5030.406 | 4.178791 | -0.001369992 | 6.240003
5035.094 | 4.178938 | 0.001252662 | 6.242384
5039.719 | 4.178753 | -0.00189153 | 6.250892
5044.406 | 4.178576 | -0.003090719 | 6.252663
5049.031 | 4.178878 | -0.002325264 | 6.260352
5053.719 | 4.178851 | -0.00161986 | 6.258449
5058.344 | 4.178793 | -0.006045072 | 6.267021
5063.031 | 4.178847 | -0.004737317 | 6.271854
5067.687 | 4.178731 | -0.001112958 | 6.28482
5072.375 | 4.178814 | -0.001461899 | 6.286966
5077.015 | 4.178905 | -0.0005998117 | 6.282446
5081.719 | 4.178763 | -0.001153549 | 6.301598
5086.344 | 4.178835 | -0.0008422736 | 6.305369
5091.031 | 4.178747 | -0.0008507036 | 6.310447
5095.64 | 4.178592 | -0.007893736 | 6.314331
5100.328 | 4.178741 | 0.0002027241 | 6.319836
5104.953 | 4.178699 | -0.001419971 | 6.329263
5109.64 | 4.178732 | -0.004471813 | 6.335124
5114.297 | 4.178741 | -0.001186055 | 6.342605
5118.984 | 4.178723 | -0.0008531661 | 6.345627
5123.609 | 4.178898 | -0.002228993 | 6.345492
5128.297 | 4.178778 | -0.000918692 | 6.362663
5132.937 | 4.17873 | -0.0007093487 | 6.366068
5137.625 | 4.178639 | -0.001091685 | 6.377646
5142.265 | 4.178076 | -0.0002704798 | 6.37339
5146.953 | 4.17868 | 5.265973e-05 | 6.382913
5151.578 | 4.178684 | -0.003747542 | 6.37928
5156.265 | 4.178617 | -0.002735852 | 6.387038
5160.89 | 4.178569 | -0.001143496 | 6.384286
5165.578 | 4.178551 | -0.0002390673 | 6.400161
5170.203 | 4.178611 | -0.004202271 | 6.405451
5174.89 | 4.17857 | -0.00361404 | 6.417381
5179.547 | 4.178877 | -0.0005106054 | 6.418639
5184.234 | 4.178711 | -0.002259773 | 6.421902
5188.844 | 4.178669 | -0.002138595 | 6.426853
5193.547 | 4.17872 | -0.001954129 | 6.407426
5198.187 | 4.178778 | -0.0002449855 | 6.414898
5202.859 | 4.17865 | -0.001910542 | 6.398595
5207.515 | 4.178597 | -0.0007379676 | 6.321892
5212.203 | 4.178581 | -0.001538614 | 6.138609
5216.812 | 4.178704 | -0.001708269 | 5.916456
5221.547 | 4.178448 | -0.001872991 | 5.700947
5226.156 | 4.17859 | -0.003297323 | 5.515747
5230.859 | 4.178529 | -0.001283458 | 5.362122
5235.484 | 4.178654 | -0.0006084039 | 5.277293
5240.172 | 4.17856 | -0.003264309 | 5.224507
5244.797 | 4.178551 | -0.001540746 | 5.108666
5249.484 | 4.178486 | -0.004186546 | 5.05269
5254.125 | 4.178824 | -0.002137349 | 4.967397
5258.812 | 4.178515 | 0.0009015135 | 4.877685
5263.437 | 4.178406 | -0.002451432 | 4.809817
5268.125 | 4.178735 | 0.001857775 | 4.749614
5272.765 | 4.178534 | -0.002017883 | 4.693271
5277.453 | 4.178433 | -0.001941562 | 4.65434
5282.078 | 4.178508 | -0.003934831 | 4.61551
5286.765 | 4.178711 | -0.0002572542 | 4.504143
5291.406 | 4.178852 | 0.001872464 | 4.450217
5296.094 | 4.178637 | -0.001100496 | 4.343116
5300.719 | 4.178729 | -0.0003271557 | 4.275679
5305.406 | 4.178895 | -0.00250604 | 4.253902
5310.047 | 4.178768 | -0.003306111 | 4.172257
5314.75 | 4.178753 | -0.0004053818 | 4.074575
5319.375 | 4.178709 | 0.00191919 | 4.06244
5324.062 | 4.178945 | 0.0003578607 | 3.983005
5328.687 | 4.178765 | -0.001012459 | 3.953592
5333.375 | 4.178787 | -0.003834892 | 3.943883
5338 | 4.178722 | -0.004841566 | 3.903559
5342.687 | 4.178936 | -0.00151433 | 3.858108
5347.39 | 4.178702 | -0.000433177 | 3.841724
5352.031 | 4.17868 | -0.0007849556 | 3.808587
5356.719 | 4.178709 | -0.001156358 | 3.732837
5361.359 | 4.178971 | -0.0001737067 | 3.667287
5366.078 | 4.178977 | -0.001033858 | 3.564777
5370.781 | 4.178759 | -0.0002806836 | 3.527436
5375.422 | 4.178833 | -0.002073949 | 3.47257
5380.109 | 4.178877 | -6.091832e-05 | 3.448909
5384.734 | 4.178971 | -0.0003187379 | 3.461098
5389.437 | 4.178802 | -0.004236806 | 3.403052
5394.062 | 4.178917 | 0.001512147 | 3.342401
5398.75 | 4.178818 | 5.10121e-05 | 3.293243
5403.39 | 4.17877 | -0.003228052 | 3.257198
5408.094 | 4.178773 | 0.0005215297 | 3.272773
5412.797 | 4.178905 | -0.001432109 | 3.318572
5417.437 | 4.178783 | -0.002885097 | 3.432307
5422.125 | 4.179024 | -0.000347578 | 3.561402
5426.765 | 4.178744 | -0.004269451 | 3.683998
5431.453 | 4.178847 | -0.003254177 | 3.796261
5436.078 | 4.17898 | -0.002337091 | 3.865773
5440.781 | 4.178958 | 0.0002576006 | 3.90748
5445.406 | 4.17915 | 0.00103763 | 3.956619
5450.094 | 4.178948 | -0.001339638 | 4.013446
5454.719 | 4.178892 | -0.0001426606 | 4.059091
5459.406 | 4.178939 | -0.001071048 | 4.133597
5464.031 | 4.179045 | -0.002275728 | 4.162921
5468.734 | 4.178653 | -0.002114638 | 4.198395
5473.344 | 4.179116 | 0.001161259 | 4.248597
5478.031 | 4.178871 | -0.00361739 | 4.297382
5482.672 | 4.178928 | -0.0004768307 | 4.332406
5487.359 | 4.178888 | 0.0002001601 | 4.349328
5492.062 | 4.178834 | -0.003196653 | 4.374463
5496.703 | 4.178874 | -0.003539315 | 4.40663
5501.39 | 4.178799 | -0.002410301 | 4.437783
5506.047 | 4.178919 | -0.001220787 | 4.450661
5510.765 | 4.178843 | -0.003914245 | 4.485306
5515.375 | 4.178737 | -0.002649658 | 4.510419
5520.062 | 4.178896 | -0.0009399878 | 4.515224
5524.687 | 4.178857 | -0.00404789 | 4.530285
5529.39 | 4.178788 | -0.001498686 | 4.530737
5534.015 | 4.179004 | -0.003230718 | 4.552675
5538.703 | 4.178962 | -0.0002322936 | 4.588549
5543.328 | 4.178695 | -0.002684465 | 4.628923
5548.031 | 4.178803 | -0.002246212 | 4.6389
5552.719 | 4.178831 | -0.002183298 | 4.678861
5557.375 | 4.179023 | -0.00317844 | 4.698023
5562.062 | 4.178753 | -0.003273266 | 4.713826
5566.687 | 4.178806 | -0.001745788 | 4.713873
5571.375 | 4.17861 | -0.000877309 | 4.745382
5576 | 4.178924 | 0.001404209 | 4.750554
5580.687 | 4.178464 | -0.002551066 | 4.770597
5585.39 | 4.17887 | -0.00275299 | 4.786919
5590.031 | 4.178699 | -0.002968444 | 4.811545
5594.719 | 4.17884 | -0.0005231619 | 4.798151
5599.344 | 4.178856 | -0.001306679 | 4.790827
5604.047 | 4.178619 | -5.68556e-05 | 4.833391
5608.672 | 4.178697 | -0.0003455755 | 4.87067
5613.359 | 4.178738 | -0.001389915 | 4.888331
5618.062 | 4.178654 | -0.001818061 | 4.901206
5622.734 | 4.178823 | -0.001678465 | 4.899953
5627.422 | 4.178742 | -0.002524221 | 4.912542
5632.125 | 4.178662 | -0.001059962 | 4.940782
5636.765 | 4.178648 | -0.00201074 | 4.930929
5641.453 | 4.178576 | -0.001130855 | 4.940866
5646.078 | 4.178899 | -0.00134274 | 4.944443
5650.765 | 4.178791 | -0.003369088 | 4.949459
5655.406 | 4.178741 | -0.001167713 | 4.995582
5660.109 | 4.178663 | -0.003644621 | 4.985871
5664.797 | 4.178696 | -0.002850347 | 4.998735
5669.437 | 4.17854 | -0.001181436 | 5.035464
5674.14 | 4.178568 | -0.001359677 | 5.052729
5678.765 | 4.178658 | -0.002510931 | 5.073196
5683.453 | 4.178662 | -0.001441224 | 5.072824
5688.078 | 4.178709 | -0.002405818 | 5.080353
5692.765 | 4.178477 | -0.002349405 | 5.06977
5697.469 | 4.178579 | -0.0008049342 | 5.092587
5702.125 | 4.178559 | -0.001285388 | 5.111524
5706.812 | 4.178563 | -0.003775064 | 5.129884
5711.437 | 4.178675 | -0.001342112 | 5.154374
5716.14 | 4.178659 | -0.003526192 | 5.144936
5720.765 | 4.178438 | 0.001636452 | 5.147563
5725.453 | 4.17867 | -0.0006810354 | 5.175972
5730.156 | 4.178495 | -0.003726251 | 5.200657
5734.828 | 4.178737 | -0.0012243 | 5.202746
5739.515 | 4.178575 | -0.00482343 | 5.210303
5744.14 | 4.178364 | 0.004784406 | 5.231261
5748.828 | 4.178606 | -0.001286769 | 5.243348
5753.469 | 4.178662 | -0.0002036309 | 5.224935
5758.156 | 4.178596 | -0.0007253021 | 5.223278
5762.781 | 4.178436 | -0.001960256 | 5.228829
5767.469 | 4.178334 | 1.324125e-05 | 5.241468
5772.109 | 4.178558 | -0.001309024 | 5.281283
5776.797 | 4.178347 | -0.00411716 | 5.315654
5781.437 | 4.178471 | -0.001240927 | 5.342037
5786.125 | 4.178468 | -0.001370921 | 5.339633
5790.75 | 4.178476 | -0.0007082218 | 5.341015
5795.453 | 4.178464 | -0.002546339 | 5.341252
5800.078 | 4.178497 | -0.001185343 | 5.340252
5804.781 | 4.178542 | -0.001768422 | 5.350432
5809.469 | 4.178645 | 0.0007934475 | 5.38735
5814.125 | 4.178183 | -0.003435457864 | 5.390881
5818.812 | 4.178504 | -0.0001580347 | 5.39904
5823.437 | 4.17835 | -0.0005003709 | 5.404604
5828.125 | 4.178394 | -0.002650509 | 5.414623
5832.765 | 4.178485 | -0.004830004 | 5.417057
5837.453 | 4.178528 | -0.001651978 | 5.440477
5842.156 | 4.178575 | -0.001363344 | 5.443567
5846.797 | 4.17852 | 0.0004801172 | 5.459466
5851.5 | 4.178441 | -0.001072066 | 5.456938
5856.125 | 4.178548 | 0.003398232 | 5.462348
5860.812 | 4.178497 | -0.002217046 | 5.482781
5865.453 | 4.178439 | -0.002374387 | 5.496096
5870.156 | 4.178405 | -0.001371952 | 5.505157
5874.859 | 4.178366 | -0.001483922 | 5.516088
5879.515 | 4.178279 | -0.001998243 | 5.534101
5884.219 | 4.178469 | -0.002222076 | 5.511854
5888.922 | 4.178323 | -0.001265901 | 5.513684
5893.562 | 4.178255 | -0.002646527 | 5.537485
5898.25 | 4.178276 | -0.002023911 | 5.553843
5902.89 | 4.17834 | -0.004299873 | 5.568318
5907.578 | 4.178332 | -0.00208257 | 5.589934
5912.203 | 4.17834 | -0.0006374153 | 5.597174
5916.906 | 4.178391 | -0.002611012 | 5.618079
5921.609 | 4.178258 | -0.001300814 | 5.626506
5926.25 | 4.17806 | -0.001621282 | 5.615374
5930.937 | 4.178387 | 0.0001127964 | 5.618011
5935.578 | 4.178295 | -0.002146045 | 5.609227
5940.265 | 4.178589 | -0.0005125363 | 5.621116
5944.89 | 4.178306 | -0.004615746 | 5.654985
5949.594 | 4.178387 | -0.003165595 | 5.64015
5954.297 | 4.178125 | -0.004112106 | 5.659457
5958.937 | 4.178352 | -0.0007549687 | 5.659446
5963.625 | 4.178293 | -0.0005119641 | 5.646887
5968.25 | 4.178123 | -0.0007356285 | 5.664081
5972.953 | 4.178158 | -0.00342784 | 5.694273
5977.578 | 4.178289 | -0.0005368096 | 5.705784
5982.281 | 4.178273 | -0.0001907666 | 5.724597
5986.984 | 4.178147 | -0.001525059 | 5.744358
5991.64 | 4.178302 | -0.003976008 | 5.725062
5996.344 | 4.178419 | -0.002259194 | 5.710252
6001.047 | 4.177991 | -0.002987317 | 5.704999
6005.687 | 4.17812 | -0.0007543724 | 5.739366
6010.375 | 4.178119 | -0.0009999322 | 5.760379
6015.297 | 4.178064 | -0.002970229 | 5.759557
6020 | 4.178155 | -0.00026495 | 5.772983
6024.656 | 4.178227 | -0.002166798 | 5.771457
6029.375 | 4.178146 | -0.003524087 | 5.760764
6034.094 | 4.178209 | -0.001638997 | 5.777118
6038.75 | 4.178307 | -0.002399204 | 5.786646
6043.453 | 4.178315 | 0.0004886283 | 5.796055
6048.187 | 4.17833 | -0.002624281 | 5.815199
6052.828 | 4.178194 | -0.001137411 | 5.838238
6057.547 | 4.178077 | 0.0005372101 | 5.830322
6062.265 | 4.177838 | -0.002555445 | 5.826093
6066.906 | 4.177962 | -0.004565716 | 5.818307
6071.656 | 4.178156 | -0.001770056 | 5.827052
6076.375 | 4.178026 | -0.001158947 | 5.820134
6081.015 | 4.1778 | -0.004087107 | 5.852268
6085.734 | 4.178004 | 0.000224545 | 5.883673
6090.453 | 4.178149 | 0.0007388535 | 5.879223
6095.109 | 4.178079 | -0.001932445 | 5.866819
6099.828 | 4.178074 | -0.002027248 | 5.865247
6104.547 | 4.178043 | 0.0002965697 | 5.86358
6109.203 | 4.178225 | -0.0002447314 | 5.863337
6113.922 | 4.177983 | -0.00204574 | 5.874228
6118.625 | 4.178172 | 0.001307902 | 5.877937
6123.297 | 4.178212 | -0.0021634 | 5.906923
6128.015 | 4.178103 | -0.001904194 | 5.913195
6132.719 | 4.177874 | -0.002218338 | 5.895356
6137.39 | 4.17775 | -0.003651102 | 5.911311
6142.109 | 4.178201 | -0.001665052 | 5.903794
6146.828 | 4.178041 | -0.001392076 | 5.937742
6151.484 | 4.177755 | -0.00268375 | 5.942322
6156.203 | 4.178084 | -0.003426955 | 5.948165
6160.922 | 4.178066 | -0.002029087 | 5.939547
6165.703 | 4.178087 | -0.001645336 | 5.948989
6170.359 | 4.177907 | -0.0003273898 | 5.955354
6175.078 | 4.178192 | -0.003762109 | 5.957858
6179.797 | 4.177946 | -5.320759e-05 | 5.957989
6184.437 | 4.1779 | -0.001026613 | 5.960918
6189.14 | 4.177782 | -0.0007654001 | 5.963982
6193.781 | 4.177944 | -0.0003782123 | 5.96968
6198.5 | 4.177881 | -0.003080475 | 6.004373
6203.625 | 4.178026 | -7.116927e-05 | 6.001937
6208.328 | 4.17813 | 0.0001228258 | 6.004728
6213.078 | 4.177846 | -0.001530499 | 6.013727
6217.719 | 4.177978 | -0.002245475 | 6.019493
6222.437 | 4.177926 | -0.002838647 | 6.015096
6227.078 | 4.177873 | 0.001319428 | 6.024501
6231.812 | 4.178031 | -0.003829996 | 6.028638
6236.531 | 4.178025 | -0.003722648 | 6.02439
6241.172 | 4.178062 | -0.002372012 | 6.036276
6245.859 | 4.178003 | -0.003146481 | 6.0296
6250.5 | 4.177863 | 0.0005272084 | 6.043014
6255.203 | 4.178045 | -0.001882577 | 6.048753
6259.906 | 4.177702 | -0.00361871 | 6.049891
6264.547 | 4.17794 | -0.002743732 | 6.058103
6269.25 | 4.177897 | 0.001732618 | 6.063688
6273.89 | 4.177769 | -0.001633725 | 6.068716
6278.594 | 4.177964 | 0.0002637086 | 6.07357
6283.219 | 4.177925 | -0.001683666 | 6.07848
6287.922 | 4.177917 | -0.0006138735 | 6.083093
6292.625 | 4.177912 | 0.0007480901 | 6.088454
6297.265 | 4.177802 | -0.005827973 | 6.09041
6301.969 | 4.177747 | -0.003629158 | 6.093466
6306.609 | 4.177916 | -0.00202029 | 6.097261
6311.312 | 4.177686 | -0.002109645 | 6.111993
6315.937 | 4.177741 | -0.001093526 | 6.113781
6320.625 | 4.177797 | -0.002512365 | 6.115935
6325.344 | 4.177822 | -0.001902952 | 6.118897
6329.984 | 4.177872 | -0.002500707 | 6.127252
6334.687 | 4.177891 | -0.002323219 | 6.13299
6339.328 | 4.177772 | -0.001790117 | 6.147366
6344.078 | 4.177824 | -0.001451522 | 6.142857
6348.781 | 4.177844 | -0.001947801 | 6.151063
6353.422 | 4.177782 | -0.001766496 | 6.150572
6358.14 | 4.177847 | -0.001575957 | 6.149031
6362.859 | 4.177813 | -0.001009733 | 6.163096
6367.5 | 4.177971 | -0.006308329 | 6.173033
6372.203 | 4.17757 | -0.001636388 | 6.177269
6376.844 | 4.177831 | -0.001344249 | 6.180812
6381.531 | 4.177797 | 0.002113523 | 6.187928
6386.25 | 4.177878 | -0.001290001 | 6.19727
6390.89 | 4.177643 | 0.001018537 | 6.193149
6395.594 | 4.177646 | -0.001215939 | 6.202229
6400.219 | 4.177749 | 0.001580366 | 6.206672
6404.922 | 4.177753 | -0.001174749 | 6.214422
6409.547 | 4.177929 | -0.003232608 | 6.214191
6414.265 | 4.177761 | 1.392475e-05 | 6.222482
6418.969 | 4.177724 | -0.002035387 | 6.229116
6423.609 | 4.177912 | -0.002312088 | 6.232346
6428.328 | 4.177695 | -0.0009578112 | 6.238631
6432.953 | 4.177732 | -0.002569147 | 6.246694
6437.672 | 4.177795 | 9.742912e-05 | 6.245258
6442.422 | 4.177789 | 0.0009066002 | 6.256338
6447.062 | 4.177685 | -0.002209269 | 6.25678
6451.781 | 4.177617 | 0.00142746 | 6.270155
6456.484 | 4.177677 | -0.003382446 | 6.272639
6461.125 | 4.177705 | -0.001394999 | 6.275678
6465.812 | 4.177654 | -0.0002324249 | 6.277475
6470.531 | 4.177745 | -0.0009546422 | 6.289938
6475.172 | 4.177612 | -0.001085101 | 6.298535
6479.875 | 4.177791 | -0.0032057 | 6.302519
6484.515 | 4.177688 | -0.001752654 | 6.300731
6489.219 | 4.177585 | 0.0008989392 | 6.304735
6493.844 | 4.177636 | -0.001798992 | 6.314384
6498.531 | 4.177748 | -0.0002113936 | 6.32296
6503.234 | 4.177725 | -0.001474491 | 6.328471
6507.89 | 4.177719 | -0.003654219 | 6.332376
6512.594 | 4.177734 | 0.0002987216 | 6.339294
6517.234 | 4.177756 | -0.001778116 | 6.355435
6521.937 | 4.177663 | -0.002644238 | 6.359844
6526.562 | 4.177832 | -0.002832799 | 6.371143
6531.265 | 4.177761 | -0.0007000784 | 6.37244
6535.984 | 4.177697 | 0.0002572777 | 6.378811
6540.625 | 4.177665 | -0.0008713302 | 6.38869
6545.328 | 4.17763 | -0.002222583 | 6.379156
6550.015 | 4.177621 | -0.003703173 | 6.394802
6554.672 | 4.177575 | -0.002260076 | 6.396001
6559.359 | 4.17754 | -0.004097222 | 6.406838
6564 | 4.177613 | -7.325547e-06 | 6.414275
6568.703 | 4.177553 | -0.002161944 | 6.418683
6573.328 | 4.177822 | -0.002104376 | 6.425309
6578.031 | 4.17758 | -0.002350487 | 6.426274
6582.734 | 4.177407 | -0.003028066 | 6.421778
6587.375 | 4.177914 | -0.002869541 | 6.40787
6592.062 | 4.177656 | 0.0004660454 | 6.406538
6596.719 | 4.177669 | -0.0006883836 | 6.329266
6601.406 | 4.177555 | -0.0003053042 | 6.158515
6606.031 | 4.177671 | -0.004107094 | 5.927322
6610.734 | 4.177632 | -0.0003359866 | 5.702256
6615.437 | 4.177623 | -0.001044972 | 5.503981
6620.078 | 4.177607 | -0.002421795 | 5.346404
6624.781 | 4.177675 | -0.002078862 | 5.261198
6629.422 | 4.177649 | -0.002078704 | 5.235918
6634.125 | 4.177642 | -0.001417783 | 5.178195
6638.75 | 4.177646 | -0.003022809 | 5.11212
6643.453 | 4.177593 | 3.780924e-05 | 5.04688
6648.187 | 4.177727 | -0.0002692365 | 4.945747
6652.828 | 4.177696 | -0.003079156 | 4.839954
6657.515 | 4.177822 | -0.001753996 | 4.766734
6662.219 | 4.177768 | -0.00143409 | 4.690534
6666.859 | 4.177626 | -0.002059668 | 4.641974
6671.562 | 4.177688 | 0.001893581 | 4.578572
6676.203 | 4.177832 | -0.002218148 | 4.52161
6680.906 | 4.177687 | -0.0005430031 | 4.449168
6685.547 | 4.177772 | -0.002673076 | 4.384865
6690.234 | 4.177703 | -0.0007750538 | 4.308552
6694.937 | 4.177819 | 0.001118925 | 4.231041
6699.578 | 4.177589 | -0.001689069 | 4.220383
6704.265 | 4.177683 | 0.0006203562 | 4.153147
6708.906 | 4.177847 | 0.0002518719 | 4.120785
6713.609 | 4.177845 | -0.002427413 | 4.058889
6718.234 | 4.177687 | -0.004830176 | 4.007818
6722.922 | 4.177778 | -0.003090741 | 3.967376
6727.625 | 4.17805 | -0.0001492471 | 3.906936
6732.265 | 4.177927 | -0.001410553 | 3.793747
6736.969 | 4.177912 | 0.0004374689 | 3.795324
6741.609 | 4.177778 | -0.002345634 | 3.697054
6746.297 | 4.177849 | -0.003570266 | 3.692546
6750.922 | 4.177819 | -0.001139156 | 3.628765
6755.625 | 4.177899 | -0.001094274 | 3.597452
6760.344 | 4.17789 | -0.0002388278 | 3.547482
6764.984 | 4.17771 | -0.003292111 | 3.522122
6769.687 | 4.177885 | 0.0007607371 | 3.476609
6774.375 | 4.17793 | 0.0008551729 | 3.43012
6779.015 | 4.177737 | 0.0005271929 | 3.376793
6783.719 | 4.177932 | -0.00200402 | 3.307304
6788.359 | 4.177839 | -0.0006345798 | 3.285848
6793.047 | 4.177883 | -0.001762916 | 3.285856
6797.703 | 4.17803 | -0.0041142 | 3.23405
6802.39 | 4.178097 | -0.00408102 | 3.189152
6807.094 | 4.178042 | -0.00280473 | 3.245798
6811.75 | 4.178119 | -0.001457593 | 3.394064
6816.437 | 4.178092 | -0.001775866 | 3.530497
6821.078 | 4.178093 | -0.001893301 | 3.651472
6825.781 | 4.17803 | -0.003393728 | 3.78517
6830.406 | 4.178103 | -0.002167422 | 3.849862
6835.109 | 4.178083 | -0.001653343 | 3.91734
6839.812 | 4.178113 | -0.001646345 | 3.966979
6844.453 | 4.178093 | -0.001151169 | 3.977699
6849.14 | 4.177851 | -0.002589453 | 4.005711
6853.781 | 4.178026 | -0.0004001337 | 4.046531
6858.484 | 4.178044 | -0.002104662 | 4.144814
6863.109 | 4.177792 | -0.001260038 | 4.218767
6867.797 | 4.178018 | -0.002186878 | 4.276627
6872.531 | 4.178006 | -0.001281571 | 4.304135
6877.172 | 4.1779 | -0.001162924 | 4.318945
6881.859 | 4.178288 | -0.001413439 | 4.315557
6886.562 | 4.178029 | -0.0008434255 | 4.350268
6891.203 | 4.178159 | -0.0023313 | 4.376111
6895.906 | 4.178088 | -9.012027e-05 | 4.415686
6900.547 | 4.177973 | -0.0002522677 | 4.450417
6905.25 | 4.178096 | -0.0006932861 | 4.479871
6909.89 | 4.177914 | -0.001448148 | 4.50774
6914.578 | 4.178005 | -0.00192619 | 4.510234
6919.297 | 4.177972 | -0.004422111 | 4.503327
6923.937 | 4.177843 | -0.00143252 | 4.536231
6928.625 | 4.177977 | -0.002200436 | 4.564744
6933.265 | 4.177976 | -0.001297924 | 4.595467
6937.969 | 4.178104 | 0.0008430732 | 4.605316
6942.594 | 4.177859 | -0.002721988 | 4.622369
6947.281 | 4.177922 | -0.0001673437 | 4.636015
6951.984 | 4.177942 | -0.0005530109 | 4.675723
6956.625 | 4.178047 | -0.003095505 | 4.66936
6961.328 | 4.177883 | -0.001658327 | 4.689932
6965.969 | 4.178039 | -0.002293147 | 4.698433
6970.656 | 4.177802 | -0.0009162618 | 4.718459
6975.297 | 4.177947 | -0.003414032 | 4.745976
6979.984 | 4.178004 | -0.0005742305 | 4.769914
6984.719 | 4.177913 | -0.003310663 | 4.767776
6989.344 | 4.178068 | -0.001720125 | 4.789445
6994.047 | 4.178101 | -0.000798499 | 4.818078
6998.75 | 4.177885 | -0.001952343 | 4.851837
7003.39 | 4.177788 | 0.0004695389 | 4.855162
7008.078 | 4.17783 | -0.002716457 | 4.84645
7012.719 | 4.177886 | -0.0006325321 | 4.852578
7017.422 | 4.177909 | -0.002606442 | 4.873373
7022.062 | 4.178059 | 0.001063518 | 4.887557
7026.75 | 4.177998 | -0.002722075 | 4.917098
7031.375 | 4.177816 | 8.120468e-05 | 4.918041
7036.078 | 4.177898 | -0.00368624 | 4.921027
7040.703 | 4.178059 | -0.001299307 | 4.953238
7045.39 | 4.177778 | -0.003373999 | 4.982812
7050.031 | 4.177948 | -0.0035606 | 4.991694
7054.719 | 4.177915 | -0.003977326 | 4.995392
7059.422 | 4.177688 | 0.0005965879 | 5.004245
7064.062 | 4.177981 | -0.0005533552 | 5.012611
7068.765 | 4.177872 | -0.002041358 | 5.03646
7073.39 | 4.177981 | -0.003494006 | 5.048598
7078.094 | 4.177862 | -0.004979534 | 5.053934
7082.719 | 4.177925 | -0.003843716 | 5.065299
7087.422 | 4.177822 | 0.001195353 | 5.082358
7092.125 | 4.177564 | -0.002478928 | 5.105003
7096.765 | 4.177895 | 0.00147448 | 5.083455
7101.453 | 4.177702 | 0.001548404 | 5.109239
7106.078 | 4.177559 | -0.001241137 | 5.128161
7110.781 | 4.177859 | -0.0006832903 | 5.140535
7115.406 | 4.177854 | -0.002637287 | 5.182836
7120.109 | 4.177832 | -0.001718587 | 5.188975
7124.797 | 4.177923 | -0.0006290996 | 5.190679
7129.469 | 4.177587 | -0.002322406 | 5.204946
7134.172 | 4.177699 | -0.001691113 | 5.193062
7138.875 | 4.177938 | 0.0002953587 | 5.186329
7143.515 | 4.177791 | 0.0002514847 | 5.221456
7148.219 | 4.177838 | -0.001976137 | 5.252091
7152.844 | 4.177736 | -0.003105729 | 5.267861
7157.547 | 4.177804 | 0.0003803702 | 5.256799
7162.172 | 4.17772 | -0.0004137969 | 5.260101
7166.875 | 4.177704 | -0.004345978 | 5.273317
7171.578 | 4.177934 | 0.0001366341 | 5.297892
7176.219 | 4.177836 | 0.0004018149 | 5.2946
7180.922 | 4.177852 | 0.0001172024 | 5.310734
7185.547 | 4.177438 | -0.002269452 | 5.334589
7190.234 | 4.17762 | 6.66185e-05 | 5.33141
7194.875 | 4.177745 | -0.0002974628 | 5.329967
7199.578 | 4.177661 | 0.001533016 | 5.347602
7204.281 | 4.177683 | -0.001551273 | 5.344033
7208.922 | 4.17745 | -0.00343022 | 5.378422
7213.625 | 4.177487 | -0.002619465 | 5.391598
7218.25 | 4.177719 | -0.002504836 | 5.39556
7222.953 | 4.177692 | -0.003168933 | 5.405905
7227.594 | 4.17771 | -0.002606965 | 5.420285
7232.281 | 4.177518 | -0.001870578 | 5.41581
7236.984 | 4.177768 | -0.00339579 | 5.431072
7241.656 | 4.177603 | -0.004443052 | 5.443697
7246.359 | 4.177567 | -0.001257454 | 5.44591
7251.062 | 4.177806 | -0.002292937 | 5.462809
7255.703 | 4.177639 | -0.001169811 | 5.462151
7260.406 | 4.177782 | -0.001937035 | 5.472656
7265.031 | 4.177695 | 7.746332e-05 | 5.461691
7269.734 | 4.177656 | -0.00186162 | 5.474927
7274.359 | 4.177588 | 0.0003981125 | 5.52655
7279.062 | 4.177796 | -0.00124065 | 5.550751
7283.765 | 4.177434 | -0.0007354205 | 5.550638
7288.406 | 4.177708 | -0.001917748 | 5.559507
7293.109 | 4.177492 | -0.0008595306 | 5.554574
7297.75 | 4.177604 | -0.0008134309 | 5.551586
7302.437 | 4.177603 | -0.001451263 | 5.570132
7307.078 | 4.177341 | -0.002903118 | 5.59347
7311.765 | 4.177791 | -0.001163901 | 5.615104
7316.484 | 4.177686 | -0.002554814 | 5.60335
7321.125 | 4.177474 | -0.002845441 | 5.596651
7325.828 | 4.177537 | -0.0005354417 | 5.608492
7330.453 | 4.177385 | -0.005786259 | 5.600333
7335.14 | 4.177886 | -0.0009961866 | 5.58598
7339.781 | 4.177538 | -0.001592931 | 5.607045
7344.484 | 4.17767 | 0.0003348227 | 5.634287
7349.187 | 4.177509 | -0.001511971 | 5.654822
7353.859 | 4.177509 | -0.001393596 | 5.662095
7358.547 | 4.177615 | -0.004008873 | 5.663371
7363.25 | 4.177487 | -0.002620366 | 5.677024
7367.89 | 4.177423 | -0.002714062 | 5.685351
7372.578 | 4.177588 | -0.0005896842 | 5.688273
7377.219 | 4.17775 | -0.003399043 | 5.698235
7381.906 | 4.177216 | -0.002251129 | 5.685909
7386.547 | 4.177487 | -0.000994054 | 5.720711
7391.234 | 4.177536 | -0.004254978 | 5.745949
7395.859 | 4.177436 | 0.0006735126 | 5.739253
7400.562 | 4.177404 | -0.00283453 | 5.755247
7405.187 | 4.177579 | 0.001719924 | 5.749621
7409.89 | 4.177427 | -0.0007766146 | 5.764869
7414.594 | 4.177371 | -0.0006396905 | 5.790225
7419.234 | 4.177401 | 0.001298221 | 5.793591
7423.937 | 4.17748 | -0.001384922 | 5.783452
7428.578 | 4.177349 | -0.0001052961 | 5.778642
7433.265 | 4.177548 | -0.002956852 | 5.772926
7437.906 | 4.177566 | -0.0002088319 | 5.770043
7442.609 | 4.177572 | 0.0002904555 | 5.799171
7447.312 | 4.177389 | -0.0004009141 | 5.793501
7451.969 | 4.177511 | -0.00260322 | 5.817083
7456.656 | 4.177421 | -0.0004304937 | 5.827282
7461.312 | 4.177545 | -0.001490886 | 5.81265
7466.031 | 4.17742 | -0.001298948 | 5.819187
7470.719 | 4.177242 | -9.385698e-06 | 5.815298
7475.359 | 4.177434 | -0.005180003 | 5.831243
7480.062 | 4.177391 | 0.0001392765 | 5.842564
7484.687 | 4.177642 | -0.0008784926 | 5.845782
7489.375 | 4.1775 | 0.000786442 | 5.875862
7494.094 | 4.177483 | -0.0006895645 | 5.897811
7498.734 | 4.177452 | 0.002716519 | 5.890957
7503.437 | 4.177529 | -0.0009848717 | 5.883952
7508.078 | 4.177255 | -0.004428684 | 5.885523
7512.781 | 4.177427 | -0.005002717 | 5.884749
7517.406 | 4.177477 | -0.003724526 | 5.879856
7522.094 | 4.17741 | 0.001222727 | 5.885554
7526.797 | 4.177676 | -0.00479184 | 5.921244
7531.437 | 4.17747 | -0.000749734 | 5.929061
7536.14 | 4.177272 | -0.003264299 | 5.92717
7540.781 | 4.177378 | -0.00089667 | 5.921455
7545.469 | 4.177455 | -0.002131461 | 5.916424
7550.109 | 4.177141 | -0.0009452397 | 5.925737
7554.797 | 4.177424 | 0.001038105 | 5.964542
7559.5 | 4.177387 | -0.002130638 | 5.957165
7564.156 | 4.177354 | -0.001357213 | 5.955612
7568.844 | 4.177266 | -0.002257211 | 5.966886
7573.531 | 4.177335 | -0.002652163 | 5.962772
7578.234 | 4.177402 | 0.0001282993 | 5.965876
7582.937 | 4.177296 | -0.001489655 | 5.972829
7587.578 | 4.177353 | -0.0003452509 | 5.973494
7592.312 | 4.17729 | -3.527254e-05 | 5.972023
7597.015 | 4.177538 | -0.0001344371 | 5.980093
7601.875 | 4.177486 | -0.005926967 | 5.994164
7606.515 | 4.177517 | -0.002947587 | 6.006855
7611.219 | 4.177227 | 0.0002521372 | 6.024903
7615.844 | 4.177509 | -0.002778737 | 6.024869
7620.547 | 4.177274 | -0.001642253 | 6.025691
7625.25 | 4.177313 | -0.0002729853 | 6.023453
7629.89 | 4.177167 | -0.003528216 | 6.026956
7634.609 | 4.17757 | -0.002225651 | 6.035222
7639.25 | 4.177109 | 0.0006282395 | 6.037993
7643.937 | 4.177413 | -0.001157702 | 6.045257
7648.578 | 4.177388 | -0.005030044 | 6.042642
7653.265 | 4.177322 | -0.001972735 | 6.051617
7658 | 4.177333 | -0.001500213 | 6.059164
7662.656 | 4.177277 | -0.003935561 | 6.059446
7667.375 | 4.177305 | -0.0003010947 | 6.062843
7672.078 | 4.177244 | -0.003517382 | 6.066067
7676.719 | 4.177232 | -0.002226574 | 6.081961
7681.422 | 4.177415 | 0.003598331 | 6.078968
7686.062 | 4.177232 | -0.00179081 | 6.086366
7690.765 | 4.17727 | 0.002122611 | 6.085488
7695.406 | 4.177299 | -0.001636364 | 6.09033
7700.125 | 4.177239 | -0.001774757 | 6.092766
7704.828 | 4.177149 | -0.001738169 | 6.094318
7709.469 | 4.177306 | -0.003671103 | 6.111322
7714.172 | 4.17748 | -0.002749883 | 6.114432
7718.812 | 4.177323 | -0.001936394 | 6.121027
7723.515 | 4.177369 | -0.002171352 | 6.122599
7728.14 | 4.177335 | -0.002072883 | 6.134655
7732.844 | 4.177072 | 0.0008531374 | 6.135535
7737.547 | 4.177276 | -0.001584059 | 6.138075
7742.187 | 4.177295 | -0.003204162 | 6.152031
7746.906 | 4.177181 | -0.0004261542 | 6.154956
7751.547 | 4.177274 | 9.397011e-05 | 6.155152
7756.25 | 4.177256 | -0.002299526 | 6.169927
7760.875 | 4.177263 | -0.000964235 | 6.171788
7765.594 | 4.177478 | -0.0009706684 | 6.179389
7770.328 | 4.177226 | -0.001111383 | 6.179018
7774.984 | 4.177282 | -0.0037783 | 6.183261
7779.703 | 4.177345 | -0.004821074 | 6.190196
7784.406 | 4.17721 | -0.002375436 | 6.196264
7789.062 | 4.177312 | -0.001405452 | 6.206332
7793.765 | 4.177209 | -0.001938038 | 6.206149
7798.484 | 4.177268 | -0.007767005 | 6.210299
7803.125 | 4.177205 | 0.0005932802 | 6.221602
7807.828 | 4.177042 | 0.003600271 | 6.219232
7812.484 | 4.1773 | -0.002310562 | 6.228189
7817.203 | 4.177085 | 0.0004818333 | 6.234684
7821.922 | 4.177071 | 0.0004737535 | 6.234844
7826.562 | 4.177154 | -0.002420122 | 6.246117
7831.281 | 4.177061 | -0.001269538 | 6.246684
7835.984 | 4.177003 | 0.0004942748 | 6.249789
7840.64 | 4.177083 | -0.003060907 | 6.254597
7845.328 | 4.177575 | -0.00232592 | 6.273023
7850.047 | 4.177194 | -0.001364521 | 6.275269
7854.687 | 4.177511 | -0.004164243 | 6.266361
7859.39 | 4.177094 | 0.0004173203 | 6.281102
7864.047 | 4.176973 | -0.002140979 | 6.284695
7868.75 | 4.177206 | 0.0002107186 | 6.292539
7873.375 | 4.176846 | 0.004470729 | 6.296075
7878.094 | 4.17715 | -0.002950435 | 6.305171
7882.828 | 4.177027 | -0.001731858 | 6.31305
7887.469 | 4.177161 | -0.0008301951 | 6.321215
7892.156 | 4.177387 | -0.0023144 | 6.327903
7896.875 | 4.176969 | -0.0007981307 | 6.328357
7901.547 | 4.177093 | -0.002220094 | 6.337766
7906.234 | 4.177261 | -0.002199644 | 6.337016
7910.953 | 4.17712 | -0.00519259 | 6.351509
7915.609 | 4.177093 | -0.0029607 | 6.362893
7920.328 | 4.177037 | -0.002078538 | 6.369566
7925.031 | 4.177041 | 0.0001453471 | 6.36636
7929.687 | 4.177004 | -0.002383405 | 6.371286
7934.39 | 4.177101 | -0.002444978 | 6.376171
7939.031 | 4.177156 | -0.001757685 | 6.379717
7943.75 | 4.177088 | -0.002121558 | 6.386677
7948.453 | 4.177124 | 0.001390238 | 6.395515
7953.094 | 4.176973 | -0.003302322 | 6.406665
7957.812 | 4.17718 | -0.001080534 | 6.41115
7962.547 | 4.177004 | -0.001605915 | 6.414891
7967.187 | 4.177219 | -0.002650065 | 6.410871
7971.906 | 4.177287 | -0.001787482 | 6.428118
7976.625 | 4.177016 | -0.001694998 | 6.419319
7981.297 | 4.177229 | -0.001484783 | 6.437816
7986.015 | 4.177234 | -0.001160478 | 6.445729
7990.719 | 4.17685 | 0.001436765 | 6.440591
7995.39 | 4.177062 | -0.0008416869 | 6.434732
8000.109 | 4.17704 | -0.00210488 | 6.427662
8004.812 | 4.177045 | -0.002304713 | 6.401064
8009.453 | 4.177142 | -0.001413139 | 6.274197
8014.156 | 4.17703 | 0.001124478 | 6.047923
8018.797 | 4.177022 | -0.000421918 | 5.819981
8023.515 | 4.176853 | -0.004963379 | 5.632022
8028.219 | 4.176932 | -0.001958035 | 5.425221
8032.859 | 4.176919 | -0.0008340138 | 5.32035
8037.547 | 4.177028 | -0.00747842 | 5.248991
8042.265 | 4.177071 | -0.0006356181 | 5.19038
8046.906 | 4.177311 | -0.0052035 | 5.102367
8051.609 | 4.177259 | -0.002568295 | 5.027271
8056.25 | 4.177078 | 0.0001673848 | 4.905833
8060.953 | 4.177153 | 0.0009384017 | 4.84816
8065.578 | 4.177194 | -0.001629829 | 4.783829
8070.265 | 4.177298 | -0.002982653 | 4.683429
8075 | 4.177266 | -0.005191355 | 4.577085
8079.64 | 4.177215 | -0.002525353 | 4.512962
8084.359 | 4.17725 | -0.003265807 | 4.494563
8089.062 | 4.177076 | -0.000671694 | 4.395072
8093.703 | 4.177252 | -0.004665561 | 4.346734
8098.406 | 4.177345 | -0.001664499 | 4.296919
8103.047 | 4.177107 | -0.001520587 | 4.241039
8107.75 | 4.177131 | -0.001943555 | 4.177343
8112.39 | 4.177193 | -0.001259145 | 4.130385
8117.109 | 4.177287 | -0.001326981 | 4.062376
8121.812 | 4.17717 | -0.002627421 | 3.989062
8126.469 | 4.177348 | -0.001311927 | 3.974061
8131.156 | 4.177486 | -0.004704432 | 3.879465
8135.875 | 4.177396 | -0.002175669 | 3.807663
8140.515 | 4.177317 | -0.003198121 | 3.745646
8145.219 | 4.177486 | -0.001474262 | 3.718936
8149.859 | 4.177428 | -0.0004514537 | 3.684148
8154.547 | 4.177399 | -0.001459922 | 3.620625
8159.172 | 4.177465 | -0.002497347 | 3.573615
8163.875 | 4.177293 | -0.0008965296 | 3.532635
8168.578 | 4.177417 | -0.0004023854 | 3.473672
8173.219 | 4.177189 | -0.0005274772 | 3.459419
8177.922 | 4.17749 | -0.001946697 | 3.403746
8182.562 | 4.177335 | -0.002716548 | 3.324119
8187.281 | 4.177458 | -4.777563e-06 | 3.242486
8191.984 | 4.177523 | -0.002133127 | 3.21963
8196.625 | 4.177492 | -0.00317413 | 3.187215
8201.312 | 4.177584 | 0.001309894 | 3.276296
8205.953 | 4.177534 | -0.000793406 | 3.441969
8210.64 | 4.177583 | -0.002342421 | 3.580101
8215.344 | 4.177477 | -0.002655592 | 3.66944
8219.984 | 4.17739 | -0.0001074233 | 3.742256
8224.687 | 4.177666 | -0.0001923855 | 3.753188
8229.328 | 4.177523 | -0.001200241 | 3.797638
8234.031 | 4.177454 | -0.001990682 | 3.882083
8238.656 | 4.177421 | -0.002370964 | 3.945216
8243.344 | 4.177532 | -0.001360508 | 4.017153
8248.047 | 4.177551 | -0.003591964 | 4.108114
8252.703 | 4.177779 | -0.0009190841 | 4.164293
8257.39 | 4.177507 | -0.001075438 | 4.209361
8262.031 | 4.177357 | 0.000443384 | 4.219448
8266.734 | 4.177436 | -0.0003743262 | 4.257208
8271.359 | 4.177719 | -0.002067582 | 4.269578
8276.047 | 4.177606 | -0.003347404 | 4.325223
8280.765 | 4.177636 | -0.0003279847 | 4.364588
8285.406 | 4.177469 | -0.002321199 | 4.385481
8290.094 | 4.177524 | -0.002816989 | 4.415013
8294.75 | 4.177534 | -0.002192159 | 4.42305
8299.469 | 4.177576 | -0.002026638 | 4.461442
8304.172 | 4.177545 | -0.002336675 | 4.497118
8308.812 | 4.177396 | -0.0003149785 | 4.514502
8313.515 | 4.177341 | -0.001625492 | 4.549308
8318.234 | 4.177456 | -0.001589649 | 4.569771
8322.875 | 4.177313 | -0.001678006 | 4.600493
8327.578 | 4.177511 | -0.0004622913 | 4.61641
8332.219 | 4.17738 | -0.0003347324 | 4.612405
8336.906 | 4.177681 | -0.004502657 | 4.615725
8341.609 | 4.177603 | -0.001949679 | 4.671535
8346.25 | 4.177356 | -0.0006248017 | 4.684952
8350.953 | 4.177417 | -0.002573657 | 4.70983
8355.578 | 4.177541 | -0.00220814 | 4.718778
8360.281 | 4.177301 | -0.00211497 | 4.735555
8364.906 | 4.177598 | -0.002572921 | 4.75242
8369.609 | 4.177535 | -0.002505242 | 4.766562
8374.312 | 4.177355 | -0.00341171 | 4.765731
8378.953 | 4.177454 | -0.002560299 | 4.793301
8383.656 | 4.177474 | -0.003485233 | 4.797559
8388.281 | 4.177453 | -0.002310088 | 4.822905
8392.969 | 4.177579 | -0.004551896 | 4.830177
8397.609 | 4.177484 | -0.003935268 | 4.823641
8402.328 | 4.177277 | -0.0003937947 | 4.838908
8407.031 | 4.177424 | -0.00224959 | 4.86559
8411.703 | 4.177398 | -0.0009249797 | 4.900404
8416.39 | 4.17753 | -0.001035242 | 4.924545
8421.109 | 4.177655 | -6.311308e-05 | 4.934018
8425.75 | 4.177379 | -0.0006121748 | 4.936032
8430.453 | 4.17754 | -0.0002649146 | 4.947047
8435.078 | 4.177493 | -0.003009143 | 4.960917
8439.781 | 4.177493 | 0.0006676636 | 4.967108
8444.406 | 4.1775 | -0.006150197 | 4.966567
8449.109 | 4.177462 | -0.001846141 | 4.978115
8453.812 | 4.177331 | -0.001758339 | 4.986978
8458.453 | 4.177608 | -0.003648479 | 5.001141
8463.156 | 4.177285 | 0.003561144 | 4.995167
8467.781 | 4.177353 | -0.0007278143 | 5.004793
8472.469 | 4.177314 | -0.002931644 | 5.059372
8477.109 | 4.177721 | -0.001848122 | 5.080094
8481.797 | 4.177238 | -0.004389653 | 5.085799
8486.515 | 4.177356 | -0.0005012281 | 5.082798
8491.156 | 4.177284 | -0.0009196484 | 5.094667
8495.859 | 4.177532 | -0.004853775 | 5.112759
8500.484 | 4.177339 | -0.002178011 | 5.152221
8505.187 | 4.177246 | -0.001237032 | 5.153654
8509.812 | 4.177433 | -0.002653941 | 5.16298
8514.515 | 4.177248 | -0.004742444 | 5.149462
8519.219 | 4.177357 | -0.004004336 | 5.179619
8523.89 | 4.177275 | 0.002383696 | 5.215405
8528.578 | 4.177124 | -0.0008970082 | 5.204973
8533.281 | 4.17747 | -0.003093541 | 5.225677
8537.922 | 4.17736 | -0.004201998 | 5.224588
8542.64 | 4.177191 | -0.004387665 | 5.248268
8547.359 | 4.177374 | 0.001244317 | 5.278257
8552 | 4.177023 | -0.00154348 | 5.28057
8556.75 | 4.177181 | -0.0002765846 | 5.270926
8561.531 | 4.177431 | -0.003993945 | 5.264759
8566.234 | 4.177194 | -0.003486952 | 5.277804
8570.875 | 4.177155 | -0.002454903 | 5.286905
8575.578 | 4.177218 | -0.002867877 | 5.316657
8580.297 | 4.177188 | -0.0002887468 | 5.317838
8584.937 | 4.177078 | -0.00116614 | 5.314935
8589.64 | 4.177186 | 0.0006367134 | 5.322403
8594.531 | 4.177145 | -0.001660039 | 5.365845
8599.64 | 4.177451 | -0.001491063 | 5.364996
8604.765 | 4.177319 | -6.392194e-05 | 5.366209
8609.515 | 4.177377 | -0.0009513874 | 5.384966
8614.25 | 4.177214 | -0.002134754 | 5.385771
8618.89 | 4.177057 | -0.00272329 | 5.399391
8623.594 | 4.177542 | 2.741256e-05 | 5.417233
8628.219 | 4.177438 | -0.00226684 | 5.415995
8632.922 | 4.177302 | -0.0004498672 | 5.434072
8637.547 | 4.177277 | -0.002284211 | 5.443012
8642.25 | 4.177487 | -0.001456584 | 5.447412
8646.953 | 4.17719 | -0.0004102542 | 5.467654
8651.625 | 4.177367 | -0.0009000927 | 5.468259
8656.312 | 4.177172 | -0.001888 | 5.476173
8661.015 | 4.176926 | -0.002721375 | 5.491958
8665.656 | 4.17723 | -0.003503105 | 5.497154
8670.359 | 4.177108 | -0.002507397 | 5.508813
8675 | 4.177354 | -0.002511986 | 5.524662
8679.687 | 4.177274 | -0.0005687704 | 5.51113
8684.328 | 4.176872 | -0.002198738 | 5.519053
8689.015 | 4.177112 | -0.00132574 | 5.542747
8693.719 | 4.177106 | -0.002263826 | 5.560851
8698.359 | 4.177314 | -0.0009765839 | 5.581502
8703.062 | 4.177104 | -0.001336839 | 5.584982
8707.687 | 4.176982 | 3.796513e-05 | 5.577679
8712.39 | 4.176924 | -0.001823263 | 5.597115
8717.015 | 4.177161 | -0.001725435 | 5.60583
8721.719 | 4.177065 | -0.004173045 | 5.592823
8726.422 | 4.177234 | -0.001693534 | 5.611999
8731.062 | 4.176995 | -0.004077453 | 5.60791
8735.765 | 4.177105 | -0.0003446461 | 5.617442
8740.39 | 4.177131 | -0.00630178 | 5.645705
8745.109 | 4.176975 | -0.0004674294 | 5.648747
8749.812 | 4.177244 | -0.001508603 | 5.655986
8754.453 | 4.177067 | 0.0008023912 | 5.65864
8759.172 | 4.177021 | -0.000546096 | 5.656484
8763.906 | 4.177196 | 0.0009821276 | 5.669532
8768.547 | 4.17683 | -0.003770247 | 5.69188
8773.265 | 4.177201 | -0.004134706 | 5.686814
8777.969 | 4.177029 | -0.002474497 | 5.70604
8782.609 | 4.177069 | -0.001125155 | 5.704187
8787.312 | 4.177227 | -0.001848411 | 5.694178
8791.953 | 4.17683 | -0.003607862 | 5.719453
8796.656 | 4.177104 | 0.0004846307 | 5.720253
8801.281 | 4.17695 | -0.002615597 | 5.739078
8805.984 | 4.176803 | -0.004918427 | 5.738665
8810.687 | 4.177105 | -0.002369957 | 5.759407
8815.328 | 4.177039 | -0.0004255152 | 5.781147
8820.031 | 4.176956 | 0.000492032 | 5.772927
8824.672 | 4.176947 | -0.001793339 | 5.770725
8829.375 | 4.177066 | -0.002993904 | 5.771516
8834 | 4.177178 | -0.001788589 | 5.774445
8838.703 | 4.17702 | -0.003132458 | 5.806302
8843.406 | 4.176859 | -0.003938552 | 5.830296
8848.047 | 4.176809 | 0.001168367 | 5.824751
8852.75 | 4.17702 | 0.0002337381 | 5.812963
8857.39 | 4.177065 | -0.0007257483 | 5.805872
8862.094 | 4.177063 | -0.001981321 | 5.814484
8866.719 | 4.177013 | 0.001135776 | 5.811942
8871.422 | 4.176899 | 0.002415145 | 5.832929
8876.156 | 4.176929 | -0.003129246 | 5.855494
8880.797 | 4.177054 | -0.0008120984 | 5.877665
8885.515 | 4.177002 | -0.002621264 | 5.868689
8890.219 | 4.177008 | 0.001816424 | 5.862721
8894.859 | 4.176924 | -0.003575004 | 5.852056
8899.562 | 4.177063 | -0.0001160028 | 5.86131
8904.203 | 4.177181 | 0.001432264 | 5.891429
8908.906 | 4.176873 | 0.002885841 | 5.896554
8913.531 | 4.176909 | -0.001872787 | 5.893839
8918.234 | 4.176944 | 0.0002441921 | 5.889469
8922.937 | 4.177001 | -0.002696001 | 5.892073
8927.578 | 4.176779 | -0.000840245 | 5.914062
8932.297 | 4.177196 | -6.434142e-05 | 5.923911
8936.937 | 4.176737 | -0.0002227258 | 5.921806
8941.64 | 4.177239 | -0.0002214937 | 5.929241
8946.265 | 4.177243 | -0.005252844 | 5.92483
8950.969 | 4.17691 | 0.0007616131 | 5.924119
8955.672 | 4.176665 | 0.002457417 | 5.924704
8960.312 | 4.176922 | -0.002935229 | 5.92731
8965.015 | 4.176871 | -0.001400828 | 5.931951
8969.656 | 4.177005 | -0.003236356 | 5.941161
8974.359 | 4.176853 | 0.001987506 | 5.952339
8978.984 | 4.176685 | -0.00138247 | 5.950997
8983.703 | 4.176983 | 0.002988167 | 5.948082
8988.437 | 4.176783 | -0.0005916291 | 5.955674
8993.281 | 4.17702 | -0.002635193 | 5.977527
8997.922 | 4.176945 | -0.00185434 | 5.968618
9002.656 | 4.177171 | -0.002847251 | 5.974737
9007.39 | 4.176819 | -0.002372764 | 5.983271
9012.047 | 4.176904 | -0.003024771 | 5.987808
9016.781 | 4.177004 | -0.001250304 | 6.005517
9021.5 | 4.17711 | -0.001086033 | 6.003105
9026.156 | 4.177108 | -0.003499265 | 6.015411
9030.89 | 4.176855 | -0.002394759 | 6.011789
9035.609 | 4.176974 | -0.00440018 | 6.013711
9040.265 | 4.177078 | -0.004676363 | 6.022793
9045 | 4.177075 | -0.005109186 | 6.029556
9049.734 | 4.17683 | -0.002924803 | 6.029083
9054.39 | 4.176948 | 0.000306113 | 6.033108
9059.109 | 4.17665 | -0.001253982 | 6.045914
9063.844 | 4.176813 | -0.002189038 | 6.045621
9068.515 | 4.176912 | -0.00135333 | 6.053459
9073.234 | 4.177052 | -0.01164217 | 6.061178
9077.953 | 4.176176 | 0.0009790564 | 6.075826
9082.609 | 4.176573 | -0.001655156 | 6.078692
9087.312 | 4.176741 | 0.001167021 | 6.080166
9092.047 | 4.176872 | -0.0007815416 | 6.080806
9096.687 | 4.176591 | -0.0009301742 | 6.080981
9101.406 | 4.176739 | -0.001599245 | 6.08642
9106.125 | 4.177018 | -0.001002582 | 6.088022
9110.781 | 4.176864 | -0.003210164 | 6.106336
9115.5 | 4.176697 | -0.00222344 | 6.107029
9120.234 | 4.177299 | -0.003584877 | 6.114864
9124.875 | 4.176736 | 0.000246704 | 6.120706
9129.594 | 4.17717 | -0.005307005 | 6.133173
9134.312 | 4.177005 | -0.00037967 | 6.132574
9138.953 | 4.17694 | -0.0024964 | 6.13733
9143.687 | 4.177021 | -0.001845894 | 6.146216
9148.422 | 4.176786 | -0.0008429882 | 6.149913
9153.078 | 4.176834 | -0.001627801 | 6.164645
9157.797 | 4.176257 | 0.00156259 | 6.162534
9162.515 | 4.176884 | 0.002652249 | 6.169649
9167.187 | 4.176723 | 0.001380289 | 6.176393
9171.906 | 4.176762 | -0.001655392 | 6.19188
9176.609 | 4.176882 | -0.002766986 | 6.191589
9181.281 | 4.176633 | -0.001157727 | 6.201465
9186 | 4.176856 | -0.002421011 | 6.209519
9190.703 | 4.176624 | -0.00185502 | 6.217965
9195.359 | 4.176786 | -0.00359433 | 6.218741
9200.078 | 4.176583 | -0.01334533 | 6.22185
9204.797 | 4.176772 | 0.002498063 | 6.230504
9209.453 | 4.176697 | 0.0003906412 | 6.233617
9214.156 | 4.176779 | -0.001149549 | 6.236325
9218.89 | 4.176738 | 0.0007165581 | 6.243962
9223.531 | 4.176826 | -0.001445355 | 6.244998
9228.25 | 4.176751 | -0.001990198 | 6.253792
9232.984 | 4.17698 | -0.001828465 | 6.256162
9237.625 | 4.176592 | -0.004886582 | 6.258304
9242.344 | 4.176808 | -0.002684214 | 6.266523
9247.078 | 4.17679 | -0.002605102 | 6.277504
9251.719 | 4.176803 | -0.0001315836 | 6.283058
9256.437 | 4.176794 | -0.004410324 | 6.291054
9261.156 | 4.177146 | 0.0002966501 | 6.294291
9265.797 | 4.177087 | -0.001059518 | 6.302283
9270.515 | 4.176762 | 0.001498801 | 6.305598
9275.234 | 4.176526 | -0.001938678 | 6.305816
9279.89 | 4.17677 | -0.002820722 | 6.314429
9284.609 | 4.176843 | -0.002014101 | 6.317661
9289.328 | 4.17686 | -0.002943015 | 6.325715
9293.984 | 4.176933 | -0.001158238 | 6.327889
9298.703 | 4.17687 | 0.0003884821 | 6.332923
9303.422 | 4.177017 | -0.003589805 | 6.344746
9308.078 | 4.176889 | -0.0005012809 | 6.347155
9312.781 | 4.176649 | -0.00264604 | 6.357298
9317.5 | 4.176786 | -0.001323497 | 6.360591
9322.156 | 4.176766 | -0.003364869 | 6.369618
9326.859 | 4.176775 | -0.002305224 | 6.37775
9331.578 | 4.176762 | -0.0005343818 | 6.382175
9336.234 | 4.176711 | -0.001321322 | 6.391636
9340.969 | 4.176575 | -0.004101992 | 6.399486
9345.687 | 4.176793 | -0.001965029 | 6.397549
9350.328 | 4.17676 | -0.003405019 | 6.403765
9355.047 | 4.17691 | -6.822413e-05 | 6.402278
9359.765 | 4.176728 | -0.002345807 | 6.407378
9364.422 | 4.176869 | 0.000824914 | 6.425383
9369.125 | 4.176798 | -0.002017113 | 6.423144
9373.844 | 4.176644 | -0.0009177221 | 6.430854
9378.484 | 4.176487 | -0.004391376 | 6.424597
9383.203 | 4.176836 | -0.00092769 | 6.421354
9387.922 | 4.176857 | -0.001216853 | 6.411728
9392.578 | 4.176655 | -0.003599736 | 6.350698
9397.312 | 4.17675 | -0.002190141 | 6.208934
9402.015 | 4.176737 | 0.0009165509 | 5.992135
9406.687 | 4.176877 | -0.001364814 | 5.781011
9411.406 | 4.176749 | 0.0005570963 | 5.577967
9416.109 | 4.176894 | -0.002345038 | 5.464194
9420.781 | 4.176708 | -0.001683319 | 5.360451
9425.5 | 4.176836 | -0.0008559117 | 5.244257
9430.219 | 4.176798 | -0.002019513 | 5.164604
9434.875 | 4.176809 | -0.002375397 | 5.125023
9439.578 | 4.176729 | -0.004090208 | 5.042041
9444.297 | 4.176746 | -0.002787382 | 4.971696
9448.937 | 4.176906 | -0.001125488 | 4.86185
9453.687 | 4.17672 | -0.001267273 | 4.746576
9458.406 | 4.176824 | -0.00309212 | 4.666888
9463.047 | 4.176876 | -0.001933333 | 4.615716
9467.765 | 4.176671 | -0.002677701 | 4.556681
9472.484 | 4.17692 | -0.001589801 | 4.50839
9477.14 | 4.176946 | -0.003872124 | 4.407739
9481.859 | 4.176801 | -0.001212246 | 4.336321
9486.578 | 4.176954 | -0.00050107 | 4.296809
9491.219 | 4.176859 | -0.0005725148 | 4.18668
9495.937 | 4.176735 | -0.002633316 | 4.133731
9500.672 | 4.176981 | -6.417474e-05 | 4.107746
9505.312 | 4.176953 | -0.001590822 | 4.070263
9510.015 | 4.176983 | -0.0005336631 | 3.99862
9514.734 | 4.176969 | -0.001740752 | 3.964967
9519.39 | 4.176819 | -0.001778088 | 3.950116
9524.109 | 4.176925 | -0.002836372 | 3.892705
9528.812 | 4.176954 | -0.0008653907 | 3.851024
9533.484 | 4.177197 | -0.005289632 | 3.766657
9538.172 | 4.176923 | -0.0003237701 | 3.739361
9542.875 | 4.177143 | -0.001482557 | 3.70095
9547.515 | 4.177087 | -0.0007776214 | 3.644707
9552.219 | 4.17731 | -0.0009075906 | 3.602936
9556.859 | 4.177332 | 0.0008798898 | 3.529498
9561.578 | 4.177215 | -0.0099217 | 3.512696
9566.281 | 4.177137 | -0.00178821 | 3.525186
9570.922 | 4.177164 | -0.002698042 | 3.450407
9575.609 | 4.177209 | -0.0009350312 | 3.400861
9580.312 | 4.177116 | -0.001146863 | 3.320779
9584.984 | 4.176864 | -0.000187058 | 3.239037
9589.703 | 4.177125 | -0.002190104 | 3.266637
9594.406 | 4.177243 | 0.001116384 | 3.337143
9599.078 | 4.177008 | -0.003883885 | 3.473349
9603.781 | 4.177216 | 0.001624355 | 3.614428
9608.5 | 4.177132 | -0.0028116 | 3.721193
9613.172 | 4.177321 | -0.003968796 | 3.837817
9617.89 | 4.177143 | -0.002174542 | 3.913602
9622.594 | 4.17713 | -0.001620825 | 3.959392
9627.234 | 4.177003 | -0.001408059 | 3.975533
9631.953 | 4.177116 | -0.004374862 | 4.028967
9636.672 | 4.177115 | 0.0003163823 | 4.080764
9641.312 | 4.177253 | 0.0008100325 | 4.129239
9646.015 | 4.177302 | -0.004355057 | 4.195315
9650.734 | 4.177169 | -0.0006360266 | 4.235766
9655.375 | 4.177125 | -0.002798886 | 4.268439
9660.094 | 4.17706 | -0.002923284 | 4.291825
9664.812 | 4.177283 | 0.0003089496 | 4.329783
9669.453 | 4.176943 | -0.003235393 | 4.356838
9674.187 | 4.177048 | -0.0008647234 | 4.379405
9678.89 | 4.176984 | -0.0009048342 | 4.451759
9683.531 | 4.176923 | -0.00600361 | 4.483211
9688.25 | 4.177045 | -0.0004931657 | 4.497797
9692.984 | 4.177036 | -0.0009512742 | 4.506022
9697.625 | 4.177124 | -0.0003319043 | 4.518061
9702.344 | 4.177255 | 0.0007717339 | 4.548307
9707.047 | 4.177177 | -0.001900093 | 4.564298
9711.703 | 4.177245 | -0.001306274 | 4.573183
9716.406 | 4.177252 | -0.002146567 | 4.597027
9721.109 | 4.177096 | -0.003447809 | 4.621318
9725.781 | 4.177262 | -0.0005105506 | 4.618159
9730.5 | 4.177298 | -0.0001858366 | 4.659972
9735.187 | 4.177141 | -0.002516472 | 4.687999
9739.844 | 4.177179 | -0.004125745 | 4.695426
9744.547 | 4.17708 | -0.001181264 | 4.693354
9749.172 | 4.177125 | 0.0002424062 | 4.696357
9753.89 | 4.177057 | 0.0003141966 | 4.736853
9758.594 | 4.177145 | -0.0009123501 | 4.770986
9763.234 | 4.177035 | -0.0001490301 | 4.782381
9767.937 | 4.177185 | 0.001772579 | 4.793154
9772.672 | 4.17726 | -0.002663253 | 4.792957
9777.312 | 4.177127 | -0.002054385 | 4.792814
9782.031 | 4.177039 | -0.001852514 | 4.817764
9786.734 | 4.177018 | 0.001377343 | 4.847135
9791.39 | 4.177124 | -0.0003850281 | 4.887283
9796.109 | 4.177062 | -0.0008312903 | 4.909784
9800.812 | 4.177339 | -0.003010146 | 4.914726
9805.484 | 4.176846 | -0.002988595 | 4.913674
9810.172 | 4.177254 | -0.002908995 | 4.917284
9814.875 | 4.177104 | -6.958508e-05 | 4.922081
9819.515 | 4.177274 | 0.001817199 | 4.939315
9824.219 | 4.177059 | -0.001214911 | 4.963862
9828.844 | 4.177221 | -0.003074588 | 4.963621
9833.547 | 4.177077 | -0.005230699 | 4.972451
9838.187 | 4.177015 | -0.0006711125 | 4.98855
9842.906 | 4.177157 | -0.006333162 | 4.991582
9847.609 | 4.176882 | -0.0006116488 | 5.004341
9852.25 | 4.177 | -0.002065994 | 5.033017
9856.953 | 4.17721 | -0.0005861038 | 5.050548
9861.594 | 4.17706 | -0.001555216 | 5.063499
9866.312 | 4.176979 | -0.0002591932 | 5.081258
9871.015 | 4.177024 | -0.003041741 | 5.094329
9875.656 | 4.176924 | -0.001119876 | 5.118347
9880.344 | 4.177012 | -0.001902159 | 5.128849
9885.078 | 4.177043 | -0.003900631 | 5.139634
9889.719 | 4.176987 | -0.0004459384 | 5.156357
9894.437 | 4.176964 | -0.009177143 | 5.14382
9899.14 | 4.176905 | 0.0002671375 | 5.16466
9903.797 | 4.176915 | -0.00205843 | 5.143092
9908.515 | 4.176847 | -0.001224127 | 5.150869
9913.234 | 4.176898 | -0.002104553 | 5.173357
9917.875 | 4.176983 | 4.28466e-05 | 5.209632
9922.578 | 4.176952 | -0.000988894 | 5.226454
9927.219 | 4.17698 | -0.004033025 | 5.250162
9931.937 | 4.177171 | -0.005143415 | 5.262156
9936.656 | 4.176652 | -0.002405388 | 5.24244
9941.297 | 4.177118 | -0.0004513197 | 5.244873
9946.015 | 4.176919 | -0.003225672 | 5.247592
9950.719 | 4.176935 | -0.0001404002 | 5.287948
9955.359 | 4.177042 | -0.004172903 | 5.3146
9960.078 | 4.176924 | -0.001684464 | 5.295094
9964.812 | 4.177266 | -0.001249895 | 5.303359
9969.453 | 4.176935 | -0.002073488 | 5.30942
9974.172 | 4.176776 | -0.0005542852 | 5.321812
9978.89 | 4.176963 | 0.0004772251 | 5.348625
9983.547 | 4.176705 | -0.0008957184 | 5.368029
9988.265 | 4.17693 | -0.001442034 | 5.371996
9992.969 | 4.177103 | -0.00250294 | 5.408057
9997.609 | 4.176986 | -0.0005344778 | 5.430485
10002.312 | 4.176822 | -0.003929679 | 5.422625
10006.953 | 4.176997 | -0.0009506251 | 5.423273
10011.672 | 4.176897 | -0.0003154075 | 5.418058
10016.39 | 4.176858 | -0.001940632 | 5.426521
10021.031 | 4.176558 | -0.001901696 | 5.444109
10025.75 | 4.177161 | -0.0007708441 | 5.453769
10030.469 | 4.176612 | 0.003374465 | 5.462877
10035.109 | 4.176788 | -0.003277491 | 5.474745
10039.797 | 4.177049 | -0.007026249 | 5.481356
10044.5 | 4.176781 | -0.000134044 | 5.488617
10049.156 | 4.176875 | -0.001371876 | 5.504719
10053.859 | 4.177175 | -0.002314598 | 5.511772
10058.5 | 4.177088 | 0.00299355 | 5.52489
10063.203 | 4.17664 | -0.001471716 | 5.533521
10067.844 | 4.176799 | -0.004514045 | 5.525566
10072.531 | 4.176878 | 0.001307364 | 5.540435
10077.265 | 4.177035 | -0.004719906 | 5.563753
10081.906 | 4.176779 | -0.0002611417 | 5.572535
10086.625 | 4.177088 | -0.003337747 | 5.585068
10091.375 | 4.177469 | -0.003888187 | 5.571546
10096 | 4.176818 | -0.0009261132 | 5.583483
10100.719 | 4.176592 | -0.003406364 | 5.608689
10105.422 | 4.176863 | -0.003327418 | 5.620676
10110.094 | 4.176825 | -0.004536199 | 5.619582
10114.812 | 4.176491 | -0.001061482 | 5.605863
10119.515 | 4.177056 | -0.001461127 | 5.611353
10124.156 | 4.177152 | -0.006810441 | 5.627678
10128.859 | 4.177016 | -0.003002182 | 5.650261
10133.5 | 4.176662 | -0.0004623733 | 5.661802
10138.219 | 4.176813 | -0.001616882 | 5.655657
10142.922 | 4.176689 | 0.001062958 | 5.643608
10147.562 | 4.176894 | -0.004240303 | 5.666922
10152.281 | 4.176694 | -0.0005872947 | 5.691822
10157.015 | 4.176723 | 0.001183461 | 5.712098
10161.656 | 4.176773 | 0.00234462 | 5.737276
10166.375 | 4.176676 | 0.0003201633 | 5.721486
10171.078 | 4.176836 | -0.001275435 | 5.712175
10175.75 | 4.176717 | 0.003691385 | 5.703909
10180.469 | 4.176628 | -0.0009569637 | 5.69127
10185.172 | 4.177023 | -0.002792882 | 5.716471
10189.828 | 4.176699 | -0.002530809 | 5.747091
10194.547 | 4.176829 | -0.0004866766 | 5.763477
10199.265 | 4.176863 | -0.002183088 | 5.779745
10203.906 | 4.17673 | 0.001401458 | 5.774692
10208.609 | 4.176914 | -0.002122279 | 5.759872
10213.25 | 4.176757 | -0.0004701916 | 5.780332
10217.969 | 4.176862 | -0.001832978 | 5.781645
10222.672 | 4.176764 | -0.003410539 | 5.778946
10227.312 | 4.176811 | -0.003542622 | 5.799829
10232.031 | 4.176655 | 0.000999685 | 5.803559
10236.734 | 4.176658 | 0.0003416528 | 5.827924
10241.39 | 4.176491 | -0.001086523 | 5.833789
10246.094 | 4.176812 | -0.005392421 | 5.833302
10250.734 | 4.176809 | -0.003067932 | 5.821422
10255.437 | 4.176745 | -0.004142724 | 5.827595
10260.062 | 4.176825 | -0.00311748 | 5.828914
10264.781 | 4.176695 | -0.003297649 | 5.859147
10269.515 | 4.176566 | -0.001094389 | 5.858851
10274.156 | 4.176762 | 0.00151679 | 5.857173
10278.844 | 4.176802 | 0.001838731 | 5.888995
10283.562 | 4.176624 | 0.001434162 | 5.878396
10288.203 | 4.176806 | -0.001891546 | 5.880539
10292.906 | 4.176766 | 2.573197e-06 | 5.876475
10297.562 | 4.176567 | 0.0001101992 | 5.879811
10302.265 | 4.176845 | -0.0008573922 | 5.89528
10306.906 | 4.176793 | -0.001616074 | 5.9105
10311.609 | 4.176665 | 0.0006542779 | 5.903664
10316.312 | 4.17672 | -0.004542255 | 5.908681
10320.984 | 4.176751 | -0.001469924 | 5.90228
10325.703 | 4.17666 | -0.0003030202 | 5.915743
10330.406 | 4.176563 | -0.0007406888 | 5.947177
10335.047 | 4.176641 | 0.00056472 | 5.949753
10339.75 | 4.176776 | -0.00344874 | 5.951292
10344.39 | 4.176614 | -0.002944684 | 5.954265
10349.109 | 4.176907 | 0.0003388169 | 5.953697
10353.828 | 4.176632 | -0.001920652 | 5.958359
10358.484 | 4.176762 | -0.002010055 | 5.965848
10363.203 | 4.176503 | -0.002046367 | 5.97184
10367.937 | 4.17668 | -0.002625435 | 5.967297
10372.578 | 4.176941 | -0.001822716 | 5.977102
10377.297 | 4.176882 | -0.000769875 | 5.976099
10382 | 4.176817 | -0.001330183 | 5.988054
10386.64 | 4.176629 | -0.002358915 | 5.982335
10391.359 | 4.176634 | -0.001454397 | 5.988295
10396.078 | 4.176606 | -0.003892709 | 5.999808
10400.734 | 4.176717 | -0.0009590921 | 6.003208
10405.453 | 4.176616 | -0.003888122 | 6.006275
10410.156 | 4.176473 | -0.0005553586 | 6.012321
10414.828 | 4.176704 | -0.002804765 | 6.020706
10419.547 | 4.176592 | -0.003309674 | 6.022639
10424.25 | 4.176758 | -0.003470647 | 6.022885
10428.89 | 4.176731 | -0.002442745 | 6.031284
10433.594 | 4.176781 | -0.003138575 | 6.033395
10438.234 | 4.176672 | -0.002705413 | 6.045321
10442.953 | 4.176565 | -0.00338581 | 6.040285
10447.656 | 4.1767 | 0.0004253632 | 6.0431
10452.297 | 4.176609 | -0.0005727922 | 6.05347
10457.015 | 4.176489 | -0.001218669 | 6.060377
10461.75 | 4.17661 | -0.004666562 | 6.062651
10466.39 | 4.17658 | -0.002065689 | 6.062885
10471.109 | 4.176477 | -0.001288412 | 6.066619
10475.828 | 4.176628 | -0.002248687 | 6.080519
10480.484 | 4.176526 | -0.001736179 | 6.08856
10485.203 | 4.176564 | -0.001398017 | 6.09975
10489.906 | 4.176795 | -0.001873458 | 6.102911
10494.578 | 4.176496 | -0.001062437 | 6.103827
10499.297 | 4.17662 | -0.0001322873 | 6.110795
10504 | 4.176678 | -0.003459544 | 6.115237
10508.64 | 4.176767 | -0.003181115 | 6.121594
10513.344 | 4.176623 | -0.002282715 | 6.123821
10517.984 | 4.176464 | 2.680993e-05 | 6.133795
10522.703 | 4.176528 | -0.001712406 | 6.140078
10527.406 | 4.176622 | 0.001873705 | 6.149514
10532.062 | 4.176529 | -0.00143165 | 6.152696
10536.765 | 4.176549 | -0.003698168 | 6.151362
10541.515 | 4.176422 | -0.002101615 | 6.165496
10546.156 | 4.176551 | 0.0001923688 | 6.163463
10550.875 | 4.176488 | -0.001812373 | 6.176418
10555.594 | 4.176605 | -0.005099565 | 6.176612
10560.234 | 4.176465 | -0.0008310581 | 6.180701
10564.937 | 4.17657 | -0.001036969 | 6.187183
10569.578 | 4.176575 | 0.0002601399 | 6.187968
10574.297 | 4.176446 | -0.0008199776 | 6.20405
10578.922 | 4.176536 | -0.003293969 | 6.205681
10583.64 | 4.176511 | -0.002128703 | 6.207069
10588.359 | 4.176717 | 0.0004502304 | 6.20912
10593.015 | 4.176616 | -0.0007046844 | 6.207419
10597.734 | 4.176615 | -0.003403397 | 6.225912
10602.453 | 4.176526 | -0.002554393 | 6.236928
10607.109 | 4.176518 | -0.002848526 | 6.237574
10611.828 | 4.176549 | -0.002507355 | 6.23816
10616.547 | 4.176784 | -0.002272579 | 6.253019
10621.187 | 4.17658 | -0.001464602 | 6.255747
10625.906 | 4.176717 | -0.0009639642 | 6.264286
10630.531 | 4.176679 | -0.002683366 | 6.270365
10635.234 | 4.176502 | -0.001177037 | 6.272991
10639.953 | 4.176473 | -0.00100964 | 6.274962
10644.609 | 4.17648 | 0.0009496209 | 6.27619
10649.328 | 4.1765 | 0.0004071382 | 6.276615
10654.078 | 4.176457 | -0.002400156 | 6.293276
10658.719 | 4.176549 | -0.003023743 | 6.300599
10663.437 | 4.176186 | -0.002095075 | 6.310614
10668.156 | 4.176435 | -0.002534295 | 6.310855
10672.828 | 4.176613 | -0.001260884 | 6.321138
10677.547 | 4.176439 | -0.001379421 | 6.328733
10682.265 | 4.176592 | -0.003352347 | 6.32944
10686.922 | 4.176586 | -0.0009044419 | 6.336594
10691.64 | 4.176519 | -0.001650212 | 6.339566
10696.359 | 4.176435 | 0.0001317463 | 6.354298
10701.015 | 4.176632 | -0.001538677 | 6.354236
10705.719 | 4.176549 | -0.001323858 | 6.352182
10710.437 | 4.176516 | -0.002078712 | 6.368749
10715.094 | 4.176379 | -0.0003049808 | 6.367691
10719.797 | 4.176408 | -0.0009690737 | 6.37735
10724.531 | 4.176457 | -0.005521454 | 6.373889
10729.172 | 4.176351 | -0.003205285 | 6.381808
10733.922 | 4.17649 | -0.004481035 | 6.397518
10738.64 | 4.176523 | -0.002255695 | 6.39859
10743.281 | 4.176417 | 0.001471327 | 6.399396
10748 | 4.176388 | 0.0005774532 | 6.404949
10752.734 | 4.176412 | -0.003043839 | 6.414651
10757.375 | 4.176638 | -0.002539648 | 6.424455
10762.109 | 4.176406 | -0.001582165 | 6.427066
10766.812 | 4.176435 | -0.00186941 | 6.43975
10771.469 | 4.176415 | -0.0003005971 | 6.428219
10776.187 | 4.176516 | -0.0005063626 | 6.431555
10780.906 | 4.176354 | 0.0001370815 | 6.42681
10785.562 | 4.176328 | -0.001748366 | 6.409473
10790.281 | 4.176517 | -0.001575185 | 6.343626
10795 | 4.17647 | -0.002967347 | 6.149195
10799.672 | 4.176664 | -0.002125939 | 5.942564
10804.39 | 4.176611 | -0.00237137 | 5.720699

## 充电275
时间(s) | 电压(V) | 电流(A) | 温度(°C)
0 | 3.641331 | -0.001616163 | 7.504497
2.593 | 3.933949 | 1.496003 | 7.488338
8.812 | 3.961523 | 1.495683 | 7.481643
15.062 | 3.979498 | 1.497185 | 7.493389
21.281 | 3.994442 | 1.497645 | 7.520089
27.546 | 4.007289 | 1.497532 | 7.522894
33.781 | 4.018751 | 1.49606 | 7.546605
40.015 | 4.028905 | 1.49813 | 7.559855
46.234 | 4.037909 | 1.495808 | 7.573241
52.468 | 4.045841 | 1.496425 | 7.588306
58.734 | 4.05338 | 1.49752 | 7.606263
64.953 | 4.060164 | 1.496276 | 7.617674
71.187 | 4.066289 | 1.495273 | 7.630625
77.39 | 4.072208 | 1.49672 | 7.642127
83.625 | 4.077898 | 1.496441 | 7.658184
89.875 | 4.082818 | 1.49527 | 7.67078
96.14 | 4.087665 | 1.497624 | 7.687023
102.328 | 4.092225 | 1.498968 | 7.701494
108.531 | 4.096977 | 1.497378 | 7.717127
114.765 | 4.101223 | 1.495417 | 7.733636
121.406 | 4.106084 | 1.496371 | 7.755538
127.796 | 4.110042 | 1.496996 | 7.782954
134.187 | 4.114219 | 1.496702 | 7.79667
140.578 | 4.118003 | 1.496645 | 7.817225
146.906 | 4.12177 | 1.496704 | 7.823505
153.234 | 4.125224 | 1.497168 | 7.84892
159.625 | 4.129149 | 1.496736 | 7.860818
166 | 4.132624 | 1.497525 | 7.875574
172.39 | 4.136027 | 1.500582 | 7.890704
178.734 | 4.139435 | 1.499934 | 7.905426
185.046 | 4.142524 | 1.497961 | 7.925759
191.375 | 4.145764 | 1.497941 | 7.954343
197.687 | 4.148619 | 1.499207 | 7.972201
204.015 | 4.15159 | 1.497828 | 7.974689
210.328 | 4.154406 | 1.497673 | 7.991318
216.64 | 4.157313 | 1.498881 | 7.977861
222.968 | 4.160009 | 1.497447 | 7.868572
229.281 | 4.162732 | 1.496969 | 7.630327
235.593 | 4.165456 | 1.497539 | 7.310845
241.921 | 4.168489 | 1.498167 | 7.130203
248.234 | 4.171021 | 1.498655 | 6.900644
254.515 | 4.174176 | 1.498936 | 6.822013
260.828 | 4.17696 | 1.498273 | 6.797539
267.109 | 4.179794 | 1.497871 | 6.678223
273.421 | 4.18236 | 1.495193 | 6.617408
279.75 | 4.184556 | 1.493105 | 6.488931
286.031 | 4.186404 | 1.48799 | 6.386521
292.359 | 4.188282 | 1.483937 | 6.313776
298.671 | 4.190212 | 1.47937 | 6.251196
304.953 | 4.191878 | 1.476812 | 6.199333
311.234 | 4.193928 | 1.473411 | 6.157212
317.546 | 4.195834 | 1.471344 | 6.092814
323.828 | 4.197753 | 1.469545 | 6.053255
330.156 | 4.199444 | 1.4671 | 5.992063
336.437 | 4.201274 | 1.462028 | 5.926111
343.109 | 4.193193 | 1.408135 | 5.77091
349.593 | 4.194115 | 1.403138 | 5.724124
356.031 | 4.194996 | 1.403562 | 5.711382
362.437 | 4.196571 | 1.399257 | 5.71143
368.89 | 4.194454 | 1.382194 | 5.655747
375.312 | 4.195342 | 1.378246 | 5.631437
381.703 | 4.196648 | 1.377665 | 5.61467
388.171 | 4.197966 | 1.376172 | 5.540229
394.593 | 4.195927 | 1.355624 | 5.449626
401.046 | 4.196746 | 1.354374 | 5.460994
407.484 | 4.19788 | 1.352709 | 5.377369
413.921 | 4.195725 | 1.333716 | 5.347775
420.343 | 4.196609 | 1.331137 | 5.241346
426.828 | 4.197826 | 1.329767 | 5.228717
433.218 | 4.195276 | 1.310179 | 5.172412
439.656 | 4.196197 | 1.311435 | 5.107484
446.078 | 4.196991 | 1.306203 | 5.085979
452.515 | 4.198164 | 1.306849 | 5.034467
458.921 | 4.199173 | 1.305045 | 5.25358
465.328 | 4.196644 | 1.285366 | 5.444765
471.75 | 4.197035 | 1.284504 | 5.602117
478.187 | 4.197794 | 1.283117 | 5.796365
484.593 | 4.194551 | 1.260297 | 5.908192
491 | 4.194325 | 1.257217 | 5.946513
497.421 | 4.194639 | 1.258383 | 6.019614
503.828 | 4.194901 | 1.257705 | 6.102547
510.234 | 4.195401 | 1.255709 | 6.168347
516.64 | 4.19611 | 1.256907 | 6.222955
523.046 | 4.19664 | 1.254364 | 6.262455
529.468 | 4.197205 | 1.256212 | 6.346537
535.921 | 4.197839 | 1.255053 | 6.392272
542.312 | 4.194923 | 1.235533 | 6.403441
548.75 | 4.195122 | 1.235003 | 6.412279
555.156 | 4.195235 | 1.235525 | 6.462273
561.546 | 4.195489 | 1.233812 | 6.505795
567.953 | 4.19583 | 1.235969 | 6.549801
574.359 | 4.196312 | 1.234707 | 6.585979
580.781 | 4.193265 | 1.217231 | 6.61748
587.218 | 4.19335 | 1.2185 | 6.660903
593.656 | 4.193541 | 1.216948 | 6.655909
600.062 | 4.193767 | 1.218528 | 6.725664
606.484 | 4.193989 | 1.214438 | 6.757365
612.89 | 4.190798 | 1.196121 | 6.768997
619.328 | 4.190899 | 1.198613 | 6.789251
625.734 | 4.190997 | 1.198936 | 6.834439
632.125 | 4.191224 | 1.198202 | 6.865744
638.531 | 4.191518 | 1.195822 | 6.866456
644.937 | 4.191533 | 1.19528 | 6.903967
651.375 | 4.191727 | 1.196723 | 6.940459
657.765 | 4.191514 | 1.194182 | 6.971372
664.171 | 4.192065 | 1.191828 | 6.968091
670.578 | 4.192288 | 1.194034 | 6.984563
676.968 | 4.192678 | 1.194976 | 6.994965
683.421 | 4.193003 | 1.193542 | 7.041895
689.828 | 4.193203 | 1.191325 | 7.062641
696.562 | 4.193797 | 1.19019 | 7.082453
703.125 | 4.193993 | 1.191126 | 7.101272
709.656 | 4.194406 | 1.192115 | 7.107223
716.546 | 4.194691 | 1.190518 | 7.136014
723.234 | 4.195244 | 1.188872 | 7.157011
729.953 | 4.195534 | 1.18912 | 7.187643
736.671 | 4.195948 | 1.186813 | 7.212947
743.359 | 4.196093 | 1.189671 | 7.229489
750.062 | 4.19631 | 1.183953 | 7.243398
756.765 | 4.19656 | 1.182857 | 7.230431
763.375 | 4.196494 | 1.181307 | 7.255314
770.046 | 4.196912 | 1.183733 | 7.297541
776.765 | 4.197132 | 1.181039 | 7.314984
783.468 | 4.197543 | 1.181488 | 7.315679
790.14 | 4.197791 | 1.179824 | 7.340326
796.859 | 4.194933 | 1.163244 | 7.355239
803.5 | 4.195001 | 1.162411 | 7.382904
810.187 | 4.195176 | 1.163366 | 7.374747
816.875 | 4.195423 | 1.161285 | 7.420342
823.484 | 4.195797 | 1.161292 | 7.418629
830.187 | 4.196141 | 1.161636 | 7.419771
836.89 | 4.196302 | 1.160925 | 7.42729
843.562 | 4.196731 | 1.160232 | 7.477549
850.265 | 4.197102 | 1.157747 | 7.486716
856.921 | 4.197433 | 1.158162 | 7.501069
863.625 | 4.197735 | 1.157216 | 7.498686
870.296 | 4.198006 | 1.156843 | 7.532513
877.015 | 4.198497 | 1.158908 | 7.56425
883.703 | 4.19872 | 1.157716 | 7.555539
890.406 | 4.195803 | 1.140919 | 7.537156
897.093 | 4.195787 | 1.138017 | 7.528743
903.796 | 4.196116 | 1.138662 | 7.562167
910.421 | 4.192995 | 1.120964 | 7.624223
917.062 | 4.192986 | 1.120578 | 7.607087
923.781 | 4.189788 | 1.102904 | 7.611401
930.468 | 4.189557 | 1.10393 | 7.63686
937.078 | 4.186329 | 1.08566 | 7.651618
943.734 | 4.182719 | 1.067502 | 7.676831
950.421 | 4.185605 | 1.086602 | 7.675945
957.125 | 4.189093 | 1.103421 | 7.675512
963.734 | 4.186372 | 1.084661 | 7.664932
970.406 | 4.183034 | 1.069719 | 7.690163
977.125 | 4.182995 | 1.06718 | 7.700563
983.843 | 4.182943 | 1.06794 | 7.701392
990.5 | 4.186248 | 1.085926 | 7.694953
997.218 | 4.190069 | 1.103632 | 7.729655
1003.875 | 4.190589 | 1.102198 | 7.733556
1010.562 | 4.190904 | 1.099939 | 7.741199
1017.171 | 4.191432 | 1.098229 | 7.731674
1023.843 | 4.191772 | 1.098195 | 7.748248
1030.546 | 4.192058 | 1.095488 | 7.779756
1037.218 | 4.192537 | 1.093798 | 7.816006
1043.921 | 4.192985 | 1.094513 | 7.811105
1050.625 | 4.193392 | 1.093576 | 7.792318
1057.328 | 4.193672 | 1.09283 | 7.800124
1064.093 | 4.194181 | 1.094059 | 7.802618
1070.812 | 4.19464 | 1.094026 | 7.788486
1077.5 | 4.195253 | 1.090459 | 7.820186
1084.187 | 4.195611 | 1.090288 | 7.829478
1090.89 | 4.195899 | 1.092595 | 7.838921
1097.593 | 4.196438 | 1.089552 | 7.854947
1104.296 | 4.196846 | 1.089431 | 7.860774
1110.984 | 4.19726 | 1.089077 | 7.8505
1117.593 | 4.194572 | 1.070216 | 7.876645
1124.265 | 4.194634 | 1.071242 | 7.86546
1130.953 | 4.194733 | 1.071403 | 7.862884
1137.64 | 4.195059 | 1.07017 | 7.860794
1144.296 | 4.192406 | 1.051978 | 7.897557
1150.968 | 4.192174 | 1.05202 | 7.879924
1157.625 | 4.192486 | 1.047683 | 7.879854
1164.296 | 4.192877 | 1.051985 | 7.901225
1171.015 | 4.192945 | 1.050403 | 7.9153
1177.718 | 4.193197 | 1.048912 | 7.919067
1184.39 | 4.190377 | 1.035154 | 7.92913
1191.093 | 4.187001 | 1.013173 | 7.926338
1197.75 | 4.186675 | 1.017472 | 7.913421
1204.437 | 4.186686 | 1.015809 | 7.951983
1211.125 | 4.186833 | 1.016912 | 7.948552
1217.843 | 4.1836 | 0.9973589 | 7.951795
1224.484 | 4.186731 | 1.013417 | 7.950534
1231.156 | 4.18697 | 1.014105 | 7.951544
1237.859 | 4.187351 | 1.014409 | 7.950562
1244.5 | 4.187645 | 1.014322 | 7.952391
1251.218 | 4.184707 | 0.996162 | 7.952048
1257.906 | 4.187882 | 1.012866 | 7.963696
1264.531 | 4.188355 | 1.011923 | 7.969911
1271.218 | 4.18868 | 1.01235 | 7.964327
1277.906 | 4.189142 | 1.010402 | 7.960122
1284.625 | 4.189642 | 1.010679 | 7.983715
1291.234 | 4.189719 | 1.007763 | 7.990472
1297.921 | 4.190178 | 1.01069 | 7.98086
1304.546 | 4.190503 | 1.010426 | 7.982949
1311.218 | 4.19083 | 1.007114 | 7.992324
1317.921 | 4.19115 | 1.008092 | 7.99478
1324.671 | 4.191749 | 1.007786 | 7.996651
1331.375 | 4.188813 | 0.9873698 | 8.018331
1338 | 4.185684 | 0.9706797 | 8.025138
1344.703 | 4.188723 | 0.9895371 | 8.020788
1351.39 | 4.189151 | 0.988066 | 8.021034
1358.015 | 4.189204 | 0.9872383 | 8.026126
1364.703 | 4.189795 | 0.9855215 | 8.03459
1371.343 | 4.189888 | 0.9855536 | 8.041859
1378.062 | 4.190308 | 0.9870494 | 8.042927
1384.718 | 4.190709 | 0.9859884 | 8.047689
1391.421 | 4.188013 | 0.9688104 | 8.044707
1398.093 | 4.187874 | 0.9691274 | 8.054025
1404.781 | 4.188193 | 0.9656527 | 8.043151
1411.515 | 4.188409 | 0.9662191 | 8.070992
1418.281 | 4.185426 | 0.948598 | 8.076726
1424.984 | 4.188647 | 0.9669939 | 8.058446
1431.625 | 4.188927 | 0.9660841 | 8.093697
1438.296 | 4.186245 | 0.9477071 | 8.080456
1445 | 4.18948 | 0.9644219 | 8.093598
1451.64 | 4.186683 | 0.9460103 | 8.09561
1458.296 | 4.183507 | 0.9279905 | 8.093151
1464.953 | 4.186621 | 0.9486628 | 8.093767
1471.656 | 4.186906 | 0.9474689 | 8.105087
1478.343 | 4.187 | 0.9459906 | 8.098405
1485.031 | 4.184348 | 0.9260751 | 8.111525
1491.718 | 4.187462 | 0.9456732 | 8.118605
1498.359 | 4.187973 | 0.9443321 | 8.12874
1505.078 | 4.188178 | 0.943487 | 8.128071
1511.796 | 4.188497 | 0.9436616 | 8.133319
1518.437 | 4.188977 | 0.9414391 | 8.134063
1525.062 | 4.189363 | 0.9433379 | 8.129191
1531.75 | 4.189535 | 0.9415986 | 8.142164
1538.453 | 4.18675 | 0.9223224 | 8.154047
1545.062 | 4.186784 | 0.9217321 | 8.159414
1551.75 | 4.186963 | 0.9209559 | 8.173201
1558.421 | 4.187154 | 0.9230916 | 8.177103
1565.14 | 4.187433 | 0.9214287 | 8.180814
1571.781 | 4.187579 | 0.9208094 | 8.175034
1578.468 | 4.187822 | 0.9203721 | 8.189003
1585.156 | 4.185006 | 0.9034008 | 8.184542
1591.781 | 4.188024 | 0.9204919 | 8.18528
1598.453 | 4.188731 | 0.9216829 | 8.184325
1605.156 | 4.185733 | 0.9021933 | 8.19912
1611.828 | 4.188873 | 0.9182284 | 8.18279
1618.515 | 4.186228 | 0.8977417 | 8.160551
1625.218 | 4.189588 | 0.9187914 | 7.986666
1631.953 | 4.186991 | 0.8980756 | 7.713249
1638.671 | 4.190336 | 0.9179958 | 7.361175
1645.328 | 4.187819 | 0.8967771 | 7.158862
1652.062 | 4.188249 | 0.8964118 | 7.028434
1658.796 | 4.188576 | 0.8957977 | 6.883508
1665.546 | 4.189383 | 0.8943876 | 6.784812
1672.25 | 4.189935 | 0.8932843 | 6.691827
1679 | 4.190637 | 0.8914473 | 6.577365
1685.687 | 4.191282 | 0.8899389 | 6.490015
1692.406 | 4.192012 | 0.888338 | 6.42533
1699.062 | 4.192524 | 0.8891968 | 6.332807
1705.765 | 4.189973 | 0.8695203 | 6.233406
1712.468 | 4.187142 | 0.852531 | 6.150853
1719.109 | 4.190569 | 0.8673696 | 6.068531
1725.843 | 4.188035 | 0.8491697 | 5.985974
1732.515 | 4.185355 | 0.8285226 | 5.881908
1739.218 | 4.185435 | 0.8287455 | 5.767397
1745.921 | 4.185993 | 0.8272556 | 5.635474
1752.609 | 4.189504 | 0.8452403 | 5.62688
1759.296 | 4.190461 | 0.8441309 | 5.561561
1765.953 | 4.191142 | 0.8426865 | 5.508535
1772.593 | 4.188699 | 0.8252295 | 5.45731
1779.281 | 4.185839 | 0.8066855 | 5.369442
1786 | 4.186116 | 0.805094 | 5.302137
1792.718 | 4.189695 | 0.8224818 | 5.307738
1799.406 | 4.190531 | 0.8186534 | 5.22632
1806.031 | 4.188064 | 0.8018233 | 5.187306
1812.718 | 4.185047 | 0.7822211 | 5.106543
1819.437 | 4.188733 | 0.7998669 | 5.031642
1826.125 | 4.186138 | 0.7803634 | 4.975769
1832.843 | 4.189818 | 0.7976408 | 4.88544
1839.515 | 4.187152 | 0.7795517 | 5.081524
1846.203 | 4.190758 | 0.794385 | 5.256588
1852.89 | 4.188186 | 0.7777507 | 5.434017
1859.562 | 4.188648 | 0.7758697 | 5.539682
1866.296 | 4.185484 | 0.7591213 | 5.561049
1873.015 | 4.185607 | 0.7592228 | 5.649313
1879.718 | 4.185834 | 0.759472 | 5.711407
1886.437 | 4.185804 | 0.7588983 | 5.77816
1893.093 | 4.186164 | 0.7554045 | 5.865467
1899.796 | 4.186505 | 0.7602481 | 5.903947
1906.484 | 4.186665 | 0.7537517 | 5.983301
1913.156 | 4.186881 | 0.7554914 | 6.00619
1919.843 | 4.190841 | 0.7718349 | 6.049735
1926.546 | 4.188006 | 0.7567574 | 6.045881
1933.234 | 4.191305 | 0.7709808 | 6.07828
1939.921 | 4.188486 | 0.7527615 | 6.128499
1946.531 | 4.192111 | 0.7717647 | 6.171761
1953.25 | 4.18911 | 0.7515771 | 6.168688
1959.89 | 4.185883 | 0.7357304 | 6.206578
1966.515 | 4.185668 | 0.7348579 | 6.212795
1973.234 | 4.185863 | 0.7333859 | 6.252014
1979.953 | 4.185557 | 0.7353573 | 6.268211
1986.671 | 4.185723 | 0.7309854 | 6.319189
1993.375 | 4.186152 | 0.7342043 | 6.330926
2000.125 | 4.186218 | 0.7359907 | 6.324674
2006.781 | 4.186343 | 0.7325044 | 6.327684
2013.531 | 4.18642 | 0.7347929 | 6.369003
2020.203 | 4.186736 | 0.7303812 | 6.40044
2026.937 | 4.186759 | 0.7336896 | 6.430197
2033.593 | 4.190594 | 0.7518454 | 6.422371
2040.281 | 4.187484 | 0.7317422 | 6.412673
2046.953 | 4.191105 | 0.7495786 | 6.44982
2053.625 | 4.191493 | 0.7469917 | 6.489987
2060.343 | 4.191972 | 0.7448748 | 6.518119
2067.062 | 4.188738 | 0.7322763 | 6.492763
2073.75 | 4.185546 | 0.7116445 | 6.521616
2080.453 | 4.185114 | 0.7096219 | 6.534625
2087.14 | 4.18521 | 0.7136399 | 6.56376
2093.828 | 4.185344 | 0.7133903 | 6.582094
2100.453 | 4.185093 | 0.7104263 | 6.600553
2107.125 | 4.18527 | 0.7134743 | 6.582024
2113.828 | 4.185587 | 0.7129112 | 6.621757
2120.484 | 4.185516 | 0.7134654 | 6.640716
2127.203 | 4.185692 | 0.7121196 | 6.653531
2133.921 | 4.18583 | 0.7080362 | 6.637279
2140.625 | 4.185948 | 0.7106489 | 6.671326
2147.328 | 4.186022 | 0.7083215 | 6.66982
2154.015 | 4.186221 | 0.7088028 | 6.71219
2160.703 | 4.186464 | 0.7097158 | 6.687156
2167.375 | 4.186684 | 0.7092102 | 6.723246
2174.078 | 4.186842 | 0.7088506 | 6.736668
2180.765 | 4.186977 | 0.7077081 | 6.751435
2187.453 | 4.187106 | 0.7071761 | 6.752577
2194.156 | 4.190889 | 0.7267535 | 6.756966
2200.906 | 4.191284 | 0.7253648 | 6.784304
2207.593 | 4.188304 | 0.7055 | 6.790222
2214.281 | 4.188492 | 0.7057303 | 6.80305
2220.984 | 4.188634 | 0.706157 | 6.82046
2227.703 | 4.185489 | 0.6881011 | 6.829849
2234.437 | 4.185371 | 0.6877297 | 6.831027
2241.203 | 4.188566 | 0.70505 | 6.856778
2247.875 | 4.185726 | 0.6851422 | 6.85517
2254.578 | 4.188974 | 0.7066422 | 6.857098
2261.312 | 4.189212 | 0.7040811 | 6.855314
2268.109 | 4.186437 | 0.688449 | 6.909021
2274.765 | 4.186237 | 0.6874423 | 6.925906
2281.484 | 4.186387 | 0.6868427 | 6.933596
2288.203 | 4.186475 | 0.6869882 | 6.920944
2294.921 | 4.186677 | 0.6859278 | 6.930107
2301.656 | 4.186715 | 0.6857682 | 6.923731
2308.375 | 4.186878 | 0.6851248 | 6.95334
2315.093 | 4.187018 | 0.6836006 | 6.964879
2321.812 | 4.187256 | 0.6844989 | 6.970262
2328.468 | 4.187362 | 0.6852315 | 6.951629
2335.187 | 4.190849 | 0.7024374 | 6.979938
2341.828 | 4.188173 | 0.6828034 | 6.99982
2348.5 | 4.188368 | 0.6827546 | 7.022224
2355.218 | 4.188491 | 0.6820161 | 7.002608
2361.875 | 4.188765 | 0.6796028 | 7.027039
2368.609 | 4.185561 | 0.6640065 | 7.035783
2375.296 | 4.18552 | 0.6638439 | 7.060933
2381.984 | 4.185328 | 0.6637751 | 7.058019
2388.687 | 4.1854 | 0.6633976 | 7.057037
2395.39 | 4.185715 | 0.6649062 | 7.050876
2402.062 | 4.185744 | 0.6636062 | 7.067385
2408.765 | 4.185842 | 0.6651042 | 7.083958
2415.468 | 4.185934 | 0.6627665 | 7.112627
2422.171 | 4.186181 | 0.6625461 | 7.094765
2428.875 | 4.186331 | 0.6614169 | 7.078943
2435.593 | 4.186633 | 0.6633149 | 7.086652
2442.312 | 4.18678 | 0.6608494 | 7.110131
2449.015 | 4.18693 | 0.6612898 | 7.125307
2455.734 | 4.187252 | 0.6602802 | 7.132208
2462.437 | 4.187526 | 0.6611618 | 7.117985
2469.14 | 4.187623 | 0.6598994 | 7.1468
2475.859 | 4.187776 | 0.6599261 | 7.173642
2482.593 | 4.188051 | 0.6602502 | 7.158698
2489.296 | 4.1881 | 0.6579073 | 7.152509
2496 | 4.18844 | 0.6600756 | 7.147958
2502.718 | 4.188698 | 0.6569356 | 7.160215
2509.421 | 4.185586 | 0.642204 | 7.189199
2516.046 | 4.188875 | 0.6601275 | 7.188352
2522.703 | 4.185908 | 0.6395515 | 7.172438
2529.421 | 4.185921 | 0.6396634 | 7.186433
2536.078 | 4.185987 | 0.6391283 | 7.197664
2542.781 | 4.186101 | 0.641133 | 7.235505
2549.484 | 4.186325 | 0.6391713 | 7.254936
2556.187 | 4.189763 | 0.654696 | 7.249017
2562.89 | 4.186952 | 0.6384262 | 7.242015
2569.593 | 4.186878 | 0.6388474 | 7.239333
2576.296 | 4.190438 | 0.6544262 | 7.234417
2583.031 | 4.187586 | 0.6362213 | 7.234004
2589.734 | 4.187784 | 0.6365765 | 7.243905
2596.453 | 4.191256 | 0.6523149 | 7.253868
2603.156 | 4.188419 | 0.636537 | 7.248066
2609.859 | 4.188502 | 0.6358138 | 7.256752
2616.5 | 4.188502 | 0.6346927 | 7.260633
2623.156 | 4.19208 | 0.6523832 | 7.258443
2629.875 | 4.19264 | 0.652742 | 7.266832
2636.531 | 4.189675 | 0.6307043 | 7.273984
2643.218 | 4.189739 | 0.6334303 | 7.276927
2649.906 | 4.186649 | 0.6147607 | 7.297645
2656.625 | 4.186458 | 0.6130124 | 7.302216
2663.328 | 4.186625 | 0.6160529 | 7.294716
2670.031 | 4.186734 | 0.6139374 | 7.291062
2676.734 | 4.190077 | 0.6324989 | 7.309246
2683.437 | 4.187358 | 0.6142292 | 7.31097
2690.14 | 4.190544 | 0.632366 | 7.321929
2696.843 | 4.191036 | 0.6303002 | 7.323853
2703.562 | 4.187915 | 0.6142672 | 7.326952
2710.296 | 4.187994 | 0.6145402 | 7.333783
2717.031 | 4.188422 | 0.6115465 | 7.333904
2723.734 | 4.188303 | 0.610808 | 7.331637
2730.437 | 4.188551 | 0.6118971 | 7.344876
2737.14 | 4.185407 | 0.5926625 | 7.352326
2743.843 | 4.185585 | 0.5950165 | 7.361455
2750.484 | 4.185339 | 0.591631 | 7.362326
2757.14 | 4.188559 | 0.6106032 | 7.364254
2763.875 | 4.189185 | 0.6099276 | 7.381713
2770.578 | 4.186113 | 0.5924755 | 7.382151
2777.25 | 4.189324 | 0.6081446 | 7.38939
2783.953 | 4.189711 | 0.6084985 | 7.392181
2790.625 | 4.189996 | 0.6103077 | 7.397455
2797.328 | 4.18708 | 0.5907243 | 7.404362
2804.031 | 4.190248 | 0.6080876 | 7.411787
2810.718 | 4.187408 | 0.5880785 | 7.40577
2817.421 | 4.18746 | 0.5903577 | 7.421266
2824.109 | 4.187657 | 0.5890231 | 7.422362
2830.812 | 4.187674 | 0.5900079 | 7.432499
2837.5 | 4.191206 | 0.6092589 | 7.440323
2844.203 | 4.188434 | 0.5877522 | 7.43803
2850.906 | 4.188519 | 0.5898302 | 7.443764
2857.609 | 4.191823 | 0.6050619 | 7.44822
2864.234 | 4.189079 | 0.586485 | 7.464123
2870.89 | 4.185793 | 0.565807 | 7.448926
2877.578 | 4.185711 | 0.568388 | 7.464046
2884.265 | 4.188951 | 0.5868067 | 7.479545
2891.015 | 4.189279 | 0.5858102 | 7.478616
2897.703 | 4.189594 | 0.5873368 | 7.493228
2904.406 | 4.186675 | 0.5658025 | 7.486176
2911.125 | 4.186617 | 0.5680525 | 7.50151
2917.812 | 4.186609 | 0.5673306 | 7.503678
2924.515 | 4.190112 | 0.5847591 | 7.516897
2931.234 | 4.187157 | 0.5672628 | 7.518313
2937.937 | 4.187065 | 0.5661987 | 7.519736
2944.562 | 4.190706 | 0.5860665 | 7.524851
2951.218 | 4.187869 | 0.5651514 | 7.530203
2957.953 | 4.191134 | 0.5840602 | 7.517781
2964.656 | 4.188226 | 0.5663038 | 7.503426
2971.328 | 4.188282 | 0.5661019 | 7.366703
2978.046 | 4.191803 | 0.5806179 | 7.07529
2984.703 | 4.192313 | 0.5800228 | 6.694617
2991.421 | 4.189512 | 0.5619133 | 6.505217
2998.109 | 4.189801 | 0.5605144 | 6.361355
3004.828 | 4.18678 | 0.5426696 | 6.224417
3011.515 | 4.190219 | 0.560882 | 6.165497
3018.218 | 4.1873 | 0.5412975 | 6.043979
3024.906 | 4.187627 | 0.5404948 | 5.955574
3031.609 | 4.187709 | 0.5433018 | 5.843444
3038.312 | 4.188104 | 0.5410429 | 5.7111
3045.015 | 4.188603 | 0.5390729 | 5.634039
3051.75 | 4.188911 | 0.5407378 | 5.609681
3058.437 | 4.189409 | 0.5391656 | 5.50003
3065.14 | 4.189806 | 0.5378664 | 5.407472
3071.828 | 4.186935 | 0.519665 | 5.349145
3078.531 | 4.187029 | 0.518964 | 5.281819
3085.156 | 4.18743 | 0.5185088 | 5.234349
3091.843 | 4.187818 | 0.5172234 | 5.192935
3098.546 | 4.188484 | 0.5162676 | 5.08064
3105.203 | 4.188558 | 0.5171215 | 5.017285
3111.921 | 4.185483 | 0.4974394 | 4.969768
3118.562 | 4.185593 | 0.4967981 | 4.874642
3125.25 | 4.185826 | 0.4965436 | 4.767789
3131.968 | 4.186018 | 0.4958924 | 4.728363
3138.656 | 4.186418 | 0.4941437 | 4.686236
3145.343 | 4.186852 | 0.4958905 | 4.647586
3151.968 | 4.18714 | 0.4928744 | 4.562605
3158.625 | 4.18754 | 0.4937731 | 4.519549
3165.343 | 4.187948 | 0.4938055 | 4.403648
3172.046 | 4.188384 | 0.4920232 | 4.377803
3178.75 | 4.188948 | 0.4926205 | 4.303487
3185.437 | 4.189361 | 0.4897334 | 4.212209
3192.125 | 4.189895 | 0.4899666 | 4.262662
3198.812 | 4.186774 | 0.4695772 | 4.44327
3205.5 | 4.186961 | 0.4714043 | 4.631055
3212.187 | 4.187163 | 0.4705981 | 4.802511
3218.906 | 4.187346 | 0.4681594 | 4.935979
3225.609 | 4.18755 | 0.4687865 | 5.010508
3232.312 | 4.187918 | 0.4686372 | 5.024889
3239 | 4.187946 | 0.4695845 | 5.127009
3245.625 | 4.188246 | 0.4667623 | 5.211238
3252.328 | 4.188362 | 0.465819 | 5.267286
3259 | 4.188714 | 0.4667947 | 5.291348
3265.703 | 4.188813 | 0.465881 | 5.349309
3272.375 | 4.189096 | 0.4664175 | 5.357345
3279.093 | 4.189326 | 0.4669719 | 5.430907
3285.812 | 4.189418 | 0.4653872 | 5.478456
3292.468 | 4.189652 | 0.4642657 | 5.489764
3299.187 | 4.186423 | 0.4472216 | 5.492365
3305.843 | 4.186265 | 0.4479062 | 5.518112
3312.546 | 4.186304 | 0.4498158 | 5.543038
3319.234 | 4.186448 | 0.4491988 | 5.541253
3325.937 | 4.189757 | 0.4675149 | 5.592561
3332.625 | 4.186883 | 0.4471329 | 5.603201
3339.328 | 4.186736 | 0.4483713 | 5.651856
3346 | 4.186807 | 0.4464642 | 5.692121
3352.703 | 4.186952 | 0.4481353 | 5.720116
3359.39 | 4.187144 | 0.4449152 | 5.697385
3366.078 | 4.187097 | 0.4472622 | 5.73166
3372.765 | 4.187199 | 0.4459352 | 5.741364
3379.39 | 4.187396 | 0.4469894 | 5.770772
3386.062 | 4.187418 | 0.4451722 | 5.801256
3392.765 | 4.18754 | 0.443579 | 5.832624
3399.437 | 4.18757 | 0.4458592 | 5.823453
3406.14 | 4.187736 | 0.4467541 | 5.861624
3412.859 | 4.187919 | 0.4447208 | 5.875806
3419.578 | 4.187989 | 0.4457097 | 5.880776
3426.25 | 4.188102 | 0.4457673 | 5.890861
3432.953 | 4.188262 | 0.4455915 | 5.947268
3439.609 | 4.188438 | 0.4453312 | 5.951936
3446.281 | 4.192082 | 0.4616449 | 5.962432
3452.984 | 4.189125 | 0.442128 | 5.982402
3459.671 | 4.189126 | 0.4431749 | 5.973746
3466.359 | 4.189158 | 0.4432623 | 5.986643
3473.062 | 4.18899 | 0.442848 | 6.018565
3479.671 | 4.189196 | 0.4403281 | 6.042257
3486.328 | 4.18937 | 0.441632 | 6.034243
3493.046 | 4.189575 | 0.442151 | 6.033568
3499.703 | 4.186196 | 0.4246631 | 6.079488
3506.39 | 4.186109 | 0.4230303 | 6.109231
3513.093 | 4.186127 | 0.4245658 | 6.129132
3519.781 | 4.18585 | 0.4227961 | 6.11937
3526.484 | 4.186121 | 0.4247082 | 6.118108
3533.171 | 4.186217 | 0.4249424 | 6.152749
3539.875 | 4.185979 | 0.4238436 | 6.186406
3546.562 | 4.18601 | 0.4245419 | 6.167799
3553.234 | 4.186174 | 0.4235106 | 6.173187
3559.937 | 4.186146 | 0.42558 | 6.192505
3566.64 | 4.186385 | 0.4248563 | 6.216083
3573.281 | 4.186277 | 0.4234539 | 6.20983
3579.968 | 4.186535 | 0.4243682 | 6.226225
3586.671 | 4.186493 | 0.4215767 | 6.235083
3593.359 | 4.186645 | 0.4241997 | 6.244428
3600.046 | 4.18673 | 0.4241093 | 6.268178
3606.734 | 4.186955 | 0.4230591 | 6.276977
3613.421 | 4.18704 | 0.4212117 | 6.281533
3620.125 | 4.187069 | 0.4235094 | 6.297227
3626.843 | 4.187119 | 0.4195119 | 6.32086
3633.546 | 4.18729 | 0.4211947 | 6.324098
3640.171 | 4.187431 | 0.4214373 | 6.345095
3646.828 | 4.187482 | 0.4195695 | 6.356523
3653.531 | 4.187605 | 0.4207939 | 6.372891
3660.234 | 4.187626 | 0.422697 | 6.355904
3666.953 | 4.187695 | 0.4207592 | 6.382234
3673.656 | 4.187808 | 0.422882 | 6.397311
3680.312 | 4.187995 | 0.4185673 | 6.416255
3687.015 | 4.188282 | 0.4183113 | 6.417785
3693.734 | 4.188253 | 0.4199492 | 6.420073
3700.39 | 4.188507 | 0.4180636 | 6.400759
3707.078 | 4.188491 | 0.4197957 | 6.401699
3713.781 | 4.188691 | 0.4208728 | 6.437632
3720.468 | 4.188747 | 0.4199541 | 6.465426
3727.171 | 4.188941 | 0.4182894 | 6.442591
3733.843 | 4.189102 | 0.4181248 | 6.44752
3740.531 | 4.189129 | 0.4202267 | 6.481653
3747.265 | 4.189395 | 0.4187549 | 6.516838
3753.875 | 4.18959 | 0.4179154 | 6.515989
3760.531 | 4.189795 | 0.4175074 | 6.501079
3767.25 | 4.189728 | 0.4155003 | 6.48249
3773.906 | 4.18987 | 0.4193421 | 6.499506
3780.609 | 4.190037 | 0.4158855 | 6.536838
3787.296 | 4.190249 | 0.4153715 | 6.556725
3794 | 4.190449 | 0.4165683 | 6.534868
3800.687 | 4.190497 | 0.4162086 | 6.55591
3807.375 | 4.190764 | 0.4153236 | 6.546043
3814.062 | 4.187403 | 0.3975754 | 6.547787
3820.75 | 4.187332 | 0.397988 | 6.540765
3827.453 | 4.18715 | 0.3991266 | 6.570669
3834.156 | 4.187202 | 0.3988858 | 6.57751
3840.843 | 4.187294 | 0.3995801 | 6.59755
3847.468 | 4.187224 | 0.3977079 | 6.583494
3854.14 | 4.187449 | 0.3983074 | 6.611173
3860.843 | 4.187342 | 0.3993169 | 6.604973
3867.531 | 4.187594 | 0.3967159 | 6.596385
3874.234 | 4.187547 | 0.3994329 | 6.617656
3880.937 | 4.187829 | 0.3974143 | 6.633627
3887.64 | 4.187596 | 0.3972166 | 6.633211
3894.265 | 4.187763 | 0.3962193 | 6.623697
3900.921 | 4.187988 | 0.3979668 | 6.627088
3907.625 | 4.188052 | 0.397823 | 6.659384
3914.328 | 4.188124 | 0.3979186 | 6.662918
3921.015 | 4.188315 | 0.3965751 | 6.654094
3927.687 | 4.18815 | 0.3949871 | 6.657963
3934.39 | 4.188446 | 0.3976323 | 6.659787
3941.093 | 4.188758 | 0.3941241 | 6.658684
3947.781 | 4.188525 | 0.3947092 | 6.659688
3954.468 | 4.188718 | 0.3929814 | 6.670358
3961.171 | 4.188846 | 0.3943559 | 6.674048
3967.89 | 4.189093 | 0.3933939 | 6.677785
3974.593 | 4.189164 | 0.3951783 | 6.682018
3981.296 | 4.189213 | 0.3934466 | 6.702617
3988 | 4.189194 | 0.3938139 | 6.73156
3994.703 | 4.189375 | 0.393735 | 6.725441
4001.39 | 4.189741 | 0.3947303 | 6.724479
4008.046 | 4.18638 | 0.3767031 | 6.733991
4014.703 | 4.186303 | 0.3756428 | 6.732469
4021.421 | 4.186007 | 0.3777633 | 6.742114
4028.078 | 4.186215 | 0.3744523 | 6.739808
4034.75 | 4.186158 | 0.3754114 | 6.742029
4041.437 | 4.186037 | 0.3767555 | 6.747408
4048.109 | 4.186261 | 0.3769153 | 6.750063
4054.812 | 4.186314 | 0.3747399 | 6.759694
4061.515 | 4.186494 | 0.3750943 | 6.764392
4068.328 | 4.186511 | 0.3757939 | 6.76343
4075.015 | 4.186514 | 0.3729086 | 6.776691
4081.703 | 4.186599 | 0.374405 | 6.776658
4088.39 | 4.186664 | 0.3741479 | 6.788675
4095.093 | 4.1867 | 0.3757206 | 6.794331
4101.796 | 4.186764 | 0.3740428 | 6.801521
4108.5 | 4.187065 | 0.3747474 | 6.802438
4115.203 | 4.186913 | 0.3706543 | 6.820451
4121.828 | 4.187116 | 0.3736954 | 6.820157
4128.484 | 4.187158 | 0.3725753 | 6.823298
4135.203 | 4.187286 | 0.3718841 | 6.826343
4141.859 | 4.187357 | 0.3757057 | 6.835355
4148.562 | 4.187521 | 0.3729258 | 6.846473
4155.265 | 4.187577 | 0.3721445 | 6.846486
4161.921 | 4.187779 | 0.3728039 | 6.865368
4168.625 | 4.187661 | 0.3751112 | 6.858864
4175.328 | 4.188023 | 0.3747614 | 6.86989
4182.015 | 4.188013 | 0.3735238 | 6.875281
4188.734 | 4.1881 | 0.3702808 | 6.875451
4195.437 | 4.188274 | 0.3697386 | 6.883301
4202.14 | 4.188351 | 0.3718624 | 6.893832
4208.859 | 4.188385 | 0.3724756 | 6.896136
4215.546 | 4.18857 | 0.3696213 | 6.899115
4222.234 | 4.188739 | 0.3715363 | 6.902687
4228.937 | 4.188917 | 0.3693756 | 6.915521
4235.656 | 4.188941 | 0.3718095 | 6.924746
4242.359 | 4.189089 | 0.3716547 | 6.926806
4248.968 | 4.189424 | 0.3698724 | 6.931775
4255.64 | 4.189276 | 0.3703384 | 6.933405
4262.343 | 4.189579 | 0.3700456 | 6.941419
4269.015 | 4.186409 | 0.3532651 | 6.956134
4275.718 | 4.186072 | 0.3526184 | 6.947287
4282.421 | 4.186164 | 0.3541189 | 6.963862
4289.093 | 4.186157 | 0.35244 | 6.971774
4295.812 | 4.186042 | 0.3530168 | 6.978199
4302.515 | 4.185898 | 0.3528311 | 6.987182
4309.218 | 4.186148 | 0.3516521 | 6.988541
4315.875 | 4.186168 | 0.353858 | 7.00269
4322.578 | 4.186224 | 0.3523815 | 7.003985
4329.281 | 4.186048 | 0.3523505 | 6.994217
4335.953 | 4.186515 | 0.3517369 | 6.978249
4342.656 | 4.18636 | 0.3506578 | 6.877914
4349.312 | 4.186376 | 0.3537998 | 6.606894
4356.031 | 4.186606 | 0.350714 | 6.291034
4362.734 | 4.186643 | 0.3506073 | 6.018379
4369.406 | 4.187127 | 0.350495 | 5.886307
4376.109 | 4.18708 | 0.3514743 | 5.765373
4382.796 | 4.18742 | 0.3498974 | 5.638588
4389.5 | 4.187678 | 0.3497425 | 5.526412
4396.187 | 4.187788 | 0.3505919 | 5.425326
4402.89 | 4.188377 | 0.3470913 | 5.388135
4409.593 | 4.188486 | 0.3491396 | 5.251273
4416.296 | 4.188761 | 0.3489097 | 5.134499
4423 | 4.189054 | 0.3453908 | 5.081058
4429.625 | 4.189332 | 0.3449202 | 5.000267
4436.281 | 4.189535 | 0.3464588 | 4.931636
4443 | 4.190005 | 0.3448982 | 4.832547
4449.656 | 4.190279 | 0.3421633 | 4.722085
4456.375 | 4.190628 | 0.3435559 | 4.705441
4463.078 | 4.187393 | 0.3275051 | 4.619429
4469.734 | 4.187217 | 0.3256981 | 4.529747
4476.453 | 4.187543 | 0.3250609 | 4.449538
4483.156 | 4.187892 | 0.3227234 | 4.3948
4489.828 | 4.187927 | 0.3257628 | 4.292472
4496.515 | 4.18829 | 0.3251369 | 4.244435
4503.203 | 4.188535 | 0.3240496 | 4.15689
4509.89 | 4.188742 | 0.3242087 | 4.111824
4516.593 | 4.188976 | 0.3245102 | 4.079418
4523.281 | 4.189228 | 0.3208561 | 4.045885
4530.156 | 4.189557 | 0.3240304 | 3.961353
4536.89 | 4.189999 | 0.3199397 | 3.909626
4543.625 | 4.190137 | 0.3176397 | 3.844918
4550.375 | 4.190378 | 0.3194045 | 3.933253
4557.109 | 4.190661 | 0.3183034 | 4.142647
4563.859 | 4.187471 | 0.3018028 | 4.305587
4570.609 | 4.187298 | 0.302137 | 4.420147
4577.343 | 4.187447 | 0.3016158 | 4.466174
4584.062 | 4.187465 | 0.3030941 | 4.574636
4590.796 | 4.187611 | 0.3031615 | 4.66468
4597.546 | 4.187635 | 0.3006149 | 4.719561
4604.265 | 4.187676 | 0.3013785 | 4.778402
4610.984 | 4.187823 | 0.3004626 | 4.849753
4617.718 | 4.18774 | 0.3030441 | 4.88443
4624.421 | 4.187817 | 0.3017109 | 4.913826
4631.156 | 4.187987 | 0.3020175 | 4.943784
4637.875 | 4.188098 | 0.301946 | 4.987008
4644.593 | 4.188238 | 0.2995081 | 5.059495
4651.296 | 4.188202 | 0.3005454 | 5.102078
4658.015 | 4.188235 | 0.2984701 | 5.085127
4664.703 | 4.18854 | 0.2974052 | 5.109694
4671.421 | 4.188378 | 0.2993068 | 5.181506
4678.125 | 4.188651 | 0.2998589 | 5.20532
4684.843 | 4.188599 | 0.3009503 | 5.208526
4691.546 | 4.18874 | 0.3006012 | 5.224096
4698.265 | 4.18881 | 0.2997993 | 5.251576
4704.968 | 4.188907 | 0.2985339 | 5.26568
4711.687 | 4.189026 | 0.2973819 | 5.322901
4718.406 | 4.18871 | 0.2966663 | 5.340162
4725.156 | 4.188975 | 0.2962898 | 5.330532
4731.781 | 4.189238 | 0.2973015 | 5.377633
4738.437 | 4.189208 | 0.3005981 | 5.371455
4745.109 | 4.18926 | 0.2985794 | 5.398139
4751.796 | 4.189285 | 0.2972401 | 5.4165
4758.5 | 4.189376 | 0.298361 | 5.473203
4765.187 | 4.189503 | 0.2962518 | 5.476596
4771.875 | 4.189762 | 0.2968633 | 5.488587
4778.546 | 4.189759 | 0.2985759 | 5.496114
4785.25 | 4.189508 | 0.2968753 | 5.526494
4791.968 | 4.189946 | 0.2966665 | 5.534893
4798.671 | 4.189826 | 0.2975065 | 5.55294
4805.375 | 4.189943 | 0.2967425 | 5.577449
4812.078 | 4.190065 | 0.2973799 | 5.562635
4818.796 | 4.189917 | 0.2972668 | 5.567476
4825.484 | 4.190119 | 0.2982178 | 5.608311
4832.187 | 4.190246 | 0.2965659 | 5.64353
4838.828 | 4.190301 | 0.2964503 | 5.668351
4845.468 | 4.19034 | 0.2967831 | 5.672632
4852.171 | 4.190538 | 0.2962933 | 5.671581
4858.812 | 4.190605 | 0.2974564 | 5.688496
4865.468 | 4.187064 | 0.2775699 | 5.703489
4872.125 | 4.187116 | 0.2785376 | 5.727761
4878.828 | 4.186937 | 0.2805093 | 5.731545
4885.531 | 4.186652 | 0.2784676 | 5.75202
4892.25 | 4.186698 | 0.2785289 | 5.766416
4898.937 | 4.186679 | 0.2776856 | 5.803045
4905.687 | 4.186575 | 0.2781806 | 5.807684
4912.375 | 4.186896 | 0.2787283 | 5.809444
4919.046 | 4.186547 | 0.2818161 | 5.815903
4925.734 | 4.186683 | 0.278358 | 5.833635
4932.437 | 4.186715 | 0.2787032 | 5.83536
4939.109 | 4.186787 | 0.2800993 | 5.884534
4945.812 | 4.18687 | 0.2810165 | 5.863293
4952.468 | 4.186633 | 0.2773968 | 5.864371
4959.14 | 4.186879 | 0.2800846 | 5.87759
4965.828 | 4.186832 | 0.2799199 | 5.893727
4972.562 | 4.186877 | 0.2782136 | 5.92022
4979.203 | 4.186895 | 0.2785841 | 5.930577
4985.89 | 4.186982 | 0.2796706 | 5.947588
4992.562 | 4.186988 | 0.2776774 | 5.967657
4999.234 | 4.187118 | 0.2793263 | 5.951571
5005.953 | 4.187244 | 0.2788079 | 5.957936
5012.625 | 4.187366 | 0.2753607 | 5.962832
5019.312 | 4.187259 | 0.2767966 | 5.992219
5025.984 | 4.187225 | 0.279141 | 6.023538
5032.687 | 4.187258 | 0.2793809 | 6.034087
5039.375 | 4.187261 | 0.2778477 | 6.024586
5046.046 | 4.187309 | 0.2778748 | 6.036982
5052.734 | 4.187569 | 0.2773538 | 6.014135
5059.421 | 4.187613 | 0.2762469 | 6.037409
5066.14 | 4.187604 | 0.2778983 | 6.076646
5072.796 | 4.187375 | 0.2791679 | 6.079318
5079.468 | 4.187892 | 0.2763803 | 6.062678
5086.156 | 4.187766 | 0.2775188 | 6.089183
5092.843 | 4.187786 | 0.2794818 | 6.092285
5099.625 | 4.187827 | 0.2779428 | 6.137562
5106.281 | 4.188041 | 0.2760326 | 6.123123
5112.968 | 4.187907 | 0.2751726 | 6.132806
5119.671 | 4.188203 | 0.2752934 | 6.157885
5126.328 | 4.188155 | 0.2773865 | 6.187568
5133.062 | 4.188192 | 0.2758682 | 6.164279
5139.781 | 4.188312 | 0.2760914 | 6.160623
5146.515 | 4.188385 | 0.2771292 | 6.157434
5153.5 | 4.188449 | 0.2742401 | 6.196116
5160.156 | 4.188627 | 0.2739825 | 6.210337
5167.64 | 4.188615 | 0.2753974 | 6.19903
5174.343 | 4.18865 | 0.2746957 | 6.202967
5181.093 | 4.188894 | 0.2759071 | 6.195439
5187.796 | 4.188848 | 0.2745714 | 6.210024
5194.5 | 4.188968 | 0.2736195 | 6.243214
5201.203 | 4.188924 | 0.2752023 | 6.27278
5207.906 | 4.189262 | 0.2754922 | 6.266465
5214.609 | 4.18925 | 0.2737589 | 6.2616
5221.312 | 4.189174 | 0.2740058 | 6.256987
5228.015 | 4.189395 | 0.2724954 | 6.271894
5234.703 | 4.189351 | 0.273363 | 6.299473
5241.406 | 4.189494 | 0.274818 | 6.289669
5248.093 | 4.189634 | 0.2739877 | 6.294184
5254.812 | 4.189779 | 0.2760909 | 6.295901
5261.515 | 4.189744 | 0.2759375 | 6.294135
5268.203 | 4.189806 | 0.2725622 | 6.298526
5274.921 | 4.189973 | 0.2733431 | 6.311128
5281.625 | 4.189987 | 0.2708319 | 6.319061
5288.328 | 4.190253 | 0.2707707 | 6.316346
5295.031 | 4.190249 | 0.2734109 | 6.328595
5301.765 | 4.190381 | 0.2713921 | 6.336679
5308.468 | 4.1904 | 0.2731128 | 6.349882
5315.171 | 4.190509 | 0.2707813 | 6.351371
5321.875 | 4.190707 | 0.2717836 | 6.362493
5328.593 | 4.18725 | 0.2540886 | 6.366012
5335.296 | 4.187006 | 0.2541374 | 6.366636
5342 | 4.186953 | 0.2555496 | 6.384375
5348.703 | 4.186934 | 0.2549521 | 6.38523
5355.406 | 4.186908 | 0.2554452 | 6.39094
5362.109 | 4.186892 | 0.2543866 | 6.401245
5368.75 | 4.187044 | 0.2538966 | 6.410152
5375.39 | 4.186825 | 0.2546687 | 6.415467
5382.093 | 4.186992 | 0.2540444 | 6.413522
5388.75 | 4.187026 | 0.2554667 | 6.42577
5395.437 | 4.187053 | 0.2541477 | 6.437627
5402.156 | 4.186999 | 0.25424 | 6.445022
5408.812 | 4.187036 | 0.2539781 | 6.451573
5415.5 | 4.187147 | 0.2549975 | 6.464079
5422.203 | 4.187069 | 0.2549465 | 6.464315
5428.89 | 4.187293 | 0.2553663 | 6.46991
5435.578 | 4.187155 | 0.2552162 | 6.474839
5442.296 | 4.187351 | 0.2546035 | 6.48484
5449 | 4.187467 | 0.2519394 | 6.491596
5455.64 | 4.187383 | 0.2535218 | 6.496383
5462.312 | 4.187534 | 0.2530154 | 6.50399
5469.015 | 4.187657 | 0.2536472 | 6.507822
5475.703 | 4.187582 | 0.2534202 | 6.517777
5482.406 | 4.187752 | 0.2519155 | 6.522724
5489.109 | 4.18769 | 0.2507752 | 6.534483
5495.812 | 4.187828 | 0.2525333 | 6.536553
5502.515 | 4.187879 | 0.2521751 | 6.545087
5509.218 | 4.188007 | 0.2531468 | 6.562094
5515.921 | 4.188029 | 0.2526035 | 6.560485
5522.625 | 4.188101 | 0.2514889 | 6.567663
5529.328 | 4.188202 | 0.2533541 | 6.579357
5536.015 | 4.188313 | 0.2530794 | 6.596947
5542.656 | 4.188322 | 0.2530805 | 6.596318
5549.375 | 4.188294 | 0.2525389 | 6.61067
5556.078 | 4.188521 | 0.2528481 | 6.611835
5562.781 | 4.188466 | 0.251432 | 6.616075
5569.468 | 4.188688 | 0.2504089 | 6.630943
5576.171 | 4.188707 | 0.2518092 | 6.635503
5582.875 | 4.188712 | 0.2515343 | 6.645829
5589.562 | 4.188962 | 0.2502093 | 6.659291
5596.265 | 4.189042 | 0.2506914 | 6.665373
5602.953 | 4.188907 | 0.2510326 | 6.67558
5609.656 | 4.189067 | 0.2509911 | 6.678132
5616.343 | 4.189182 | 0.2516155 | 6.682041
5623.046 | 4.18923 | 0.2513255 | 6.69478
5629.687 | 4.189261 | 0.2489326 | 6.699445
5636.328 | 4.189371 | 0.2517869 | 6.696072
5643.015 | 4.189523 | 0.2495102 | 6.711238
5649.703 | 4.189656 | 0.2486953 | 6.722002
5656.39 | 4.189678 | 0.2499091 | 6.726275
5663.109 | 4.189593 | 0.2511813 | 6.732735
5669.765 | 4.189917 | 0.2470834 | 6.714779
5676.437 | 4.189727 | 0.2467565 | 6.700902
5683.14 | 4.189991 | 0.2494043 | 6.573402
5689.875 | 4.190105 | 0.2488591 | 6.276497
5696.562 | 4.190281 | 0.2490752 | 5.954036
5703.265 | 4.190371 | 0.2492942 | 5.739673
5709.968 | 4.190643 | 0.2477163 | 5.590192
5716.671 | 4.187229 | 0.2299663 | 5.53623
5723.359 | 4.187313 | 0.2293193 | 5.383443
5730.062 | 4.187288 | 0.2288268 | 5.251566
5736.765 | 4.18728 | 0.2301182 | 5.190433
5743.468 | 4.187399 | 0.2322434 | 5.067583
5750.171 | 4.187458 | 0.2291481 | 4.948224
5756.875 | 4.187656 | 0.2303837 | 4.886466
5763.593 | 4.187746 | 0.2290251 | 4.811097
5770.296 | 4.188023 | 0.2278035 | 4.713619
5777 | 4.188111 | 0.2302407 | 4.671503
5783.703 | 4.188227 | 0.2284157 | 4.5767
5790.406 | 4.1885 | 0.2258478 | 4.496522
5797.031 | 4.188577 | 0.2286147 | 4.49925
5803.687 | 4.188864 | 0.2264646 | 4.429188
5810.375 | 4.188924 | 0.2276965 | 4.309416
5817.062 | 4.189078 | 0.2256127 | 4.255555
5823.75 | 4.189334 | 0.2269541 | 4.138863
5830.437 | 4.18949 | 0.2278919 | 4.074266
5837.187 | 4.189813 | 0.2270041 | 4.043442
5843.843 | 4.189879 | 0.2245826 | 3.976945
5850.546 | 4.190134 | 0.223239 | 3.901142
5857.218 | 4.190396 | 0.2232 | 3.852847
5864.703 | 4.190509 | 0.2209954 | 3.825198
5871.39 | 4.190705 | 0.2238071 | 3.749472
5878.093 | 4.18743 | 0.2063823 | 3.736784
5884.718 | 4.187415 | 0.2052436 | 3.672102
5891.375 | 4.187425 | 0.2064772 | 3.530103
5898.078 | 4.187624 | 0.2065485 | 3.512219
5904.734 | 4.187739 | 0.2049256 | 3.487691
5911.421 | 4.187771 | 0.2042401 | 3.640174
5918.14 | 4.18781 | 0.2053658 | 3.85852
5924.796 | 4.187932 | 0.2034416 | 4.013753
5931.468 | 4.188071 | 0.2020792 | 4.046766
5938.187 | 4.188296 | 0.205003 | 4.12479
5944.859 | 4.188209 | 0.2064459 | 4.26272
5951.546 | 4.188341 | 0.204373 | 4.351729
5958.218 | 4.188407 | 0.202219 | 4.404664
5964.906 | 4.188478 | 0.2030441 | 4.473784
5971.593 | 4.188683 | 0.2027067 | 4.529662
5978.296 | 4.188641 | 0.2024174 | 4.575161
5984.953 | 4.188622 | 0.2038651 | 4.629061
5991.625 | 4.188757 | 0.2034169 | 4.688265
5998.312 | 4.188698 | 0.2053273 | 4.716473
6004.984 | 4.188766 | 0.2029921 | 4.745017
6011.687 | 4.18901 | 0.2016744 | 4.763583
6018.328 | 4.189129 | 0.2024523 | 4.770653
6025.015 | 4.189039 | 0.2010484 | 4.806007
6031.703 | 4.189133 | 0.2017475 | 4.854318
6038.39 | 4.189129 | 0.2011056 | 4.895619
6045.093 | 4.189173 | 0.2030157 | 4.930622
6051.781 | 4.189311 | 0.2022479 | 4.943614
6058.484 | 4.189306 | 0.200015 | 4.956541
6065.203 | 4.189354 | 0.2008758 | 4.963947
6071.89 | 4.189547 | 0.204145 | 5.004393
6078.593 | 4.189378 | 0.2024359 | 5.014466
6085.296 | 4.189543 | 0.2022025 | 5.082197
6091.984 | 4.189597 | 0.1990469 | 5.114772
6098.687 | 4.189676 | 0.2008957 | 5.12888
6105.39 | 4.189592 | 0.2021149 | 5.107619
6112.093 | 4.189797 | 0.2000049 | 5.16599
6118.781 | 4.189736 | 0.2014369 | 5.168891
6125.484 | 4.189878 | 0.2001805 | 5.168793
6132.187 | 4.190034 | 0.2001813 | 5.203717
6138.875 | 4.189748 | 0.2008912 | 5.25555
6145.578 | 4.189848 | 0.2026143 | 5.25012
6152.281 | 4.190026 | 0.2017502 | 5.259132
6158.968 | 4.189908 | 0.2002513 | 5.298965
6165.593 | 4.190032 | 0.2036407 | 5.316322
6172.25 | 4.190219 | 0.2006606 | 5.327979
6178.953 | 4.190155 | 0.2014812 | 5.343246
6185.609 | 4.190165 | 0.1998097 | 5.354903
6192.312 | 4.190316 | 0.2006571 | 5.374876
6198.984 | 4.190303 | 0.2004653 | 5.417294
6205.671 | 4.190253 | 0.1985603 | 5.420365
6212.359 | 4.190296 | 0.2001654 | 5.419644
6219.046 | 4.190399 | 0.2011193 | 5.426462
6225.734 | 4.190517 | 0.2025469 | 5.454398
6232.437 | 4.1905 | 0.2016646 | 5.493089
6239.125 | 4.190591 | 0.2001689 | 5.519248
6245.828 | 4.190706 | 0.2004325 | 5.51385
6252.515 | 4.190779 | 0.1994648 | 5.509457
6259.218 | 4.190769 | 0.2009461 | 5.530502
6265.906 | 4.19076 | 0.1991926 | 5.562995
6272.609 | 4.190857 | 0.1990253 | 5.553996
6279.312 | 4.190824 | 0.1997953 | 5.589567
6286.046 | 4.190935 | 0.1989883 | 5.60878
6292.734 | 4.190911 | 0.1999207 | 5.608088
6299.437 | 4.191197 | 0.1974519 | 5.605704
6306.14 | 4.191226 | 0.1984975 | 5.626778
6312.843 | 4.191125 | 0.1981597 | 5.641397
6319.515 | 4.191274 | 0.1983964 | 5.692023
6326.218 | 4.191303 | 0.1989079 | 5.683289
6332.906 | 4.191425 | 0.1958779 | 5.700865
6339.593 | 4.191397 | 0.1974606 | 5.685074
6346.281 | 4.191365 | 0.19843 | 5.702463
6352.984 | 4.191387 | 0.1982794 | 5.735231
6359.671 | 4.191553 | 0.1987915 | 5.751107
6366.375 | 4.188072 | 0.1796336 | 5.768225
6373.062 | 4.18777 | 0.1809247 | 5.769311
6379.75 | 4.187651 | 0.1817439 | 5.761242
6386.375 | 4.187586 | 0.1791991 | 5.786119
6393.015 | 4.187659 | 0.1819121 | 5.817155
6399.687 | 4.18762 | 0.1816865 | 5.831383
6406.359 | 4.187527 | 0.1824525 | 5.811274
6413.062 | 4.187459 | 0.1791642 | 5.852261
6419.734 | 4.187333 | 0.1817213 | 5.864656
6426.406 | 4.187599 | 0.1821808 | 5.851716
6433.078 | 4.187374 | 0.1818332 | 5.847637
6439.75 | 4.187343 | 0.1840749 | 5.884786
6446.437 | 4.187239 | 0.1800621 | 5.920341
6453.109 | 4.187473 | 0.18252 | 5.925048
6459.796 | 4.187517 | 0.1796206 | 5.907554
6466.468 | 4.187433 | 0.1820099 | 5.89877
6473.14 | 4.187435 | 0.1819932 | 5.947483
6479.843 | 4.187356 | 0.1815673 | 5.955279
6486.5 | 4.187586 | 0.1802602 | 5.972739
6493.171 | 4.187484 | 0.1816868 | 5.945917
6499.828 | 4.187454 | 0.1821603 | 5.975143
6506.5 | 4.187495 | 0.1824624 | 5.968977
6513.218 | 4.187367 | 0.1832623 | 6.015062
6519.859 | 4.187559 | 0.1804576 | 6.018259
6526.531 | 4.187672 | 0.1825729 | 6.013719
6533.218 | 4.187666 | 0.1819675 | 6.021332
6539.89 | 4.187625 | 0.1800665 | 6.062293
6546.593 | 4.187746 | 0.1803969 | 6.061869
6553.25 | 4.18772 | 0.1826632 | 6.05324
6559.921 | 4.187665 | 0.1828202 | 6.05113
6566.609 | 4.187648 | 0.1827782 | 6.05305
6573.296 | 4.187692 | 0.181436 | 6.059724
6580 | 4.187904 | 0.180782 | 6.093291
6586.687 | 4.187867 | 0.1811379 | 6.090493
6593.39 | 4.187818 | 0.1819821 | 6.085626
6600.078 | 4.187971 | 0.1816193 | 6.109928
6606.765 | 4.188105 | 0.1809411 | 6.131444
6613.468 | 4.187989 | 0.1796936 | 6.125731
6620.171 | 4.188134 | 0.1834049 | 6.124379
6626.875 | 4.188121 | 0.1799985 | 6.122746
6633.578 | 4.188207 | 0.1815259 | 6.140914
6640.265 | 4.188167 | 0.1781238 | 6.144226
6646.968 | 4.188365 | 0.1811294 | 6.14668
6653.656 | 4.188054 | 0.1798582 | 6.182132
6660.359 | 4.188234 | 0.1805979 | 6.180739
6667.046 | 4.188323 | 0.1795517 | 6.18103
6673.671 | 4.188432 | 0.1802394 | 6.191484
6680.328 | 4.188542 | 0.1796498 | 6.194335
6687.015 | 4.188381 | 0.1806167 | 6.188272
6693.703 | 4.18845 | 0.1825223 | 6.204086
6700.406 | 4.188656 | 0.1799187 | 6.220176
6707.109 | 4.188653 | 0.1790718 | 6.219822
6713.765 | 4.18878 | 0.1805128 | 6.221236
6720.421 | 4.188715 | 0.1807655 | 6.235167
6727.109 | 4.188863 | 0.1792544 | 6.24132
6733.796 | 4.189043 | 0.1804285 | 6.245377
6740.5 | 4.189002 | 0.1775415 | 6.250546
6747.203 | 4.188813 | 0.1780178 | 6.252521
6753.906 | 4.188971 | 0.1772727 | 6.271493
6760.609 | 4.189127 | 0.1783487 | 6.275325
6767.296 | 4.189184 | 0.1803123 | 6.277936
6773.968 | 4.18908 | 0.1792716 | 6.289232
6780.625 | 4.189172 | 0.1772034 | 6.294756
6787.281 | 4.189438 | 0.1789328 | 6.29383
6793.968 | 4.189336 | 0.176847 | 6.305858
6800.687 | 4.189701 | 0.180766 | 6.306394
6807.375 | 4.189599 | 0.1787073 | 6.327693
6814.078 | 4.189579 | 0.1768278 | 6.33137
6820.812 | 4.189699 | 0.1771181 | 6.330973
6827.484 | 4.1898 | 0.1795473 | 6.339753
6834.171 | 4.189785 | 0.177983 | 6.349267
6840.875 | 4.189694 | 0.1777096 | 6.358032
6847.562 | 4.189951 | 0.1790288 | 6.357091
6854.234 | 4.19012 | 0.1769929 | 6.375227
6860.921 | 4.189868 | 0.1758557 | 6.379188
6867.593 | 4.189927 | 0.17515 | 6.396153
6874.296 | 4.190153 | 0.1778844 | 6.396317
6880.984 | 4.190011 | 0.1767874 | 6.397971
6887.656 | 4.190174 | 0.1749205 | 6.414455
6894.328 | 4.190426 | 0.1759894 | 6.416361
6901.031 | 4.190286 | 0.1780765 | 6.429717
6907.718 | 4.190374 | 0.1751327 | 6.442855
6914.39 | 4.19051 | 0.1759044 | 6.45052
6921.062 | 4.190351 | 0.1775961 | 6.45675
6927.75 | 4.190566 | 0.1777568 | 6.465582
6934.453 | 4.186987 | 0.1580496 | 6.47255
6941.125 | 4.1868 | 0.1571582 | 6.483945
6947.796 | 4.186759 | 0.1581238 | 6.490451
6954.468 | 4.186856 | 0.1597526 | 6.493402
6961.156 | 4.186647 | 0.1587747 | 6.505269
6967.875 | 4.186496 | 0.1584452 | 6.512546
6974.515 | 4.186524 | 0.1574722 | 6.524416
6981.187 | 4.186523 | 0.1603175 | 6.530695
6987.859 | 4.186617 | 0.1595085 | 6.534431
6994.531 | 4.186782 | 0.1597661 | 6.542621
7001.265 | 4.186491 | 0.1599667 | 6.553724
7007.906 | 4.186513 | 0.1586753 | 6.559128
7014.578 | 4.18677 | 0.160489 | 6.5739
7021.25 | 4.186537 | 0.1605126 | 6.57836
7027.921 | 4.186696 | 0.158414 | 6.580408
7034.64 | 4.18646 | 0.1592153 | 6.589717
7041.281 | 4.18665 | 0.1577841 | 6.588343
7047.953 | 4.186523 | 0.1602767 | 6.57507
7054.625 | 4.186757 | 0.1601254 | 6.54464
7061.343 | 4.186755 | 0.1598452 | 6.401048
7068 | 4.186495 | 0.1608036 | 6.108901
7074.671 | 4.186676 | 0.1591764 | 5.837873
7081.328 | 4.186816 | 0.1574661 | 5.612663
7088.031 | 4.186915 | 0.1587329 | 5.467198
7094.718 | 4.186952 | 0.1587637 | 5.36813
7101.421 | 4.18716 | 0.159307 | 5.258275
7108.125 | 4.187192 | 0.1582858 | 5.143931
7114.828 | 4.187455 | 0.1570203 | 4.986707
7121.546 | 4.187626 | 0.1582548 | 4.892846
7128.25 | 4.187532 | 0.1579771 | 4.811007
7134.968 | 4.187634 | 0.1581606 | 4.747112
7141.671 | 4.187883 | 0.1567253 | 4.690159
7148.375 | 4.188105 | 0.1573658 | 4.568637
7155.093 | 4.188296 | 0.1581106 | 4.441099
7161.781 | 4.188194 | 0.1568226 | 4.445994
7168.484 | 4.188582 | 0.1556512 | 4.399762
7175.203 | 4.188686 | 0.1565332 | 4.288438
7181.906 | 4.188702 | 0.1542067 | 4.20162
7188.625 | 4.188798 | 0.1581427 | 4.098612
7195.328 | 4.188871 | 0.1547832 | 4.036803
7202.031 | 4.189147 | 0.1556817 | 4.047159
7208.703 | 4.189455 | 0.1528883 | 3.955314
7215.437 | 4.189533 | 0.1528711 | 3.890061
7222.125 | 4.189596 | 0.1541136 | 3.815894
7228.812 | 4.189775 | 0.1540068 | 3.784276
7235.5 | 4.190018 | 0.1517453 | 3.722576
7242.171 | 4.190267 | 0.152656 | 3.650448
7248.906 | 4.190306 | 0.1527496 | 3.588053
7255.562 | 4.190483 | 0.153202 | 3.504734
7262.25 | 4.190486 | 0.1511884 | 3.479524
7268.921 | 4.190733 | 0.1516744 | 3.415964
7275.609 | 4.187267 | 0.1348652 | 3.33771
7282.328 | 4.187233 | 0.1347356 | 3.299021
7288.984 | 4.18719 | 0.132811 | 3.489889
7295.671 | 4.187175 | 0.1341409 | 3.67417
7302.343 | 4.187048 | 0.1356823 | 3.838128
7309.031 | 4.187214 | 0.1350886 | 3.976199
7315.765 | 4.187391 | 0.1327229 | 4.079808
7322.421 | 4.187251 | 0.1320694 | 4.078343
7329.125 | 4.187384 | 0.133417 | 4.137328
7335.781 | 4.187353 | 0.1330909 | 4.252099
7342.484 | 4.187464 | 0.1348726 | 4.310167
7349.156 | 4.187518 | 0.1349348 | 4.375717
7355.828 | 4.187501 | 0.1347204 | 4.448458
7362.5 | 4.187423 | 0.1359678 | 4.504653
7369.171 | 4.187344 | 0.1321359 | 4.525527
7375.89 | 4.187476 | 0.1333975 | 4.567347
7382.546 | 4.187515 | 0.1309 | 4.571745
7389.218 | 4.187604 | 0.1347679 | 4.599828
7395.89 | 4.187604 | 0.132091 | 4.630412
7402.562 | 4.187511 | 0.1349874 | 4.659765
7409.281 | 4.187462 | 0.13476 | 4.694881
7415.921 | 4.187509 | 0.1323167 | 4.725113
7422.593 | 4.187664 | 0.1297323 | 4.751371
7429.265 | 4.187732 | 0.1338183 | 4.785473
7435.937 | 4.187655 | 0.1328455 | 4.810869
7442.671 | 4.18778 | 0.1317568 | 4.839225
7449.312 | 4.187662 | 0.1336598 | 4.882415
7455.984 | 4.187548 | 0.132768 | 4.897334
7462.656 | 4.18769 | 0.1340401 | 4.926897
7469.359 | 4.187808 | 0.1315616 | 4.937061
7476.015 | 4.187802 | 0.1313146 | 4.94118
7482.718 | 4.187784 | 0.1323916 | 4.969648
7489.406 | 4.187758 | 0.1337694 | 4.971671
7496.109 | 4.187813 | 0.1332897 | 5.023216
7502.812 | 4.187895 | 0.130681 | 5.049371
7509.515 | 4.18789 | 0.1326053 | 5.076502
7516.218 | 4.187913 | 0.1326099 | 5.083244
7522.921 | 4.187898 | 0.1319498 | 5.109892
7529.625 | 4.187945 | 0.1324926 | 5.137707
7536.328 | 4.187983 | 0.1313822 | 5.154649
7543.031 | 4.187947 | 0.1312467 | 5.179365
7549.734 | 4.187914 | 0.132181 | 5.210802
7556.437 | 4.187979 | 0.1332806 | 5.214994
7563.14 | 4.187995 | 0.132219 | 5.227389
7569.859 | 4.188064 | 0.1335315 | 5.225374
7576.562 | 4.188154 | 0.1330398 | 5.255564
7583.25 | 4.188067 | 0.1322379 | 5.291237
7589.968 | 4.188156 | 0.1297506 | 5.304921
7596.656 | 4.188006 | 0.1332894 | 5.303102
7603.375 | 4.188131 | 0.1338775 | 5.341309
7610.078 | 4.188229 | 0.1344485 | 5.359199
7616.781 | 4.188322 | 0.1315763 | 5.367955
7623.484 | 4.188083 | 0.1310902 | 5.366917
7630.203 | 4.18829 | 0.1317198 | 5.404151
7636.906 | 4.188278 | 0.1337644 | 5.41761
7643.609 | 4.188249 | 0.130688 | 5.43375
7650.312 | 4.188253 | 0.1319217 | 5.455786
7657.015 | 4.188453 | 0.1321223 | 5.477168
7663.703 | 4.188514 | 0.1321596 | 5.481779
7670.406 | 4.188414 | 0.1312209 | 5.486244
7677.109 | 4.188458 | 0.1289983 | 5.501282
7683.812 | 4.188296 | 0.1325442 | 5.502079
7690.5 | 4.188311 | 0.1316298 | 5.517216
7697.203 | 4.188551 | 0.1322551 | 5.524879
7703.906 | 4.188535 | 0.1313055 | 5.542119
7710.593 | 4.188411 | 0.1295682 | 5.559302
7717.296 | 4.188474 | 0.1315331 | 5.589618
7724 | 4.188584 | 0.1309786 | 5.596944
7730.687 | 4.188574 | 0.1322544 | 5.589842
7737.39 | 4.188626 | 0.1319161 | 5.609514
7744.109 | 4.188808 | 0.1306187 | 5.627788
7750.828 | 4.188635 | 0.1315258 | 5.64357
7757.468 | 4.188707 | 0.131621 | 5.645786
7764.171 | 4.188729 | 0.1310498 | 5.655324
7770.875 | 4.188786 | 0.1302084 | 5.681585
7777.578 | 4.188884 | 0.1306457 | 5.706554
7784.281 | 4.188856 | 0.1302813 | 5.707726
7790.984 | 4.188728 | 0.1314534 | 5.716138
7797.687 | 4.188688 | 0.1321438 | 5.735236
7804.406 | 4.189033 | 0.1314376 | 5.754234
7811.109 | 4.189079 | 0.1309105 | 5.754993
7817.812 | 4.188963 | 0.1303918 | 5.771162
7824.515 | 4.18893 | 0.1293944 | 5.758248
7831.218 | 4.189046 | 0.1303957 | 5.786013
7837.921 | 4.189078 | 0.1296568 | 5.813665
7844.625 | 4.189119 | 0.1302048 | 5.837923
7851.312 | 4.189266 | 0.1310651 | 5.83305
7858 | 4.189242 | 0.1297648 | 5.809605
7864.625 | 4.189209 | 0.1282702 | 5.842366
7871.281 | 4.189173 | 0.1296904 | 5.864865
7877.953 | 4.189243 | 0.1305691 | 5.860014
7884.64 | 4.18925 | 0.1295232 | 5.884496
7891.343 | 4.189324 | 0.131863 | 5.870694
7898.031 | 4.189299 | 0.1299799 | 5.901347
7904.734 | 4.189574 | 0.1299952 | 5.911716
7911.437 | 4.189414 | 0.131906 | 5.918196
7918.14 | 4.189499 | 0.1288712 | 5.908143
7924.843 | 4.189465 | 0.1316148 | 5.904434
7931.546 | 4.189343 | 0.1286411 | 5.931422
7938.25 | 4.189504 | 0.1298322 | 5.933791
7944.937 | 4.189547 | 0.1285015 | 5.947171
7951.64 | 4.189639 | 0.1299601 | 5.970517
7958.359 | 4.189669 | 0.1300909 | 5.969797
7965.062 | 4.189719 | 0.1292427 | 5.976058
7971.765 | 4.189538 | 0.1301402 | 5.995094
7978.468 | 4.189804 | 0.129415 | 5.998152
7985.109 | 4.189696 | 0.1292751 | 6.001665
7991.765 | 4.18979 | 0.1309723 | 5.998418
7998.5 | 4.189789 | 0.1300795 | 6.035142
8005.203 | 4.189895 | 0.1285913 | 6.035426
8011.859 | 4.18986 | 0.1281239 | 6.039437
8018.5 | 4.18982 | 0.1298045 | 6.032592
8025.281 | 4.190002 | 0.1289559 | 6.043995
8031.968 | 4.190109 | 0.1282766 | 6.047798
8038.64 | 4.190087 | 0.1307979 | 6.056882
8045.296 | 4.19021 | 0.1276824 | 6.059921
8052.046 | 4.190197 | 0.1295642 | 6.070085
8058.781 | 4.190216 | 0.1282128 | 6.065353
8065.484 | 4.190167 | 0.1271681 | 6.111549
8072.187 | 4.190429 | 0.1305328 | 6.110037
8078.89 | 4.190438 | 0.1289016 | 6.120783
8085.593 | 4.190278 | 0.1294492 | 6.11261
8092.312 | 4.190307 | 0.1277818 | 6.117786
8099 | 4.190412 | 0.1270084 | 6.12602
8105.718 | 4.190465 | 0.1289581 | 6.131786
8112.406 | 4.190482 | 0.1266352 | 6.140214
8119.125 | 4.190519 | 0.1276887 | 6.148428
8125.843 | 4.190542 | 0.126578 | 6.151482
8132.515 | 4.190601 | 0.1267565 | 6.160621
8139.171 | 4.190528 | 0.128741 | 6.160892
8145.875 | 4.190741 | 0.1259772 | 6.166226
8152.625 | 4.190649 | 0.1276336 | 6.17892
8159.312 | 4.190701 | 0.1273967 | 6.1852
8166.015 | 4.190838 | 0.1263574 | 6.191995
8172.718 | 4.19077 | 0.1272976 | 6.199159
8179.421 | 4.19097 | 0.1267073 | 6.201865
8186.125 | 4.190976 | 0.1269031 | 6.223948
8192.843 | 4.191019 | 0.1263 | 6.226465
8199.546 | 4.190984 | 0.1255071 | 6.229572
8206.265 | 4.191017 | 0.1268346 | 6.243252
8212.968 | 4.19108 | 0.1269704 | 6.253175
8219.671 | 4.191168 | 0.1265703 | 6.258324
8226.39 | 4.191152 | 0.1265111 | 6.277506
8233.093 | 4.191149 | 0.1277215 | 6.277718
8239.796 | 4.191314 | 0.1259341 | 6.277762
8246.5 | 4.191319 | 0.1267765 | 6.296725
8253.203 | 4.191408 | 0.1280493 | 6.303797
8259.906 | 4.191381 | 0.1259103 | 6.313579
8266.609 | 4.191505 | 0.1232356 | 6.320824
8273.312 | 4.191563 | 0.1244209 | 6.321345
8280.015 | 4.187875 | 0.1074341 | 6.338469
8286.703 | 4.187709 | 0.1073607 | 6.342109
8293.421 | 4.187636 | 0.108392 | 6.341162
8300.125 | 4.187509 | 0.10825 | 6.358522
8306.828 | 4.187271 | 0.1095319 | 6.370081
8313.531 | 4.187465 | 0.1093675 | 6.371937
8320.234 | 4.187325 | 0.1096771 | 6.376406
8326.937 | 4.187186 | 0.1081899 | 6.390773
8333.64 | 4.187237 | 0.1067997 | 6.399396
8340.343 | 4.187241 | 0.1101746 | 6.398619
8347.078 | 4.187134 | 0.1075959 | 6.423647
8353.781 | 4.187149 | 0.1074278 | 6.425105
8360.5 | 4.187151 | 0.1081717 | 6.424546
8367.203 | 4.187048 | 0.1089493 | 6.439388
8373.906 | 4.187099 | 0.1094399 | 6.446672
8380.531 | 4.187194 | 0.1086169 | 6.453441
8387.187 | 4.187194 | 0.1109586 | 6.462709
8393.859 | 4.187154 | 0.1101056 | 6.468042
8400.562 | 4.186975 | 0.1100173 | 6.479203
8407.265 | 4.187066 | 0.1076375 | 6.476919
8413.968 | 4.187129 | 0.1079183 | 6.495694
8420.671 | 4.187064 | 0.1105067 | 6.497543
8427.375 | 4.187243 | 0.1103532 | 6.492791
8434.078 | 4.187029 | 0.1069001 | 6.464845
8440.781 | 4.187119 | 0.1098821 | 6.32274
8447.5 | 4.187122 | 0.1094821 | 6.025062
8454.187 | 4.18724 | 0.1087583 | 5.711186
8460.906 | 4.187095 | 0.1089146 | 5.468772
8467.625 | 4.187119 | 0.1099778 | 5.343494
8474.359 | 4.187421 | 0.1061928 | 5.191287
8481.062 | 4.187292 | 0.107008 | 5.09538
8487.765 | 4.18744 | 0.1091258 | 5.042583
8494.468 | 4.187507 | 0.1071367 | 4.934624
8501.203 | 4.187602 | 0.1081072 | 4.849018
8507.937 | 4.187753 | 0.1094752 | 4.735719
8514.64 | 4.187877 | 0.1086336 | 4.62145
8521.375 | 4.187797 | 0.1071942 | 4.598394
8528.093 | 4.187969 | 0.107777 | 4.535695
8534.828 | 4.188107 | 0.1078503 | 4.403239
8541.609 | 4.188153 | 0.1087383 | 4.349675
8548.406 | 4.188324 | 0.1066773 | 4.332512
8555.062 | 4.188418 | 0.1077468 | 4.240413
8561.734 | 4.188494 | 0.1046816 | 4.189896
8568.437 | 4.188555 | 0.1063231 | 4.161106
8575.109 | 4.188623 | 0.1061984 | 4.085017
8581.796 | 4.188716 | 0.1051628 | 3.980091
8588.468 | 4.188928 | 0.1065165 | 3.949009
8595.468 | 4.188878 | 0.1054772 | 3.853516
8602.875 | 4.189056 | 0.1033328 | 3.831385
8610.359 | 4.189144 | 0.1045466 | 3.779692
8617.156 | 4.189146 | 0.1052588 | 3.734499
8623.859 | 4.189443 | 0.1045565 | 3.694146
8630.562 | 4.189542 | 0.1047305 | 3.633739
8637.218 | 4.189789 | 0.1045526 | 3.555149
8643.937 | 4.189812 | 0.1054275 | 3.5145
8650.625 | 4.189877 | 0.1023204 | 3.475605
8657.296 | 4.190011 | 0.1041146 | 3.613033
8663.984 | 4.189968 | 0.1025245 | 3.838283
8670.718 | 4.190227 | 0.1020668 | 4.014958
8677.39 | 4.190275 | 0.1042276 | 4.150214
8684.046 | 4.190375 | 0.104751 | 4.224496
8690.765 | 4.190162 | 0.1040411 | 4.321993
8697.5 | 4.190495 | 0.1028725 | 4.366286
8704.203 | 4.190295 | 0.1036821 | 4.41573
8710.906 | 4.190448 | 0.1038704 | 4.46372
8717.625 | 4.190422 | 0.1010544 | 4.503438
8724.343 | 4.190632 | 0.1022285 | 4.556724
8731.046 | 4.190674 | 0.1032132 | 4.61237
8737.75 | 4.190635 | 0.1032672 | 4.644446
8744.453 | 4.190731 | 0.1012867 | 4.683052
8751.156 | 4.190773 | 0.1032012 | 4.691568
8757.859 | 4.190844 | 0.1031801 | 4.710545
8764.578 | 4.190771 | 0.1003207 | 4.740424
8771.281 | 4.190875 | 0.1038286 | 4.797932
8777.984 | 4.190916 | 0.1034684 | 4.843816
8784.703 | 4.19089 | 0.1008784 | 4.893258
8791.406 | 4.191042 | 0.1012472 | 4.889397
8798.125 | 4.191041 | 0.102117 | 4.875786
8804.843 | 4.191363 | 0.1018483 | 4.886664
8811.546 | 4.191026 | 0.1013159 | 4.914376
8818.265 | 4.191181 | 0.1030921 | 4.974125
8825 | 4.190957 | 0.1004523 | 4.99887
8831.703 | 4.191174 | 0.1018496 | 4.992136
8838.406 | 4.191236 | 0.101782 | 5.045598
8845.125 | 4.191055 | 0.1024379 | 5.025822
8851.828 | 4.19128 | 0.1039245 | 5.073166
8858.531 | 4.191398 | 0.1004257 | 5.092339
8865.25 | 4.191288 | 0.1005457 | 5.092111
8871.953 | 4.191356 | 0.1032566 | 5.10694
8878.656 | 4.191253 | 0.1024701 | 5.146525
8885.359 | 4.191485 | 0.1023363 | 5.157881
8892.078 | 4.191421 | 0.09970146 | 5.19307
8898.796 | 4.191417 | 0.1013381 | 5.22186
8905.484 | 4.19133 | 0.1027057 | 5.243978
8912.187 | 4.19138 | 0.1022099 | 5.253291
8918.89 | 4.191534 | 0.1015117 | 5.284336
8925.593 | 4.191491 | 0.1010696 | 5.292553
8932.296 | 4.191569 | 0.1022127 | 5.315139
8939 | 4.187946 | 0.08317111 | 5.329132
8945.703 | 4.187645 | 0.08451698 | 5.355949
8952.406 | 4.187558 | 0.08365378 | 5.337269
8959.109 | 4.187361 | 0.08276336 | 5.347554
8965.812 | 4.187317 | 0.08327057 | 5.380282
8972.515 | 4.187282 | 0.08486785 | 5.42282
8979.234 | 4.187293 | 0.08302746 | 5.453914
8985.921 | 4.186993 | 0.08588259 | 5.463443
8992.625 | 4.18711 | 0.08528172 | 5.456558
8999.328 | 4.187051 | 0.08420087 | 5.46419
9006.031 | 4.187077 | 0.08628683 | 5.463219
9012.734 | 4.18694 | 0.08441574 | 5.471277
9019.359 | 4.186939 | 0.08743424 | 5.518183
9026.015 | 4.186943 | 0.0862865 | 5.522632
9032.687 | 4.187006 | 0.08404137 | 5.548796
9039.39 | 4.186899 | 0.08505234 | 5.542108
9046.109 | 4.186895 | 0.08647193 | 5.564341
9052.828 | 4.186995 | 0.08431009 | 5.581083
9059.515 | 4.186854 | 0.08492804 | 5.585162
9066.187 | 4.186793 | 0.08708278 | 5.603184
9072.953 | 4.186763 | 0.08704119 | 5.628088
9079.609 | 4.186764 | 0.08502001 | 5.638056
9086.375 | 4.186711 | 0.08547806 | 5.635542
9093.046 | 4.186779 | 0.08377908 | 5.631676
9099.765 | 4.18681 | 0.0848636 | 5.65833
9106.453 | 4.186828 | 0.08561655 | 5.679067
9113.203 | 4.186784 | 0.0856182 | 5.710665
9120.078 | 4.186609 | 0.08526032 | 5.6964
9127.187 | 4.186743 | 0.086931 | 5.717717
9133.921 | 4.186689 | 0.08569363 | 5.742659
9141.39 | 4.186694 | 0.08755531 | 5.755466
9148.078 | 4.186783 | 0.08627095 | 5.755883
9154.843 | 4.186581 | 0.08685134 | 5.757726
9161.531 | 4.186732 | 0.08357375 | 5.773039
9168.234 | 4.186744 | 0.08384975 | 5.754202
9174.921 | 4.186719 | 0.08660888 | 5.773646
9181.609 | 4.186683 | 0.08568747 | 5.804833
9188.359 | 4.186531 | 0.08671908 | 5.827576
9195.031 | 4.186793 | 0.08498413 | 5.802703
9201.734 | 4.186792 | 0.08473364 | 5.826072
9208.437 | 4.186706 | 0.08614113 | 5.838198
9215.125 | 4.186922 | 0.08674926 | 5.842761
9221.812 | 4.186763 | 0.08692155 | 5.836747
9228.5 | 4.186787 | 0.08584683 | 5.873624
9235.187 | 4.18673 | 0.08539619 | 5.884885
9241.89 | 4.186742 | 0.08734083 | 5.918039
9248.625 | 4.186669 | 0.08592739 | 5.905451
9255.296 | 4.186829 | 0.08474539 | 5.901581
9261.984 | 4.186781 | 0.0844662 | 5.92601
9268.656 | 4.186617 | 0.08208573 | 5.957338
9275.375 | 4.186797 | 0.08456837 | 5.936645
9282.093 | 4.18671 | 0.08402055 | 5.935612
9288.781 | 4.186857 | 0.08592825 | 5.935043
9295.453 | 4.186821 | 0.08729156 | 5.945365
9302.14 | 4.186859 | 0.08831269 | 5.958014
9308.828 | 4.18684 | 0.08574421 | 5.968478
9315.546 | 4.186741 | 0.0852781 | 5.973416
9322.265 | 4.186844 | 0.08502277 | 5.96772
9328.953 | 4.186996 | 0.08465777 | 5.995791
9335.625 | 4.186885 | 0.0847783 | 6.004522
9342.328 | 4.186908 | 0.08569902 | 6.017035
9349.015 | 4.186732 | 0.0858256 | 6.013187
9355.687 | 4.187017 | 0.08498607 | 6.026173
9362.359 | 4.186928 | 0.08450857 | 6.046789
9369.046 | 4.186937 | 0.08772997 | 6.050286
9375.765 | 4.187142 | 0.08421803 | 6.043198
9382.453 | 4.187128 | 0.08759622 | 6.059607
9389.109 | 4.187198 | 0.0827641 | 6.060327
9395.812 | 4.186854 | 0.08464145 | 6.061575
9402.531 | 4.186856 | 0.08511588 | 6.069866
9407.328
9412.093
9418.859 | 4.186983 | 0.08549879 | 6.085354
9425.578 | 4.186963 | 0.08357838 | 6.094469
9432.343 | 4.187013 | 0.08453829 | 6.105384
9437.015
9443.703 | 4.187072 | 0.08628165 | 6.104803
9448.421
9453.078
9459.781 | 4.187231 | 0.08431777 | 6.124766
9466.5 | 4.187093 | 0.08471759 | 6.133586
9471.218
9475.921
9480.578
9485.281
9489.984
9496.609 | 4.187396 | 0.08575461 | 6.167473
9501.281
9505.984
9512.609 | 4.187247 | 0.08376572 | 6.187966
9519.265 | 4.187271 | 0.08649611 | 6.205301
9523.937
9530.625 | 4.187305 | 0.08505549 | 6.213024
9535.343
9539.984
9546.687 | 4.187362 | 0.08400237 | 6.233433
9553.406 | 4.187306 | 0.08498073 | 6.233168
9558.109
9562.828
9567.468
9572.171
9578.859 | 4.187495 | 0.0840165 | 6.271957
9585.562 | 4.187387 | 0.08557474 | 6.277753
9590.281
9594.921
9601.593 | 4.187461 | 0.08399544 | 6.2929
9606.312
9610.968
9615.687
9622.359 | 4.187517 | 0.0863952 | 6.313757
9627.078
9633.703 | 4.187582 | 0.08428669 | 6.336387
9640.375 | 4.187726 | 0.08526109 | 6.340294
9645.093
9651.781 | 4.187777 | 0.08477374 | 6.362021
9658.484 | 4.187704 | 0.08422981 | 6.362904
9663.187
9669.828 | 4.187923 | 0.08235956 | 6.374488
9676.5 | 4.187757 | 0.08461269 | 6.385226
9681.203
9687.921 | 4.18784 | 0.08438154 | 6.406851
9692.64
9699.265 | 4.187838 | 0.07992615 | 6.414615
9703.937
9710.64 | 4.187984 | 0.08272332 | 6.422284
9717.359 | 4.188001 | 0.08418793 | 6.433918
9722.078
9728.765 | 4.188004 | 0.08358041 | 6.453281
9733.484
9738.125
9744.843 | 4.188122 | 0.08413421 | 6.46886
9751.578 | 4.188094 | 0.08303043 | 6.476235
9756.296
9761
9767.64 | 4.188195 | 0.08333834 | 6.446922
9772.312
9777.031
9783.75 | 4.188049 | 0.08143324 | 5.923271
9788.468
9793.109
9799.812 | 4.188187 | 0.08141493 | 5.350056
9806.515 | 4.188274 | 0.08407667 | 5.283878
9811.25
9815.953
9822.578 | 4.188725 | 0.07796249 | 5.021225
9827.265
9831.968
9836.625
9841.359
9846.046
9852.671 | 4.188819 | 0.08219254 | 4.606295
9859.375 | 4.1888 | 0.08472349 | 4.549548
9864.109
9870.781 | 4.18899 | 0.08425822 | 4.358293
9877.484 | 4.189066 | 0.08167806 | 4.284288
9882.218
9888.843 | 4.189279 | 0.0780777 | 4.18709
9893.5
9898.203
9904.828 | 4.189491 | 0.07968449 | 4.019942
9911.484 | 4.189499 | 0.08291091 | 3.947356
9916.156
9922.875 | 4.189588 | 0.07797489 | 3.862886
9929.578 | 4.189986 | 0.082067 | 3.78947
9934.296
9938.937
9945.64 | 4.19009 | 0.07918553 | 3.68865
9952.343 | 4.190191 | 0.0801863 | 3.625333
9957.078
9963.75 | 4.190323 | 0.07971176 | 3.585707
9970.453 | 4.190293 | 0.07816658 | 3.501019
9975.156
9981.781 | 4.190374 | 0.0773959 | 3.383375
9986.484
9991.187

## 阻抗摘要
循环编号 | Re(Ω) | Rct(Ω) | 环境温度(°C)
2 | 0.08024913 | 0.1445925 | 24
12 | 0.07730111 | 0.1266961 | 24
14 | 0.07686162 | 0.1223033 | 24
24 | 0.07495016 | 0.1259247 | 24
26 | 0.07839387 | 0.1200283 | 24
36 | 0.07698713 | 0.1242458 | 24
38 | 0.07503238 | 0.1265799 | 24
48 | 0.07679115 | 0.1215841 | 24
50 | 0.0759165 | 0.1254535 | 24
52 | 0.07739121 | 0.1214162 | 24
54 | 0.07752764 | 0.1194607 | 24
64 | 0.07729834 | 0.1195356 | 24
66 | 0.07727131 | 0.121076 | 24
76 | 0.07632132 | 0.1225277 | 24
78 | 0.07913646 | 0.1190942 | 24
88 | 0.07753221 | 0.1213271 | 24
90 | 0.07772048 | 0.125697 | 24
100 | 0.07773774 | 0.1209015 | 24
102 | 0.07699891 | 0.1252651 | 24
104 | 0.08950679 | 0.2167234 | 24
106 | 0.08772717 | 0.2368244 | 24
115 | 0.0853574 | 0.2365674 | 24
125 | 0.08468561 | 0.244901 | 24
127 | 0.08554391 | 0.2265719 | 24
137 | 0.08775342 | 0.2388945 | 24
139 | 0.0848053 | 0.2448161 | 24
149 | 0.08492496 | 0.2266865 | 24
151 | 0.08727636 | 0.211354 | 24
161 | 0.08451207 | 0.2278472 | 24
163 | 0.08581272 | 0.2293881 | 24
165 | 0.08601963 | 0.2376739 | 24
167 | 0.08830369 | 0.2166401 | 24
177 | 0.08678932 | 0.2296737 | 24
179 | 0.08821942 | 0.2076455 | 24
189 | 0.08508378 | 0.2464533 | 24
191 | 0.08595781 | 0.2114826 | 24
201 | 0.083994 | 0.2225729 | 24
203 | 0.08514505 | 0.2156964 | 24
213 | 0.08422972 | 0.2167551 | 24
215 | 0.08611289 | 0.2315564 | 24
217 | 0.08933864 | 0.2372389 | 24
219 | 0.08465465 | 0.2043531 | 24
229 | 0.08729828 | 0.2654873 | 24
231 | 0.08451366 | 0.2027479 | 24
241 | 0.0896033 | 0.2376284 | 24
243 | 0.08488747 | 0.2077787 | 24
253 | 0.09029617 | 0.2310598 | 24
255 | 0.08628946 | 0.2176104 | 24
265 | 0.09036962 | 0.2473598 | 24
267 | 0.08469367 | 0.2304885 | 24