## 总体摘要
循环编号 | 类型 | 环境温度 | 数据点数 | 平均电压(V) | 最大电压(V) | 最小电压(V) | 平均电流(A) | Re(Ω) | Rct(Ω)
1 | discharge | 4 | 183 | 3.15493 | 3.800033 | 2.46936 | -1.444653
3 | charge | 4 | 3785 | 4.192273 | 4.21463 | 3.542264 | 0.591701
5 | discharge | 4 | 335 | 3.351501 | 4.166333 | 2.494398 | -1.542692
6 | charge | 4 | 3667 | 4.197763 | 4.21461 | 3.719025 | 0.504123
7 | discharge | 4 | 329 | 3.410335 | 4.197817 | 2.493738 | -1.474638
8 | charge | 4 | 3583 | 4.200755 | 4.214559 | 3.743578 | 0.4588665
9 | discharge | 4 | 318 | 3.399036 | 4.201091 | 2.484825 | -1.50068
10 | charge | 4 | 607
11 | discharge | 4 | 465 | 3.350463 | 4.46054 | 2.481007 | -1.896822
13 | charge | 4 | 3604 | 4.204757 | 4.214721 | 3.73253 | 0.4148819
15 | discharge | 4 | 548 | 3.550787 | 4.183565 | 2.498914 | -0.737482
16 | charge | 4 | 3455 | 4.205562 | 4.214648 | 3.770193 | 0.3626679
17 | discharge | 4 | 269 | 3.37473 | 4.201223 | 2.49098 | -1.412092
18 | charge | 4 | 3397 | 4.203891 | 4.214595 | 3.749964 | 0.352452
19 | discharge | 4 | 273 | 3.42889 | 4.202406 | 2.494677 | -1.282322
20 | charge | 4 | 3369 | 4.205763 | 4.214558 | 3.762554 | 0.3276122
21 | discharge | 4 | 264 | 3.391239 | 4.204413 | 2.499063 | -1.340789
22 | charge | 4 | 3305 | 4.204667 | 4.214618 | 3.754954 | 0.3314986
23 | discharge | 4 | 297 | 3.45854 | 4.203308 | 2.491101 | -1.138957
25 | charge | 4 | 3213 | 4.206947 | 4.214574 | 3.775751 | 0.3169295
27 | discharge | 4 | 193 | 3.33188 | 4.187936 | 2.4879 | -1.657732
28 | charge | 4 | 3197 | 4.203336 | 4.214676 | 3.732294 | 0.3050118
29 | discharge | 4 | 263 | 3.445511 | 4.204132 | 2.492884 | -1.202463
30 | charge | 4 | 3140 | 4.206491 | 4.214639 | 3.767041 | 0.3009777
31 | discharge | 4 | 281 | 3.431316 | 4.202616 | 2.499361 | -1.168348
32 | charge | 4 | 3149 | 4.206442 | 4.214611 | 3.761459 | 0.3073204
33 | discharge | 4 | 185 | 3.309193 | 4.204442 | 2.498094 | -1.665118
34 | charge | 4 | 3113 | 4.203456 | 4.214648 | 3.730468 | 0.3000787
35 | discharge | 4 | 176 | 3.321647 | 4.205629 | 2.495502 | -1.683238
37 | charge | 4 | 3074 | 4.208089 | 4.214566 | 3.7799 | 0.2801235
39 | discharge | 4 | 169 | 3.294971 | 4.188692 | 2.490477 | -1.740557
40 | charge | 4 | 3039 | 4.202389 | 4.214657 | 3.718985 | 0.2868291
41 | discharge | 4 | 24 | 3.712954 | 4.19741 | 3.546618 | -1.822874
42 | charge | 4 | 3018 | 4.196423 | 4.221646 | 3.973244 | 0.04486102
43 | discharge | 4 | 182 | 3.330015 | 4.1822 | 2.491599 | -1.572695
44 | charge | 4 | 2940 | 4.203742 | 4.214588 | 3.743632 | 0.2708394
45 | discharge | 4 | 221 | 3.391912 | 4.194584 | 2.486907 | -1.314249
46 | charge | 4 | 2930 | 4.205828 | 4.214593 | 3.760104 | 0.2792604
47 | discharge | 4 | 161 | 3.267972 | 4.197406 | 2.499953 | -1.765283
49 | charge | 4 | 2877 | 4.207692 | 4.214589 | 3.777213 | 0.2782107
51 | discharge | 4 | 171 | 3.293394 | 4.189509 | 2.499721 | -1.639296
52 | charge | 4 | 2857 | 4.203794 | 4.214631 | 3.733954 | 0.2778495
53 | discharge | 4 | 154 | 3.271486 | 4.195967 | 2.491517 | -1.755416
54 | charge | 4 | 2837 | 4.201834 | 4.21474 | 3.717173 | 0.2651769
55 | discharge | 4 | 163 | 3.307785 | 4.190532 | 2.496222 | -1.600566
56 | charge | 4 | 2810 | 4.19888 | 4.214557 | 3.74238 | 0.2512325
57 | discharge | 4 | 151 | 3.284146 | 4.178477 | 2.488326 | -1.688138
58 | charge | 4 | 2773 | 4.203033 | 4.214635 | 3.728076 | 0.2565931
59 | discharge | 4 | 159 | 3.311915 | 4.19197 | 2.495715 | -1.578432
61 | charge | 4 | 2738 | 4.207204 | 4.214572 | 3.786496 | 0.2435222
2 | impedance | 24 | 1 |  |  |  |  | 0.07136949 | 0.2183514
4 | impedance | 24 | 1 |  |  |  |  | 0.06388445 | 0.1650553
12 | impedance | 24 | 1 |  |  |  |  | 0.08640995 | 0.08640995
14 | impedance | 24 | 1 |  |  |  |  | 0.07931821 | 0.1850923
24 | impedance | 24 | 1 |  |  |  |  | 0.08661647 | 0.155933
26 | impedance | 24 | 1 |  |  |  |  | 0.07525606 | 0.1902291
36 | impedance | 24 | 1 |  |  |  |  | 0.08067845 | 0.166492
38 | impedance | 24 | 1 |  |  |  |  | 0.07818023 | 0.164676
48 | impedance | 24 | 1 |  |  |  |  | 0.08247662 | 0.1757018
50 | impedance | 24 | 1 |  |  |  |  | 0.08222173 | 0.1594447
60 | impedance | 24 | 1 |  |  |  |  | 0.08136473 | 0.1612486
62 | impedance | 24 | 1 |  |  |  |  | 0.08036649 | 0.1518891

## 充电1
时间(s) | 电压(V) | 电流(A) | 温度(°C)
0 | 3.800033 | 0.001311651 | 9.130065
9.313 | 3.799433 | -0.001145825 | 9.141028
19.406 | 3.420851 | -1.99046 | 9.11138
28.797 | 3.394599 | -1.988502 | 9.154682
38.141 | 3.373048 | -1.987747 | 9.214162
47.563 | 3.353199 | -1.98711 | 9.253504
56.953 | 3.334448 | -1.987632 | 9.380332
66.235 | 3.316525 | -1.98931 | 9.47567
75.625 | 3.298812 | -1.98886 | 9.637914
85 | 3.281398 | -1.988104 | 9.730737
94.344 | 3.263674 | -1.987231 | 9.766358
103.75 | 3.245556 | -1.987583 | 9.893201
113.11 | 3.227282 | -1.987812 | 9.964948
122.469 | 3.208954 | -1.988005 | 10.06804
131.86 | 3.190248 | -1.988176 | 10.20137
141.235 | 3.171704 | -1.989165 | 10.32755
150.61 | 3.153441 | -1.98814 | 10.47447
159.953 | 3.1363 | -1.988065 | 10.60879
169.328 | 3.120222 | -1.98693 | 10.70516
178.688 | 3.106076 | -1.98703 | 10.83143
188 | 3.094951 | -1.988445 | 10.92372
197.313 | 3.086784 | -1.988599 | 11.03961
206.672 | 3.081309 | -1.985928 | 11.23433
216 | 3.078682 | -1.987845 | 11.23702
225.328 | 3.078316 | -1.987098 | 11.41466
234.641 | 3.079806 | -1.989089 | 11.44489
243.953 | 3.082707 | -1.987864 | 11.63219
253.281 | 3.086521 | -1.989071 | 11.81514
262.656 | 3.090981 | -1.988876 | 11.92607
272 | 3.095924 | -1.987556 | 12.05369
281.375 | 3.10107 | -1.986257 | 12.05413
290.703 | 3.106135 | -1.988238 | 12.21455
300.125 | 3.111513 | -1.986168 | 12.30336
309.485 | 3.11629 | -1.987141 | 12.43497
318.828 | 3.121494 | -1.98694 | 12.58429
328.219 | 3.126328 | -1.987294 | 12.66418
337.531 | 3.13071 | -1.989418 | 12.73835
346.953 | 3.135236 | -1.98715 | 12.8446
356.25 | 3.139225 | -1.987522 | 12.96604
365.578 | 3.142964 | -1.985764 | 12.97021
374.906 | 3.146332 | -1.98683 | 13.00313
384.266 | 3.149499 | -1.987466 | 13.21207
393.61 | 3.152461 | -1.987175 | 13.29735
403.031 | 3.155044 | -1.986777 | 13.33785
412.36 | 3.157556 | -1.987067 | 13.45231
421.75 | 3.159379 | -1.989254 | 13.49876
431.078 | 3.161539 | -1.987527 | 13.60468
440.406 | 3.162927 | -1.987093 | 13.67873
449.828 | 3.164254 | -1.987383 | 13.7317
459.141 | 3.165546 | -1.98752 | 13.8124
468.516 | 3.166551 | -1.986824 | 13.8831
477.875 | 3.167154 | -1.989236 | 14.01584
487.203 | 3.167506 | -1.98824 | 13.91417
496.547 | 3.168047 | -1.987869 | 14.04754
505.906 | 3.167916 | -1.987224 | 14.1693
515.25 | 3.167502 | -1.987844 | 14.27236
524.594 | 3.167231 | -1.988097 | 14.2363
533.938 | 3.166586 | -1.98803 | 14.20509
543.25 | 3.165611 | -1.986257 | 14.28155
552.594 | 3.164741 | -1.986989 | 14.34183
561.953 | 3.163339 | -1.987646 | 14.19476
571.281 | 3.161471 | -1.988417 | 13.60556
580.625 | 3.159347 | -1.987254 | 13.4537
589.969 | 3.15668 | -1.987461 | 13.46134
599.266 | 3.153657 | -1.986883 | 13.48158
608.656 | 3.150112 | -1.986946 | 13.30545
618.031 | 3.14653 | -1.988069 | 13.10808
627.391 | 3.142519 | -1.986149 | 13.0786
636.813 | 3.138114 | -1.989278 | 12.9819
646.219 | 3.133897 | -1.987026 | 13.04416
655.625 | 3.129194 | -1.984664 | 12.92471
665 | 3.124475 | -1.988853 | 13.08957
674.344 | 3.119444 | -1.987907 | 12.76483
683.719 | 3.114197 | -1.987135 | 12.9077
693.047 | 3.108747 | -1.986084 | 12.93495
702.391 | 3.103236 | -1.987885 | 13.05692
711.781 | 3.09759 | -1.987635 | 12.91448
721.11 | 3.091608 | -1.986165 | 12.76072
730.485 | 3.085864 | -1.987502 | 12.84418
739.875 | 3.079946 | -1.986818 | 12.87632
749.203 | 3.073885 | -1.987483 | 12.92071
758.547 | 3.068234 | -1.987643 | 13.47346
767.828 | 3.062593 | -1.986229 | 13.66254
777.172 | 3.057034 | -1.987685 | 13.63129
786.516 | 3.051631 | -1.987123 | 13.71711
795.906 | 3.046255 | -1.98812 | 13.94781
805.266 | 3.040804 | -1.986394 | 14.02419
814.656 | 3.035172 | -1.98773 | 14.1658
824 | 3.029773 | -1.985908 | 14.22485
833.313 | 3.024199 | -1.989678 | 14.25723
842.735 | 3.018826 | -1.986851 | 14.27182
852.078 | 3.013082 | -1.987071 | 14.36481
861.406 | 3.007431 | -1.986974 | 14.47552
870.75 | 3.002047 | -1.98514 | 14.58487
880.094 | 2.996427 | -1.986902 | 14.56967
889.578 | 2.990524 | -1.986571 | 14.78149
898.953 | 2.984768 | -1.988125 | 14.7495
908.313 | 2.978789 | -1.987079 | 14.88037
917.672 | 2.972838 | -1.987224 | 14.94974
927.016 | 2.966596 | -1.986882 | 15.04216
936.422 | 2.959825 | -1.98669 | 15.15016
945.797 | 2.953493 | -1.986736 | 15.16696
955.172 | 2.94665 | -1.986237 | 15.06547
964.547 | 2.939547 | -1.986661 | 15.32989
973.922 | 2.932582 | -1.987271 | 15.34904
983.281 | 2.925264 | -1.987293 | 15.47291
992.625 | 2.917805 | -1.987559 | 15.49798
1002 | 2.910387 | -1.987914 | 15.68249
1011.469 | 2.90199 | -1.985766 | 15.57222
1020.828 | 2.893805 | -1.986336 | 15.8097
1030.172 | 2.885498 | -1.986267 | 15.87492
1039.516 | 2.876782 | -1.986744 | 15.88071
1048.891 | 2.867593 | -1.984902 | 15.79505
1058.25 | 2.858198 | -1.9854 | 16.08072
1067.61 | 2.848169 | -1.985534 | 16.13199
1076.953 | 2.838201 | -1.987145 | 16.03823
1086.313 | 2.827298 | -1.984675 | 16.15517
1095.641 | 2.816291 | -1.986409 | 16.25049
1105.063 | 2.804722 | -1.986319 | 16.23439
1114.406 | 2.792441 | -1.986572 | 16.39356
1123.781 | 2.779791 | -1.985885 | 16.5388
1133.172 | 2.76612 | -1.985424 | 16.62412
1142.531 | 2.752305 | -1.985232 | 16.50852
1151.891 | 2.737458 | -1.987188 | 16.67484
1161.235 | 2.721825 | -1.987976 | 16.91975
1170.641 | 2.705115 | -1.987109 | 16.97009
1180.016 | 2.687117 | -1.98586 | 16.79916
1189.391 | 2.667774 | -1.986008 | 17.1088
1198.703 | 2.647005 | -1.984716 | 17.03526
1208.094 | 2.624416 | -1.984627 | 17.27739
1217.453 | 2.599403 | -1.985411 | 17.36962
1226.75 | 2.572107 | -1.984599 | 17.59015
1236.094 | 2.541754 | -1.984549 | 17.65785
1245.453 | 2.507667 | -1.984763 | 17.75426
1254.797 | 2.46936 | -1.98418 | 17.80607
1264.25 | 3.170764 | 0.0007277871 | 17.93304
1273.735 | 3.242553 | -0.001052496 | 17.65104
1283.172 | 3.282722 | -0.0003081437 | 17.4238
1292.656 | 3.311384 | -0.001657468 | 17.63869
1302.156 | 3.333596 | -0.0004225449 | 17.39948
1311.672 | 3.351559 | -0.001230043 | 17.06674
1321.125 | 3.366584 | -0.002852727 | 16.83585
1330.625 | 3.379552 | -0.0025719 | 16.8714
1340.172 | 3.391045 | -0.002867746 | 16.76445
1349.703 | 3.40087 | -0.002180255 | 16.53423
1359.235 | 3.409681 | -0.00370718 | 16.36904
1368.703 | 3.417557 | -0.002204766 | 16.02591
1378.266 | 3.424564 | -0.001956646 | 15.94512
1387.719 | 3.431176 | -0.003698629 | 15.57077
1397.281 | 3.436795 | -0.0009446745 | 15.43145
1406.828 | 3.442194 | -0.002896994 | 15.48612
1416.25 | 3.447152 | -0.003093802 | 15.23808
1425.766 | 3.45149 | -0.001537247 | 15.11022
1435.344 | 3.45615 | -0.0002308959 | 15.01417
1444.844 | 3.459603 | -0.004256537 | 14.77056
1454.391 | 3.462946 | -0.001700847 | 14.53919
1463.844 | 3.466334 | -0.002041756 | 14.40261
1473.328 | 3.46945 | -0.001368037 | 14.33815
1482.797 | 3.47228 | -0.001168929 | 14.09457
1492.25 | 3.474949 | -0.002521877 | 13.77944
1501.828 | 3.477609 | -0.0007049744 | 13.27756
1511.36 | 3.479948 | -0.001876561 | 12.6768
1520.828 | 3.482237 | -0.000853833 | 12.31897
1530.313 | 3.484231 | -0.001472887 | 12.1443
1539.875 | 3.486225 | -0.003568808 | 11.81911
1549.391 | 3.4882 | -0.003297414 | 11.61693
1558.86 | 3.490112 | -0.0009344126 | 11.32604
1568.344 | 3.491856 | -0.002583831 | 11.20379
1578.016 | 3.493171 | -0.001687924 | 10.94636
1587.61 | 3.494988 | -0.0009016096 | 10.7475
1597.25 | 3.496477 | -0.001925505 | 10.48675
1606.906 | 3.497986 | -0.002207085 | 10.37616
1616.625 | 3.499275 | 0.0006955274 | 10.13006
1626.219 | 3.500525 | 0.001075179 | 9.978427
1635.797 | 3.501716 | -0.001782263 | 9.84758
1645.438 | 3.502937 | -0.001113325 | 9.646273
1655.094 | 3.50398 | -0.00168951 | 9.477888
1664.766 | 3.50503 | -0.003217354 | 9.217498
1674.375 | 3.506142 | -0.00180002 | 9.188678
1684 | 3.507068 | -0.002216537 | 9.304052
1693.656 | 3.508179 | -0.0003954305 | 9.516169
1703.438 | 3.508825 | -0.0008869386 | 9.725565
1713.235 | 3.509681 | -0.001201952 | 9.578561

## 充电32
时间(s) | 电压(V) | 电流(A) | 温度(°C)
0 | 3.761459 | -0.001098965 | 6.242301
2.578 | 3.991153 | 1.489987 | 6.106263
5.672 | 4.002128 | 1.493101 | 6.075694
9.125 | 4.010167 | 1.493142 | 6.011982
12.234 | 4.015874 | 1.490376 | 6.025737
15.406 | 4.021005 | 1.49131 | 5.997045
18.578 | 4.025471 | 1.490856 | 5.914515
21.75 | 4.029653 | 1.490933 | 5.860809
24.937 | 4.033638 | 1.488951 | 5.803832
28.109 | 4.037193 | 1.490379 | 5.815931
31.297 | 4.040751 | 1.4908 | 5.739899
34.469 | 4.044189 | 1.491387 | 5.755224
37.656 | 4.047211 | 1.49187 | 5.702793
41.187 | 4.050637 | 1.487583 | 5.7246
44.422 | 4.053802 | 1.485932 | 5.63099
47.641 | 4.056626 | 1.485446 | 5.630551
50.844 | 4.059491 | 1.486596 | 5.627818
54.062 | 4.062093 | 1.4857 | 5.58632
57.281 | 4.064756 | 1.486653 | 5.522703
60.484 | 4.067404 | 1.486796 | 5.489472
63.703 | 4.069934 | 1.487472 | 5.506002
66.906 | 4.072268 | 1.486954 | 5.468621
70.125 | 4.074797 | 1.488234 | 5.471615
73.328 | 4.077166 | 1.488121 | 5.421345
76.578 | 4.079511 | 1.489016 | 5.446291
79.781 | 4.081609 | 1.48655 | 5.39114
83 | 4.083933 | 1.487974 | 5.297693
86.203 | 4.08606 | 1.486339 | 5.26924
89.422 | 4.088216 | 1.485753 | 5.23593
92.562 | 4.09027 | 1.487004 | 5.200574
95.719 | 4.092394 | 1.487806 | 5.18401
98.875 | 4.094401 | 1.488052 | 5.147061
102.031 | 4.096309 | 1.491605 | 5.099965
105.203 | 4.098509 | 1.48944 | 5.123637
108.391 | 4.100342 | 1.489776 | 5.16574
111.562 | 4.102066 | 1.490079 | 5.152395
114.75 | 4.10401 | 1.485158 | 5.145041
117.937 | 4.106032 | 1.488537 | 5.170358
121.141 | 4.107604 | 1.487446 | 5.114866
124.344 | 4.109606 | 1.489287 | 5.021563
127.547 | 4.111512 | 1.489277 | 5.038142
130.75 | 4.113199 | 1.488986 | 5.144301
133.953 | 4.115101 | 1.487985 | 5.237816
137.203 | 4.116731 | 1.488664 | 5.372274
140.406 | 4.117733 | 1.483951 | 5.520268
143.625 | 4.119297 | 1.482883 | 5.607959
146.781 | 4.120399 | 1.481679 | 5.711493
149.937 | 4.121763 | 1.4811 | 5.748282
153.094 | 4.122922 | 1.477214 | 5.861431
156.25 | 4.124142 | 1.477501 | 5.898685
159.406 | 4.1251 | 1.475414 | 5.931689
162.562 | 4.126168 | 1.471956 | 5.975137
165.703 | 4.127208 | 1.469147 | 5.951373
168.875 | 4.128342 | 1.473328 | 6.007081
172.047 | 4.129474 | 1.469861 | 6.022922
175.203 | 4.130472 | 1.468339 | 6.027143
178.375 | 4.131219 | 1.464914 | 6.077158
181.531 | 4.13256 | 1.464168 | 6.090332
184.703 | 4.13316 | 1.46154 | 6.132198
187.859 | 4.134414 | 1.461172 | 6.204244
191.047 | 4.135321 | 1.457861 | 6.216741
194.25 | 4.136092 | 1.459346 | 6.245795
197.453 | 4.137156 | 1.454232 | 6.240285
200.672 | 4.137908 | 1.455441 | 6.241084
203.875 | 4.138672 | 1.455203 | 6.263702
207.094 | 4.139531 | 1.450695 | 6.268814
210.297 | 4.140521 | 1.452121 | 6.321847
213.531 | 4.141353 | 1.45016 | 6.363727
216.75 | 4.142125 | 1.448024 | 6.372233
219.953 | 4.143144 | 1.44794 | 6.389418
223.172 | 4.143649 | 1.446119 | 6.394076
226.391 | 4.144591 | 1.44355 | 6.438015
229.609 | 4.145231 | 1.443231 | 6.460712
232.828 | 4.145759 | 1.440865 | 6.493421
236.031 | 4.146573 | 1.440267 | 6.514512
239.25 | 4.147549 | 1.441681 | 6.545558
242.453 | 4.148172 | 1.439164 | 6.546996
245.625 | 4.148763 | 1.439062 | 6.549672
248.781 | 4.14935 | 1.435614 | 6.568281
251.937 | 4.150094 | 1.43638 | 6.571938
255.078 | 4.15053 | 1.434598 | 6.607787
258.234 | 4.151359 | 1.433549 | 6.6086
261.391 | 4.151865 | 1.43264 | 6.633155
264.547 | 4.1525 | 1.433832 | 6.646805
267.703 | 4.153033 | 1.432927 | 6.639329
270.859 | 4.153463 | 1.430273 | 6.651246
274.375 | 4.154102 | 1.430473 | 6.670681
277.625 | 4.15449 | 1.428505 | 6.685643
280.937 | 4.155678 | 1.42789 | 6.707763
284.234 | 4.155942 | 1.426722 | 6.729842
287.609 | 4.156356 | 1.426736 | 6.77036
290.984 | 4.156879 | 1.427995 | 6.765689
294.359 | 4.157549 | 1.42523 | 6.770349
297.641 | 4.158041 | 1.424745 | 6.785522
301.016 | 4.158462 | 1.421679 | 6.798129
304.375 | 4.158888 | 1.424447 | 6.799519
307.687 | 4.159558 | 1.420405 | 6.795365
311.031 | 4.159889 | 1.421061 | 6.794563
314.344 | 4.160177 | 1.420609 | 6.804303
317.672 | 4.160692 | 1.416825 | 6.834544
320.984 | 4.161029 | 1.418284 | 6.861121
324.312 | 4.161494 | 1.420467 | 6.879673
327.641 | 4.162241 | 1.418321 | 6.914155
330.984 | 4.162355 | 1.415842 | 6.922978
334.266 | 4.162811 | 1.414797 | 6.936869
337.594 | 4.163358 | 1.416544 | 6.952852
340.906 | 4.163796 | 1.415542 | 6.971494
344.187 | 4.164216 | 1.41281 | 6.989086
347.5 | 4.164379 | 1.415939 | 6.987809
350.828 | 4.164745 | 1.412664 | 6.998207
354.094 | 4.165267 | 1.412145 | 7.016225
357.406 | 4.165627 | 1.414512 | 7.020401
360.734 | 4.165872 | 1.412342 | 7.045814
363.984 | 4.166501 | 1.414492 | 7.052587
367.312 | 4.166524 | 1.411866 | 7.091058
370.656 | 4.166861 | 1.41132 | 7.102172
373.984 | 4.167138 | 1.409663 | 7.09847
377.312 | 4.167473 | 1.408821 | 7.108004
380.641 | 4.167862 | 1.408753 | 7.120237
383.969 | 4.168088 | 1.406762 | 7.125873
387.281 | 4.168461 | 1.409778 | 7.140947
390.609 | 4.16889 | 1.408919 | 7.146034
393.875 | 4.169137 | 1.404552 | 7.151489
397.219 | 4.169458 | 1.405305 | 7.155822
400.531 | 4.169822 | 1.405486 | 7.16494
403.766 | 4.170059 | 1.405168 | 7.172624
407.078 | 4.170424 | 1.406015 | 7.189008
410.406 | 4.17079 | 1.405995 | 7.202109
413.656 | 4.170815 | 1.403578 | 7.242275
416.969 | 4.171202 | 1.403444 | 7.256082
420.297 | 4.171523 | 1.402879 | 7.252857
423.562 | 4.171464 | 1.401109 | 7.261111
426.906 | 4.171669 | 1.400465 | 7.266386
430.234 | 4.172004 | 1.401988 | 7.271711
433.469 | 4.17249 | 1.401359 | 7.257512
436.781 | 4.172509 | 1.39881 | 7.275657
440.109 | 4.172825 | 1.401093 | 7.289787
443.359 | 4.173109 | 1.399057 | 7.304763
446.672 | 4.173319 | 1.400695 | 7.326912
450 | 4.173704 | 1.400396 | 7.337691
453.25 | 4.17386 | 1.397636 | 7.346758
456.562 | 4.173996 | 1.397467 | 7.349765
459.906 | 4.17423 | 1.396213 | 7.339724
463.25 | 4.174482 | 1.397159 | 7.366967
466.578 | 4.174711 | 1.396233 | 7.37677
469.812 | 4.175195 | 1.397971 | 7.399065
473.141 | 4.175279 | 1.395545 | 7.406505
476.453 | 4.175622 | 1.395804 | 7.41893
479.703 | 4.175859 | 1.393613 | 7.427787
483.016 | 4.176149 | 1.39449 | 7.423926
486.344 | 4.176305 | 1.393832 | 7.439336
489.687 | 4.176525 | 1.395626 | 7.45304
493 | 4.176482 | 1.390798 | 7.466206
496.312 | 4.176717 | 1.390019 | 7.472286
499.656 | 4.176893 | 1.389212 | 7.447586
502.984 | 4.176796 | 1.387221 | 7.460923
506.219 | 4.176902 | 1.387283 | 7.481737
509.531 | 4.177099 | 1.384933 | 7.475107
512.859 | 4.177527 | 1.38626 | 7.489501
516.125 | 4.177718 | 1.385118 | 7.524576
519.469 | 4.178095 | 1.384813 | 7.53334
522.781 | 4.178257 | 1.38645 | 7.548371
526.156 | 4.178666 | 1.385468 | 7.547522
529.484 | 4.178943 | 1.38763 | 7.565554
532.734 | 4.179159 | 1.383677 | 7.56548
536.047 | 4.179408 | 1.383156 | 7.556558
539.375 | 4.179434 | 1.384413 | 7.593977
542.625 | 4.179714 | 1.384154 | 7.586975
545.937 | 4.179949 | 1.38296 | 7.58335
549.266 | 4.180412 | 1.382867 | 7.592241
552.531 | 4.180548 | 1.382263 | 7.589455
555.875 | 4.18095 | 1.380706 | 7.609969
559.187 | 4.181284 | 1.382677 | 7.625082
562.437 | 4.181269 | 1.380792 | 7.615786
565.75 | 4.181954 | 1.380383 | 7.640898
569.078 | 4.181892 | 1.380318 | 7.660903
572.328 | 4.182266 | 1.380787 | 7.666292
575.641 | 4.182412 | 1.380266 | 7.676291
578.969 | 4.182716 | 1.379012 | 7.678718
582.203 | 4.182796 | 1.380156 | 7.705664
585.516 | 4.183147 | 1.378151 | 7.714055
588.875 | 4.18346 | 1.378194 | 7.692598
592.109 | 4.183618 | 1.378375 | 7.684026
595.422 | 4.183938 | 1.378373 | 7.702406
598.75 | 4.184287 | 1.376516 | 7.699689
602 | 4.184503 | 1.37675 | 7.691452
605.312 | 4.184721 | 1.376636 | 7.718572
608.656 | 4.1851 | 1.375156 | 7.756048
611.906 | 4.185303 | 1.375542 | 7.775234
615.219 | 4.185632 | 1.374751 | 7.772384
618.531 | 4.185857 | 1.376464 | 7.771436
621.781 | 4.186213 | 1.373014 | 7.739471
625.094 | 4.186478 | 1.372571 | 7.746815
628.437 | 4.186776 | 1.37429 | 7.725288
631.687 | 4.186857 | 1.372629 | 7.738008
635 | 4.187438 | 1.376418 | 7.766518
638.312 | 4.187753 | 1.372668 | 7.794561
641.562 | 4.187897 | 1.371148 | 7.808738
644.906 | 4.188124 | 1.372007 | 7.817033
648.219 | 4.188367 | 1.370325 | 7.823678
651.469 | 4.188719 | 1.371159 | 7.84523
654.781 | 4.188672 | 1.369354 | 7.858829
658.109 | 4.189106 | 1.37068 | 7.843965
661.344 | 4.18939 | 1.373362 | 7.837424
664.687 | 4.189748 | 1.370135 | 7.832759
668.016 | 4.189948 | 1.370337 | 7.830112
671.266 | 4.190072 | 1.368801 | 7.843393
674.578 | 4.190454 | 1.368968 | 7.857962
677.906 | 4.190708 | 1.369556 | 7.875002
681.172 | 4.191028 | 1.367999 | 7.871631
684.484 | 4.191351 | 1.366528 | 7.882249
687.812 | 4.191597 | 1.365604 | 7.876685
691.062 | 4.191909 | 1.365616 | 7.877807
694.375 | 4.192288 | 1.365103 | 7.866742
697.687 | 4.192354 | 1.362819 | 7.874768
701.016 | 4.192773 | 1.362672 | 7.880273
704.312 | 4.19314 | 1.362737 | 7.88121
707.547 | 4.193403 | 1.363713 | 7.885353
710.875 | 4.193606 | 1.362114 | 7.91851
714.219 | 4.19392 | 1.361672 | 7.954383
717.469 | 4.194192 | 1.362658 | 7.991879
720.781 | 4.194427 | 1.360593 | 8.008069
724.094 | 4.194635 | 1.360644 | 7.980172
727.344 | 4.195079 | 1.361072 | 7.949601
730.656 | 4.195338 | 1.361051 | 7.961077
733.984 | 4.195476 | 1.357604 | 7.953938
737.328 | 4.195801 | 1.358242 | 7.949157
740.625 | 4.196022 | 1.358573 | 7.943088
743.859 | 4.196332 | 1.35733 | 7.949206
747.187 | 4.196535 | 1.357822 | 7.979668
750.5 | 4.19698 | 1.35642 | 8.002594
753.75 | 4.197248 | 1.355529 | 7.985176
757.094 | 4.197419 | 1.35623 | 7.998838
760.422 | 4.197894 | 1.356241 | 8.000376
763.656 | 4.198104 | 1.355924 | 8.003427
766.969 | 4.198584 | 1.354634 | 8.012611
770.297 | 4.19873 | 1.355164 | 8.001154
773.547 | 4.198909 | 1.353079 | 8.016909
776.875 | 4.199332 | 1.35092 | 8.030142
780.203 | 4.19962 | 1.350844 | 8.03356
783.453 | 4.19975 | 1.350985 | 8.036288
786.766 | 4.200156 | 1.349315 | 8.035585
790.422 | 4.200655 | 1.349673 | 8.064125
793.859 | 4.200827 | 1.349742 | 8.04755
797.266 | 4.201127 | 1.34999 | 8.03393
800.672 | 4.201631 | 1.349971 | 8.0331
804.078 | 4.201963 | 1.348265 | 8.03706
807.516 | 4.202358 | 1.345327 | 8.052697
810.937 | 4.202524 | 1.348464 | 8.080909
814.391 | 4.202909 | 1.348166 | 8.092205
817.812 | 4.202952 | 1.346269 | 8.084872
821.219 | 4.203613 | 1.344122 | 8.089519
824.625 | 4.203779 | 1.343595 | 8.086103
828.047 | 4.204166 | 1.345632 | 8.104271
831.453 | 4.204533 | 1.347864 | 8.11284
834.859 | 4.20497 | 1.346336 | 8.098415
838.281 | 4.205337 | 1.343276 | 8.106444
841.687 | 4.205384 | 1.343833 | 8.118038
845.094 | 4.205981 | 1.342233 | 8.097067
848.547 | 4.20626 | 1.342488 | 8.105234
851.984 | 4.206621 | 1.340835 | 8.109863
855.391 | 4.204841 | 1.321789 | 8.10106
858.812 | 4.205106 | 1.322597 | 8.105681
862.234 | 4.20544 | 1.321196 | 8.129246
865.641 | 4.205698 | 1.321941 | 8.153525
869.062 | 4.20574 | 1.318767 | 8.149686
872.469 | 4.206288 | 1.319777 | 8.158342
875.875 | 4.206371 | 1.319658 | 8.14986
879.297 | 4.206916 | 1.319177 | 8.143848
882.703 | 4.205137 | 1.301784 | 8.150582
886.109 | 4.205477 | 1.30012 | 8.158415
889.609 | 4.205585 | 1.300639 | 8.144553
893.016 | 4.20595 | 1.29596 | 8.189754
896.437 | 4.206225 | 1.299347 | 8.198378
899.859 | 4.206517 | 1.30078 | 8.206954
903.297 | 4.206806 | 1.297629 | 8.190756
906.719 | 4.205083 | 1.278634 | 8.220232
910.141 | 4.205396 | 1.278155 | 8.233263
913.609 | 4.205718 | 1.278467 | 8.234723
917.016 | 4.205888 | 1.28013 | 8.243582
920.469 | 4.206206 | 1.276606 | 8.229048
923.891 | 4.206308 | 1.275238 | 8.220888
927.297 | 4.206803 | 1.273952 | 8.253314
930.734 | 4.204885 | 1.2573 | 8.263478
934.141 | 4.20532 | 1.256779 | 8.278492
937.547 | 4.207502 | 1.274966 | 8.270356
940.969 | 4.205968 | 1.256268 | 8.246247
944.406 | 4.206246 | 1.253586 | 8.237343
947.828 | 4.206403 | 1.254336 | 8.24333
951.25 | 4.206711 | 1.254865 | 8.25668
954.656 | 4.207061 | 1.254485 | 8.269157
958.062 | 4.207298 | 1.252718 | 8.275371
961.484 | 4.207616 | 1.252713 | 8.2791
964.891 | 4.205871 | 1.234902 | 8.281127
968.297 | 4.206159 | 1.234364 | 8.284818
971.719 | 4.20638 | 1.231288 | 8.278093
975.125 | 4.206662 | 1.230609 | 8.28091
978.531 | 4.207014 | 1.231917 | 8.306987
982 | 4.20733 | 1.231353 | 8.278662
985.406 | 4.207443 | 1.229441 | 8.288214
988.812 | 4.207912 | 1.230286 | 8.29987
992.234 | 4.206289 | 1.214032 | 8.302435
995.641 | 4.206387 | 1.211501 | 8.307504
999.078 | 4.206554 | 1.210138 | 8.32021
1002.5 | 4.204987 | 1.192412 | 8.30768
1005.906 | 4.205158 | 1.190583 | 8.303828
1009.312 | 4.205332 | 1.194001 | 8.276035
1012.734 | 4.205586 | 1.191388 | 8.276918
1016.141 | 4.206017 | 1.193456 | 8.302788
1019.578 | 4.206352 | 1.191291 | 8.315049
1023 | 4.206626 | 1.190293 | 8.311789
1026.406 | 4.20692 | 1.189871 | 8.332317
1029.812 | 4.207306 | 1.189641 | 8.333032
1033.234 | 4.207557 | 1.187837 | 8.35005
1036.672 | 4.205803 | 1.170663 | 8.3445
1040.078 | 4.206025 | 1.169504 | 8.337584
1043.5 | 4.206211 | 1.169498 | 8.343387
1046.906 | 4.206672 | 1.168545 | 8.327331
1050.312 | 4.206893 | 1.166718 | 8.346702
1053.734 | 4.207166 | 1.168945 | 8.351267
1057.172 | 4.207494 | 1.168769 | 8.355953
1060.562 | 4.207842 | 1.165583 | 8.359901
1064 | 4.206183 | 1.147768 | 8.376897
1067.406 | 4.206277 | 1.146926 | 8.34939
1070.812 | 4.206531 | 1.145789 | 8.360458
1074.25 | 4.20693 | 1.146802 | 8.388757
1077.656 | 4.206987 | 1.145489 | 8.374873
1081.078 | 4.207369 | 1.143618 | 8.380522
1084.5 | 4.207771 | 1.145703 | 8.361497
1087.906 | 4.206192 | 1.125744 | 8.388403
1091.312 | 4.206294 | 1.125575 | 8.36958
1094.734 | 4.206475 | 1.123528 | 8.394778
1098.141 | 4.206906 | 1.123839 | 8.410265
1101.547 | 4.20697 | 1.125338 | 8.392617
1104.969 | 4.207328 | 1.123936 | 8.4001
1108.391 | 4.207795 | 1.12393 | 8.370394
1111.828 | 4.208148 | 1.12166 | 8.378484
1115.266 | 4.208524 | 1.123474 | 8.389561
1118.672 | 4.208741 | 1.121464 | 8.424856
1122.078 | 4.207064 | 1.102814 | 8.394871
1125.5 | 4.207408 | 1.102872 | 8.397246
1128.906 | 4.207854 | 1.104325 | 8.418206
1132.297 | 4.206036 | 1.085334 | 8.417629
1135.719 | 4.206198 | 1.086101 | 8.411253
1139.125 | 4.206397 | 1.084002 | 8.415772
1142.594 | 4.206628 | 1.082484 | 8.407127
1146 | 4.206962 | 1.082537 | 8.399757
1149.422 | 4.207318 | 1.080806 | 8.418753
1152.891 | 4.207588 | 1.082622 | 8.427927
1156.406 | 4.205919 | 1.063498 | 8.419965
1159.812 | 4.206113 | 1.063491 | 8.427316
1163.281 | 4.206343 | 1.064176 | 8.420454
1166.687 | 4.206471 | 1.061829 | 8.41923
1170.094 | 4.2071 | 1.062125 | 8.440094
1173.516 | 4.207217 | 1.061672 | 8.417133
1176.922 | 4.207694 | 1.061563 | 8.427902
1180.359 | 4.207839 | 1.060479 | 8.445158
1183.766 | 4.208326 | 1.062115 | 8.43837
1187.172 | 4.208505 | 1.061015 | 8.455674
1190.578 | 4.208763 | 1.061851 | 8.475944
1194 | 4.207322 | 1.038719 | 8.4724
1197.406 | 4.207474 | 1.040562 | 8.451912
1200.812 | 4.207757 | 1.040835 | 8.421478
1204.219 | 4.20808 | 1.040668 | 8.429799
1207.625 | 4.20835 | 1.039747 | 8.442859
1211.031 | 4.208708 | 1.037568 | 8.422499
1214.5 | 4.207027 | 1.020084 | 8.388082
1217.937 | 4.207397 | 1.020825 | 8.37399
1221.344 | 4.207599 | 1.016989 | 8.270892
1224.766 | 4.207866 | 1.016801 | 8.122542
1228.172 | 4.207926 | 1.018836 | 7.948985
1231.594 | 4.208406 | 1.018118 | 7.782843
1235.016 | 4.208578 | 1.016064 | 7.62257
1238.422 | 4.2072 | 1.000519 | 7.455567
1241.828 | 4.207265 | 0.9960479 | 7.334758
1245.25 | 4.207616 | 0.9973753 | 7.304508
1248.656 | 4.207889 | 0.9982743 | 7.257842
1252.125 | 4.208209 | 0.9981259 | 7.157821
1255.562 | 4.208677 | 0.9963917 | 7.17198
1259.047 | 4.209137 | 0.9959187 | 7.239125
1262.453 | 4.209337 | 0.9958101 | 7.166834
1265.859 | 4.209936 | 0.9911755 | 7.063976
1269.297 | 4.208069 | 0.9733244 | 7.096607
1272.703 | 4.208433 | 0.9723142 | 6.966834
1276.141 | 4.208805 | 0.9713794 | 6.91825
1279.562 | 4.207136 | 0.9519325 | 6.952929
1283 | 4.207507 | 0.9549173 | 6.925151
1286.406 | 4.207441 | 0.9534632 | 6.852759
1289.828 | 4.207898 | 0.9531063 | 6.810873
1293.25 | 4.208367 | 0.9493207 | 6.683387
1296.687 | 4.208709 | 0.9508486 | 6.689836
1300.109 | 4.207049 | 0.9321953 | 6.688559
1303.594 | 4.207465 | 0.9317346 | 6.708558
1307 | 4.207704 | 0.9340166 | 6.58245
1310.406 | 4.208117 | 0.9326155 | 6.545505
1313.891 | 4.208132 | 0.9292431 | 6.491653
1317.297 | 4.208553 | 0.9309896 | 6.475805
1320.75 | 4.206975 | 0.9102289 | 6.471795
1324.172 | 4.207476 | 0.9093873 | 6.458613
1327.578 | 4.207668 | 0.9098668 | 6.432536
1331.016 | 4.208097 | 0.9085375 | 6.342381
1334.469 | 4.208281 | 0.9087917 | 6.352495
1337.891 | 4.208553 | 0.908579 | 6.264293
1341.297 | 4.209088 | 0.8996611 | 6.265412
1344.734 | 4.209525 | 0.9097022 | 6.259021
1348.156 | 4.210134 | 0.8997461 | 6.199001
1351.594 | 4.208216 | 0.8849987 | 6.19461
1355 | 4.208489 | 0.8832312 | 6.180509
1358.437 | 4.208707 | 0.883336 | 6.155881
1361.891 | 4.209182 | 0.8830083 | 6.14862
1365.312 | 4.20937 | 0.8847177 | 6.021126
1368.797 | 4.209947 | 0.8845449 | 6.035432
1372.203 | 4.208247 | 0.86467 | 5.938562
1375.641 | 4.208563 | 0.8612933 | 5.86628
1379.062 | 4.206678 | 0.8434975 | 5.973998
1382.484 | 4.207029 | 0.8446603 | 5.931502
1385.906 | 4.207297 | 0.8429557 | 5.862531
1389.359 | 4.20762 | 0.841858 | 5.875324
1392.781 | 4.207884 | 0.8412946 | 5.882476
1396.25 | 4.208097 | 0.8389574 | 5.912914
1399.656 | 4.208589 | 0.8399819 | 5.992989
1403.062 | 4.208735 | 0.8384567 | 6.138119
1406.5 | 4.209374 | 0.8381422 | 6.276246
1409.906 | 4.209571 | 0.8369796 | 6.380409
1413.344 | 4.207727 | 0.8205284 | 6.423161
1416.75 | 4.208308 | 0.8207054 | 6.496099
1420.172 | 4.208419 | 0.8194448 | 6.554846
1423.594 | 4.208562 | 0.8157446 | 6.541683
1427 | 4.208673 | 0.8171855 | 6.610873
1430.406 | 4.209049 | 0.8159955 | 6.578828
1433.812 | 4.209351 | 0.8124822 | 6.57085
1437.375 | 4.209941 | 0.8150423 | 6.649783
1440.797 | 4.207795 | 0.7937586 | 6.673133
1444.219 | 4.208229 | 0.7966535 | 6.68732
1447.641 | 4.208606 | 0.79494 | 6.720314
1451.141 | 4.208899 | 0.794499 | 6.720087
1454.578 | 4.208759 | 0.7938273 | 6.757978
1458.062 | 4.209286 | 0.791214 | 6.784783
1461.5 | 4.209554 | 0.7926134 | 6.774867
1464.922 | 4.207681 | 0.7723392 | 6.773195
1468.344 | 4.20787 | 0.7737683 | 6.798593
1471.797 | 4.20804 | 0.7727677 | 6.845102
1475.203 | 4.208375 | 0.7704163 | 6.841484
1478.641 | 4.208548 | 0.7724899 | 6.854308
1482.094 | 4.20877 | 0.7698458 | 6.883398
1485.578 | 4.209362 | 0.7712597 | 6.870493
1488.984 | 4.209313 | 0.7712304 | 6.836207
1492.406 | 4.209602 | 0.7721278 | 6.842928
1495.875 | 4.210016 | 0.7691122 | 6.878238
1499.281 | 4.210119 | 0.7674706 | 6.902615
1502.734 | 4.210515 | 0.769625 | 6.928743
1506.172 | 4.210848 | 0.7672762 | 6.960296
1509.609 | 4.209187 | 0.7519985 | 6.99499
1513.031 | 4.209192 | 0.751316 | 6.942368
1516.5 | 4.209675 | 0.7498373 | 6.91588
1519.922 | 4.207654 | 0.7301515 | 6.929065
1523.328 | 4.207743 | 0.7315426 | 6.945516
1526.797 | 4.207905 | 0.7319674 | 6.939462
1530.219 | 4.208267 | 0.7288787 | 6.945713
1533.75 | 4.208433 | 0.7296012 | 6.969064
1537.172 | 4.208642 | 0.7315088 | 6.958743
1540.594 | 4.208815 | 0.7287102 | 6.948346
1544.062 | 4.209197 | 0.7285415 | 6.97736
1547.5 | 4.209512 | 0.7286725 | 6.987115
1550.937 | 4.209633 | 0.7271928 | 6.982258
1554.391 | 4.207691 | 0.708032 | 6.976335
1557.797 | 4.207937 | 0.7088619 | 6.96806
1561.219 | 4.208019 | 0.7081962 | 7.000007
1564.672 | 4.208262 | 0.7059982 | 7.020104
1568.125 | 4.208244 | 0.7072103 | 7.033058
1571.531 | 4.208554 | 0.7081676 | 7.034863
1574.953 | 4.20869 | 0.7061202 | 7.034707
1578.359 | 4.209158 | 0.705468 | 7.028918
1581.797 | 4.209308 | 0.7034743 | 7.024111
1585.203 | 4.209419 | 0.7043256 | 7.043704
1588.609 | 4.209782 | 0.7049838 | 7.056338
1592.016 | 4.210071 | 0.7018881 | 7.026635
1595.437 | 4.210326 | 0.7029773 | 7.054845
1598.906 | 4.210446 | 0.7024986 | 7.050563
1602.344 | 4.21078 | 0.7020906 | 7.022216
1605.781 | 4.208736 | 0.6805856 | 7.025734
1609.219 | 4.209001 | 0.6837556 | 7.060042
1612.625 | 4.209167 | 0.6877385 | 7.049657
1616.094 | 4.209342 | 0.6813173 | 7.052086
1619.5 | 4.209635 | 0.685063 | 7.04161
1622.969 | 4.209715 | 0.6815388 | 7.058268
1626.391 | 4.210012 | 0.6800956 | 7.062072
1629.828 | 4.210262 | 0.6827889 | 7.058639
1633.266 | 4.210375 | 0.6821872 | 7.066333
1636.703 | 4.210776 | 0.6826856 | 7.081477
1640.141 | 4.208965 | 0.6615603 | 7.080306
1643.547 | 4.209066 | 0.6605505 | 7.088828
1647.016 | 4.209069 | 0.66243 | 7.097705
1650.453 | 4.209228 | 0.6585687 | 7.116266
1653.875 | 4.209473 | 0.6601605 | 7.107884
1657.297 | 4.209651 | 0.6602678 | 7.1055
1660.703 | 4.2099 | 0.6596667 | 7.078831
1664.109 | 4.210038 | 0.6606162 | 7.077792
1667.516 | 4.210465 | 0.6589149 | 7.092905
1670.906 | 4.210348 | 0.6621242 | 7.095358
1674.312 | 4.210659 | 0.6606938 | 7.080114
1677.734 | 4.208666 | 0.6404573 | 7.088238
1681.141 | 4.20905 | 0.6396908 | 7.084677
1684.562 | 4.209269 | 0.6390409 | 7.091622
1687.984 | 4.209156 | 0.6383067 | 7.085762
1691.391 | 4.209528 | 0.6402551 | 7.103809
1694.797 | 4.209672 | 0.6384256 | 7.108358
1698.203 | 4.209883 | 0.6394575 | 7.083593
1701.609 | 4.209885 | 0.6378766 | 7.098976
1705.016 | 4.210239 | 0.6354672 | 7.105875
1708.422 | 4.210358 | 0.6363055 | 7.102785
1711.828 | 4.210609 | 0.6386095 | 7.099899
1715.25 | 4.210993 | 0.6373087 | 7.109526
1718.656 | 4.211225 | 0.6368255 | 7.100262
1722.062 | 4.211086 | 0.6372282 | 7.104751
1725.469 | 4.21168 | 0.6392643 | 7.111641
1728.875 | 4.20963 | 0.6203366 | 7.096925
1732.281 | 4.210051 | 0.6210429 | 7.088887
1735.687 | 4.210022 | 0.6188853 | 7.08835
1739.094 | 4.209933 | 0.6168985 | 7.097928
1742.531 | 4.21028 | 0.6210161 | 7.107161
1745.953 | 4.210464 | 0.6185566 | 7.094794
1749.391 | 4.210712 | 0.6177504 | 7.094701
1752.828 | 4.208845 | 0.6001822 | 7.095521
1756.312 | 4.208863 | 0.601124 | 7.099729
1759.828 | 4.20904 | 0.5985347 | 7.105674
1763.266 | 4.209053 | 0.5983743 | 7.113251
1766.687 | 4.209223 | 0.5986817 | 7.122759
1770.141 | 4.209408 | 0.6002902 | 7.106642
1773.578 | 4.20978 | 0.5980844 | 7.107801
1777.031 | 4.209813 | 0.5979479 | 7.119782
1780.562 | 4.209999 | 0.5979351 | 7.118324
1783.969 | 4.210238 | 0.5972686 | 7.120544
1787.375 | 4.210415 | 0.5990803 | 7.115719
1790.781 | 4.210632 | 0.5972469 | 7.113
1794.187 | 4.208742 | 0.578514 | 7.103618
1797.609 | 4.208698 | 0.5750466 | 7.085
1801.078 | 4.208695 | 0.5782065 | 7.095899
1804.531 | 4.208961 | 0.5774679 | 7.109317
1807.937 | 4.209066 | 0.5789376 | 7.130664
1811.344 | 4.20928 | 0.5792933 | 7.137791
1814.766 | 4.209462 | 0.5778058 | 7.108202
1818.172 | 4.209739 | 0.5786237 | 7.116723
1821.578 | 4.209701 | 0.5783658 | 7.133931
1824.984 | 4.209932 | 0.5771668 | 7.10509
1828.391 | 4.210142 | 0.5786412 | 7.126928
1831.797 | 4.210351 | 0.5758741 | 7.133768
1835.203 | 4.210309 | 0.5745068 | 7.132946
1838.641 | 4.21063 | 0.5750705 | 7.136677
1842.078 | 4.210809 | 0.5763819 | 7.138072
1845.484 | 4.211064 | 0.5750547 | 7.140125
1848.906 | 4.211195 | 0.5752515 | 7.128094
1852.312 | 4.211343 | 0.5739501 | 7.116802
1855.719 | 4.211514 | 0.5738252 | 7.108243
1859.156 | 4.211652 | 0.5758678 | 7.128074
1862.594 | 4.2098 | 0.5566637 | 7.121508
1866.031 | 4.209776 | 0.5555581 | 7.135197
1869.484 | 4.210005 | 0.5562192 | 7.133053
1872.922 | 4.210164 | 0.5567253 | 7.123156
1876.359 | 4.210316 | 0.5554706 | 7.109391
1879.797 | 4.210559 | 0.5546867 | 7.108697
1883.234 | 4.210673 | 0.5542049 | 7.119558
1886.719 | 4.210781 | 0.5522471 | 7.144391
1890.125 | 4.211053 | 0.5518015 | 7.131446
1893.578 | 4.211051 | 0.5527821 | 7.120349
1897 | 4.211467 | 0.5527446 | 7.112798
1900.469 | 4.211453 | 0.553472 | 7.11933
1903.906 | 4.211471 | 0.5542087 | 7.103353
1907.359 | 4.211737 | 0.5530516 | 7.115161
1910.812 | 4.209652 | 0.5348244 | 7.14193
1914.281 | 4.209741 | 0.5326079 | 7.141468
1917.719 | 4.209916 | 0.5343025 | 7.133835
1921.187 | 4.209827 | 0.5344829 | 7.158791
1924.719 | 4.210045 | 0.5338534 | 7.143468
1928.187 | 4.210054 | 0.5340275 | 7.145373
1931.625 | 4.210319 | 0.5343525 | 7.132733
1935.062 | 4.210694 | 0.5326363 | 7.139799
1938.562 | 4.210678 | 0.5301575 | 7.134817
1942 | 4.210769 | 0.5295387 | 7.116359
1945.469 | 4.210869 | 0.5312207 | 7.14999
1948.891 | 4.211072 | 0.5292682 | 7.141242
1952.312 | 4.211409 | 0.5306304 | 7.13444
1955.844 | 4.211467 | 0.5297823 | 7.129981
1959.312 | 4.211644 | 0.5308962 | 7.125462
1962.734 | 4.209602 | 0.5126629 | 7.113921
1966.187 | 4.209742 | 0.5143128 | 7.085186
1969.641 | 4.209859 | 0.5118577 | 7.122466
1973.062 | 4.209917 | 0.5120653 | 7.136627
1976.531 | 4.20997 | 0.5114525 | 7.131181
1980 | 4.21019 | 0.5114953 | 7.135265
1983.406 | 4.210411 | 0.5108528 | 7.119409
1986.812 | 4.21048 | 0.5110718 | 7.116689
1990.234 | 4.210629 | 0.5108412 | 7.111067
1993.703 | 4.210612 | 0.5100459 | 7.104548
1997.109 | 4.211015 | 0.5108277 | 7.098398
2000.516 | 4.210996 | 0.5092533 | 7.111663
2003.922 | 4.211195 | 0.5085178 | 7.119974
2007.406 | 4.211411 | 0.5100492 | 7.153509
2010.812 | 4.211508 | 0.5098353 | 7.16739
2014.234 | 4.211524 | 0.5105512 | 7.155807
2017.641 | 4.211809 | 0.5080071 | 7.134823
2021.109 | 4.209833 | 0.4911078 | 7.137775
2024.516 | 4.209889 | 0.4900753 | 7.127712
2027.922 | 4.210005 | 0.4877818 | 7.145746
2031.328 | 4.210061 | 0.4889892 | 7.132788
2034.734 | 4.210245 | 0.4901147 | 7.143513
2038.141 | 4.210341 | 0.4896727 | 7.136606
2041.609 | 4.210117 | 0.490223 | 7.141366
2045.016 | 4.210484 | 0.4887117 | 7.137971
2048.422 | 4.210717 | 0.4903161 | 7.131354
2051.828 | 4.210985 | 0.4872407 | 7.12226
2055.234 | 4.210917 | 0.488321 | 7.125583
2058.641 | 4.211182 | 0.4895024 | 7.125204
2062.062 | 4.211291 | 0.4878743 | 7.139623
2065.469 | 4.211343 | 0.4876073 | 7.121375
2068.875 | 4.211424 | 0.4840907 | 7.122215
2072.281 | 4.211719 | 0.4868193 | 7.119704
2075.703 | 4.209617 | 0.4687447 | 7.124356
2079.125 | 4.209693 | 0.4662186 | 7.117257
2082.531 | 4.209704 | 0.468943 | 7.109646
2085.969 | 4.209862 | 0.4674361 | 7.111408
2089.375 | 4.210043 | 0.4687783 | 7.110656
2092.781 | 4.209834 | 0.4680915 | 7.118715
2096.172 | 4.210219 | 0.4694079 | 7.122735
2099.594 | 4.210224 | 0.4684325 | 7.115374
2103 | 4.210448 | 0.466133 | 7.121613
2106.406 | 4.210578 | 0.467264 | 7.123788
2109.812 | 4.210517 | 0.4671411 | 7.119375
2113.234 | 4.210765 | 0.4657967 | 7.125606
2116.625 | 4.210941 | 0.4658601 | 7.119324
2120.047 | 4.210959 | 0.466315 | 7.109812
2123.516 | 4.211209 | 0.4661884 | 7.119241
2126.969 | 4.211423 | 0.4663932 | 7.133175
2130.437 | 4.211533 | 0.4664354 | 7.11741
2133.875 | 4.211575 | 0.464823 | 7.123208
2137.359 | 4.209422 | 0.4451292 | 7.128029
2140.797 | 4.209457 | 0.4451445 | 7.113353
2144.328 | 4.209512 | 0.4445972 | 7.113495
2147.797 | 4.209707 | 0.4441894 | 7.112954
2151.234 | 4.209432 | 0.4446625 | 7.125193
2154.687 | 4.209861 | 0.443153 | 7.10499
2158.156 | 4.20988 | 0.4452184 | 7.112411
2161.609 | 4.210099 | 0.4449993 | 7.121897
2165.047 | 4.210145 | 0.4425185 | 7.130442
2168.453 | 4.210202 | 0.4454406 | 7.11795
2171.875 | 4.210336 | 0.4429276 | 7.115042
2175.281 | 4.210574 | 0.4422212 | 7.108523
2178.687 | 4.210637 | 0.4440951 | 7.122088
2182.156 | 4.210688 | 0.4424154 | 7.125368
2185.578 | 4.210906 | 0.4441474 | 7.121528
2189.016 | 4.211081 | 0.4419596 | 7.131006
2192.422 | 4.211178 | 0.4446598 | 7.12213
2195.859 | 4.211215 | 0.442396 | 7.120659
2199.266 | 4.211412 | 0.4401938 | 7.115141
2202.672 | 4.211465 | 0.4423936 | 7.130951
2206.094 | 4.21178 | 0.4424651 | 7.126748
2209.5 | 4.211853 | 0.4412836 | 7.118509
2212.937 | 4.212039 | 0.4415647 | 7.133251
2216.359 | 4.212289 | 0.4395971 | 7.122866
2219.766 | 4.212263 | 0.4399816 | 7.130327
2223.172 | 4.212372 | 0.4390055 | 7.140237
2226.578 | 4.212476 | 0.4405318 | 7.146508
2230.062 | 4.212744 | 0.4413327 | 7.142293
2233.469 | 4.210721 | 0.4216514 | 7.142539
2236.875 | 4.210719 | 0.4209183 | 7.130498
2240.281 | 4.210832 | 0.419255 | 7.127024
2243.766 | 4.210772 | 0.4205897 | 7.134408
2247.172 | 4.210993 | 0.4207873 | 7.130223
2250.594 | 4.211043 | 0.4200319 | 7.131529
2254 | 4.2112 | 0.4190736 | 7.141003
2257.469 | 4.211218 | 0.4191706 | 7.151034
2260.906 | 4.211535 | 0.4199034 | 7.152516
2264.312 | 4.21161 | 0.4198076 | 7.161544
2267.734 | 4.211687 | 0.4200721 | 7.155581
2271.141 | 4.21171 | 0.4182923 | 7.155921
2274.547 | 4.212048 | 0.4210409 | 7.15452
2277.969 | 4.212077 | 0.420104 | 7.14455
2281.375 | 4.212117 | 0.418882 | 7.143754
2284.781 | 4.212352 | 0.4190148 | 7.143168
2288.203 | 4.212517 | 0.4182838 | 7.141671
2291.609 | 4.212555 | 0.4190676 | 7.139952
2295.016 | 4.210415 | 0.4007097 | 7.138929
2298.453 | 4.210422 | 0.3978834 | 7.142764
2301.859 | 4.210432 | 0.4006555 | 7.133439
2305.266 | 4.210644 | 0.400446 | 7.143134
2308.672 | 4.210716 | 0.4002008 | 7.150967
2312.156 | 4.210738 | 0.3995263 | 7.144418
2315.562 | 4.210806 | 0.4007513 | 7.149996
2319.031 | 4.210901 | 0.3975275 | 7.147402
2322.5 | 4.211101 | 0.3996695 | 7.160983
2325.922 | 4.211163 | 0.3980428 | 7.149655
2329.344 | 4.211227 | 0.3984811 | 7.152473
2332.75 | 4.211465 | 0.3992931 | 7.153819
2336.187 | 4.211483 | 0.398284 | 7.156186
2339.656 | 4.211593 | 0.3983547 | 7.164928
2343.125 | 4.209467 | 0.3792436 | 7.163652
2346.547 | 4.209434 | 0.3794873 | 7.159404
2350 | 4.209405 | 0.3778519 | 7.164627
2353.406 | 4.209504 | 0.3775753 | 7.155812
2356.875 | 4.209724 | 0.3793518 | 7.148626
2360.281 | 4.209737 | 0.3791448 | 7.1657
2363.687 | 4.209736 | 0.3789072 | 7.170769
2367.109 | 4.210027 | 0.380173 | 7.162616
2370.516 | 4.209936 | 0.3795128 | 7.167604
2373.922 | 4.20978 | 0.3776131 | 7.171732
2377.328 | 4.210189 | 0.3787852 | 7.158894
2380.734 | 4.210398 | 0.3788435 | 7.16866
2384.141 | 4.210273 | 0.3768734 | 7.166555
2387.594 | 4.210538 | 0.3784455 | 7.167952
2391.031 | 4.210553 | 0.3778934 | 7.174504
2394.516 | 4.210555 | 0.3775743 | 7.173505
2397.906 | 4.210718 | 0.377828 | 7.182513
2401.344 | 4.210997 | 0.3755288 | 7.173058
2404.766 | 4.211047 | 0.3776983 | 7.180002
2408.187 | 4.211086 | 0.3771639 | 7.182867
2411.594 | 4.211216 | 0.3766967 | 7.174287
2415 | 4.211088 | 0.3769922 | 7.177521
2418.406 | 4.211431 | 0.3755156 | 7.182539
2421.922 | 4.211458 | 0.3768114 | 7.181855
2425.312 | 4.21167 | 0.3760135 | 7.188513
2428.719 | 4.209395 | 0.3557656 | 7.194617
2432.125 | 4.209507 | 0.3565781 | 7.19882
2435.594 | 4.20947 | 0.3568976 | 7.193329
2439 | 4.209515 | 0.3548052 | 7.189798
2442.406 | 4.209525 | 0.356046 | 7.182317
2445.844 | 4.209689 | 0.3577083 | 7.182221
2449.328 | 4.20956 | 0.35682 | 7.187135
2452.719 | 4.209762 | 0.3566482 | 7.188017
2456.156 | 4.209788 | 0.3547373 | 7.178682
2459.578 | 4.210001 | 0.3556989 | 7.181813
2463.016 | 4.209896 | 0.3554653 | 7.189948
2466.422 | 4.210402 | 0.3585471 | 7.186828
2469.859 | 4.210076 | 0.3545156 | 7.201937
2473.266 | 4.210367 | 0.3523997 | 7.198131
2476.687 | 4.210224 | 0.3566472 | 7.195568
2480.094 | 4.210225 | 0.3542888 | 7.196485
2483.516 | 4.210729 | 0.3535939 | 7.191578
2486.922 | 4.210718 | 0.3528055 | 7.200344
2490.344 | 4.210817 | 0.3544028 | 7.200439
2493.75 | 4.210868 | 0.3547207 | 7.2104
2497.187 | 4.211006 | 0.3538848 | 7.201928
2500.594 | 4.21104 | 0.3532771 | 7.207231
2504 | 4.211069 | 0.3550304 | 7.2059
2507.406 | 4.211205 | 0.3537925 | 7.194232
2510.812 | 4.211425 | 0.3536216 | 7.186726
2514.234 | 4.211502 | 0.3534563 | 7.170778
2517.641 | 4.211522 | 0.3549365 | 7.144266
2521.047 | 4.211734 | 0.352915 | 7.11584
2524.484 | 4.211778 | 0.3525689 | 7.045606
2527.906 | 4.21192 | 0.3532283 | 6.930343
2531.375 | 4.212052 | 0.3514742 | 6.771538
2534.859 | 4.212158 | 0.3526964 | 6.584014
2538.266 | 4.212268 | 0.3515963 | 6.414831
2541.687 | 4.212322 | 0.3497375 | 6.163019
2545.109 | 4.212412 | 0.3509243 | 6.082312
2548.516 | 4.212562 | 0.3511791 | 6.082972
2551.922 | 4.210542 | 0.3343633 | 6.062693
2555.344 | 4.210623 | 0.3322481 | 6.049328
2558.75 | 4.210617 | 0.33353 | 5.986687
2562.187 | 4.210712 | 0.3308859 | 5.890597
2565.609 | 4.210804 | 0.3324429 | 5.787358
2569.031 | 4.210748 | 0.3316421 | 5.741789
2572.437 | 4.211063 | 0.3323255 | 5.752026
2575.844 | 4.21112 | 0.3316042 | 5.704305
2579.266 | 4.211202 | 0.3303857 | 5.702399
2582.687 | 4.211255 | 0.3318543 | 5.603826
2586.109 | 4.211458 | 0.3295246 | 5.523268
2589.562 | 4.211406 | 0.3339219 | 5.537512
2593.031 | 4.211621 | 0.3294805 | 5.521686
2596.469 | 4.211744 | 0.3297572 | 5.517783
2599.922 | 4.21189 | 0.3305118 | 5.488047
2603.359 | 4.212064 | 0.3302752 | 5.454058
2606.781 | 4.21205 | 0.3299272 | 5.411286
2610.187 | 4.212343 | 0.3288755 | 5.301778
2613.625 | 4.212506 | 0.3275427 | 5.359211
2617.047 | 4.212759 | 0.3304285 | 5.174377
2620.469 | 4.210613 | 0.311571 | 5.218404
2623.891 | 4.210579 | 0.3117678 | 5.201487
2627.359 | 4.21055 | 0.3109608 | 5.13723
2630.906 | 4.21077 | 0.312609 | 5.18816
2634.453 | 4.2108 | 0.310994 | 5.126172
2637.891 | 4.210906 | 0.3114598 | 4.978228
2641.328 | 4.211017 | 0.3093256 | 5.001896
2644.75 | 4.211058 | 0.3097251 | 5.002457
2648.187 | 4.211118 | 0.3101894 | 5.05516
2651.594 | 4.211277 | 0.3102535 | 4.989744
2655.016 | 4.211327 | 0.3062814 | 4.971702
2658.422 | 4.211402 | 0.308254 | 4.873073
2661.859 | 4.211675 | 0.307898 | 4.907086
2665.281 | 4.211708 | 0.3095793 | 4.892374
2668.687 | 4.211842 | 0.3086979 | 4.858221
2672.109 | 4.211974 | 0.3078358 | 4.823552
2675.516 | 4.211906 | 0.308808 | 4.771238
2679 | 4.212206 | 0.3079982 | 4.764681
2682.406 | 4.212408 | 0.3075288 | 4.684823
2685.844 | 4.212462 | 0.3067826 | 4.61866
2689.266 | 4.212608 | 0.3064934 | 4.600438
2692.703 | 4.210529 | 0.2881619 | 4.542589
2696.125 | 4.210557 | 0.2880742 | 4.576294
2699.547 | 4.21053 | 0.2897129 | 4.623478
2702.969 | 4.210675 | 0.2879491 | 4.725286
2706.437 | 4.210618 | 0.2872374 | 4.826088
2709.844 | 4.21077 | 0.2890214 | 4.944642
2713.297 | 4.210892 | 0.287585 | 5.047862
2716.703 | 4.211005 | 0.2875211 | 5.141611
2720.125 | 4.21109 | 0.2877528 | 5.233847
2723.531 | 4.211018 | 0.2877125 | 5.263876
2726.953 | 4.211307 | 0.2887301 | 5.321991
2730.359 | 4.211449 | 0.285773 | 5.328837
2733.766 | 4.211393 | 0.2866973 | 5.36156
2737.187 | 4.211601 | 0.2870595 | 5.39013
2740.656 | 4.211622 | 0.2867612 | 5.379163
2744.141 | 4.211727 | 0.2867017 | 5.404892
2747.562 | 4.211808 | 0.2881609 | 5.453613
2750.984 | 4.212037 | 0.2860845 | 5.501862
2754.437 | 4.212027 | 0.2855391 | 5.527632
2757.859 | 4.212274 | 0.2867868 | 5.567829
2761.266 | 4.212219 | 0.2835652 | 5.596712
2764.672 | 4.212402 | 0.2867266 | 5.607615
2768.094 | 4.212515 | 0.2858451 | 5.624248
2771.578 | 4.212475 | 0.2867607 | 5.610819
2775.062 | 4.212542 | 0.2840059 | 5.620506
2778.469 | 4.21253 | 0.2853857 | 5.650141
2781.875 | 4.212877 | 0.2842072 | 5.678064
2785.297 | 4.212951 | 0.2856534 | 5.701155
2788.703 | 4.213116 | 0.2853766 | 5.736223
2792.109 | 4.213119 | 0.2827657 | 5.742787
2795.531 | 4.213242 | 0.2833567 | 5.743654
2798.937 | 4.213365 | 0.2840754 | 5.753485
2802.359 | 4.213444 | 0.2833403 | 5.754388
2805.797 | 4.213615 | 0.2813264 | 5.732989
2809.203 | 4.21113 | 0.2641159 | 5.751439
2812.625 | 4.211169 | 0.2656457 | 5.77236
2816.047 | 4.211127 | 0.2657551 | 5.775028
2819.453 | 4.211207 | 0.2668203 | 5.784178
2822.875 | 4.211066 | 0.2633281 | 5.780302
2826.297 | 4.211165 | 0.2644937 | 5.774945
2829.766 | 4.211276 | 0.2632654 | 5.781607
2833.187 | 4.21127 | 0.2642613 | 5.799197
2836.594 | 4.211469 | 0.2652999 | 5.805343
2840.031 | 4.211469 | 0.2662066 | 5.824537
2843.5 | 4.211367 | 0.2647731 | 5.8275
2846.922 | 4.211444 | 0.2636566 | 5.81389
2850.328 | 4.211741 | 0.2646599 | 5.815732
2853.75 | 4.211704 | 0.2624932 | 5.838079
2857.219 | 4.211703 | 0.263788 | 5.859855
2860.625 | 4.211901 | 0.2625863 | 5.865277
2864.047 | 4.211855 | 0.2633717 | 5.88885
2867.469 | 4.211805 | 0.2652263 | 5.876358
2870.875 | 4.211857 | 0.2627213 | 5.859877
2874.312 | 4.212083 | 0.262816 | 5.866825
2877.734 | 4.212166 | 0.2632762 | 5.881542
2881.141 | 4.212239 | 0.2609748 | 5.883119
2884.578 | 4.21227 | 0.2628874 | 5.885237
2888 | 4.212456 | 0.2635539 | 5.888673
2891.422 | 4.212413 | 0.2621803 | 5.889559
2894.828 | 4.212326 | 0.2619424 | 5.912077
2898.266 | 4.212543 | 0.2614951 | 5.929813
2901.687 | 4.212721 | 0.2628823 | 5.927256
2905.109 | 4.210293 | 0.2418706 | 5.939583
2908.516 | 4.21014 | 0.2423008 | 5.923886
2911.937 | 4.210028 | 0.2464392 | 5.922702
2915.359 | 4.210225 | 0.2431647 | 5.919181
2918.766 | 4.210304 | 0.24653 | 5.912767
2922.187 | 4.210223 | 0.24406 | 5.951322
2925.609 | 4.210238 | 0.2431268 | 5.975395
2929.016 | 4.21034 | 0.2446659 | 5.999499
2932.437 | 4.210312 | 0.2440004 | 5.987593
2935.859 | 4.210415 | 0.2439913 | 5.976648
2939.266 | 4.210662 | 0.2457534 | 5.968872
2942.703 | 4.210408 | 0.2429636 | 5.966671
2946.109 | 4.210532 | 0.2435793 | 5.995076
2949.531 | 4.21064 | 0.2433833 | 6.016705
2952.953 | 4.210589 | 0.2437534 | 5.995369
2956.391 | 4.210723 | 0.2427855 | 5.994957
2959.812 | 4.210626 | 0.2427865 | 5.998931
2963.219 | 4.210725 | 0.245223 | 5.997234
2966.656 | 4.21084 | 0.2465176 | 5.997677
2970.078 | 4.210881 | 0.2434604 | 6.014867
2973.5 | 4.211048 | 0.2435844 | 6.031243
2976.906 | 4.210887 | 0.244712 | 6.044094
2980.344 | 4.21103 | 0.2429076 | 6.041051
2983.766 | 4.211058 | 0.2434272 | 6.038757
2987.187 | 4.211134 | 0.2441584 | 6.028807
2990.594 | 4.211064 | 0.2438809 | 6.040029
2994.016 | 4.211443 | 0.2436195 | 6.050495
2997.437 | 4.211364 | 0.2420876 | 6.064247
3000.906 | 4.211337 | 0.2423488 | 6.058522
3004.312 | 4.211304 | 0.242432 | 6.051873
3007.734 | 4.211379 | 0.2431527 | 6.085952
3011.156 | 4.211521 | 0.2427744 | 6.087572
3014.562 | 4.211573 | 0.2414553 | 6.086557
3017.984 | 4.211696 | 0.2420207 | 6.075279
3021.422 | 4.211688 | 0.2436997 | 6.088512
3024.891 | 4.211716 | 0.2419122 | 6.099643
3028.297 | 4.211936 | 0.2409675 | 6.10353
3031.703 | 4.211762 | 0.2413771 | 6.117553
3035.125 | 4.211934 | 0.2407146 | 6.113741
3038.531 | 4.211923 | 0.2408223 | 6.118429
3041.969 | 4.21196 | 0.2423366 | 6.104292
3045.391 | 4.212039 | 0.2400705 | 6.10905
3048.812 | 4.212081 | 0.2421083 | 6.13511
3052.328 | 4.212201 | 0.2417175 | 6.127992
3055.797 | 4.212301 | 0.2392175 | 6.137303
3059.234 | 4.212334 | 0.2417535 | 6.146485
3062.672 | 4.212419 | 0.2406832 | 6.168634
3066.094 | 4.212446 | 0.2399375 | 6.150182
3069.516 | 4.212547 | 0.2407086 | 6.130456
3072.922 | 4.21251 | 0.2406887 | 6.148995
3076.359 | 4.212686 | 0.2404616 | 6.156174
3079.781 | 4.210276 | 0.2236579 | 6.15664
3083.203 | 4.210162 | 0.2238158 | 6.143565
3086.609 | 4.210136 | 0.2203993 | 6.145673
3090.047 | 4.210034 | 0.2216035 | 6.157674
3093.469 | 4.210156 | 0.2234335 | 6.145782
3096.937 | 4.21026 | 0.2214876 | 6.135465
3100.344 | 4.210183 | 0.2221939 | 6.148664
3103.75 | 4.210251 | 0.2241055 | 6.158838
3107.172 | 4.210294 | 0.2253986 | 6.171146
3110.578 | 4.210293 | 0.2206503 | 6.188984
3114 | 4.210298 | 0.2220901 | 6.204412
3117.422 | 4.210361 | 0.2214606 | 6.209282
3120.828 | 4.210312 | 0.2208559 | 6.220724
3124.25 | 4.210299 | 0.2220017 | 6.197268
3127.672 | 4.210363 | 0.221496 | 6.186943
3131.141 | 4.210426 | 0.2217726 | 6.176996
3134.625 | 4.210356 | 0.2229077 | 6.16514
3138.109 | 4.210479 | 0.2238916 | 6.193052
3141.594 | 4.21046 | 0.2228266 | 6.197195
3145 | 4.210673 | 0.2244854 | 6.188241
3148.437 | 4.210518 | 0.2214815 | 6.217829
3151.859 | 4.210513 | 0.2218981 | 6.218077
3155.266 | 4.210659 | 0.2215385 | 6.193275
3158.687 | 4.210655 | 0.2205037 | 6.187199
3162.109 | 4.210621 | 0.2198453 | 6.20959
3165.562 | 4.210689 | 0.2220784 | 6.222953
3168.984 | 4.210888 | 0.2208957 | 6.22723
3172.469 | 4.210766 | 0.2215196 | 6.239368
3175.875 | 4.21086 | 0.2220033 | 6.240966
3179.312 | 4.210908 | 0.222295 | 6.257902
3182.734 | 4.21106 | 0.2227276 | 6.26047
3186.156 | 4.211055 | 0.2220923 | 6.243896
3189.625 | 4.21107 | 0.2201808 | 6.233747
3193.047 | 4.210986 | 0.2220397 | 6.23648
3196.469 | 4.211141 | 0.2197742 | 6.234467
3199.891 | 4.211206 | 0.2208578 | 6.257328
3203.359 | 4.211127 | 0.2205132 | 6.266379
3206.766 | 4.211145 | 0.2216141 | 6.28087
3210.203 | 4.211155 | 0.2227668 | 6.27005
3213.625 | 4.211312 | 0.221788 | 6.262578
3217.047 | 4.211249 | 0.2221367 | 6.264401
3220.453 | 4.211469 | 0.220432 | 6.255111
3223.859 | 4.211307 | 0.2201677 | 6.2556
3227.281 | 4.211304 | 0.2209983 | 6.248071
3230.687 | 4.211546 | 0.2203984 | 6.274708
3234.094 | 4.211667 | 0.2205241 | 6.269157
3237.516 | 4.211564 | 0.2206925 | 6.273672
3240.937 | 4.21171 | 0.2192113 | 6.265598
3244.344 | 4.211754 | 0.2201707 | 6.29351
3247.812 | 4.2116 | 0.2195246 | 6.313368
3251.25 | 4.211628 | 0.2205826 | 6.307183
3254.672 | 4.21182 | 0.2202258 | 6.306447
3258.094 | 4.211841 | 0.221186 | 6.294977
3261.516 | 4.211935 | 0.2187051 | 6.302251
3264.922 | 4.212167 | 0.2208507 | 6.307599
3268.359 | 4.21185 | 0.2196684 | 6.330864
3271.781 | 4.212166 | 0.2200578 | 6.330933
3275.187 | 4.212089 | 0.2202483 | 6.323595
3278.609 | 4.212245 | 0.2198303 | 6.323055
3282.047 | 4.212206 | 0.21932 | 6.320365
3285.484 | 4.212236 | 0.2189237 | 6.310268
3288.906 | 4.212193 | 0.2214359 | 6.295693
3292.391 | 4.21246 | 0.2213929 | 6.303844
3295.797 | 4.212324 | 0.2204866 | 6.338843
3299.234 | 4.21224 | 0.2193796 | 6.357277
3302.656 | 4.212538 | 0.219187 | 6.35315
3306.078 | 4.212524 | 0.2193183 | 6.334636
3309.5 | 4.212375 | 0.2201223 | 6.324169
3312.922 | 4.212587 | 0.2188771 | 6.319776
3316.344 | 4.212734 | 0.2187246 | 6.329483
3319.781 | 4.212652 | 0.2193359 | 6.342608
3323.266 | 4.21257 | 0.219213 | 6.345088
3326.672 | 4.212678 | 0.2184805 | 6.336393
3330.078 | 4.212924 | 0.2205642 | 6.333214
3333.5 | 4.212888 | 0.2203655 | 6.337298
3336.922 | 4.212783 | 0.21926 | 6.33485
3340.328 | 4.212943 | 0.220158 | 6.341407
3343.75 | 4.212918 | 0.2193581 | 6.35612
3347.156 | 4.213107 | 0.2171919 | 6.373013
3350.594 | 4.213004 | 0.2192484 | 6.376767
3354 | 4.212937 | 0.2185954 | 6.372439
3357.422 | 4.213153 | 0.2193651 | 6.383313
3360.875 | 4.213127 | 0.2186549 | 6.380511
3364.375 | 4.213202 | 0.2168457 | 6.372385
3367.812 | 4.213276 | 0.2171748 | 6.376443
3371.234 | 4.213252 | 0.2181493 | 6.374209
3374.641 | 4.213405 | 0.2187379 | 6.370994
3378.078 | 4.213434 | 0.2171961 | 6.38169
3381.5 | 4.21336 | 0.2160701 | 6.382713
3384.937 | 4.213472 | 0.2186136 | 6.38435
3388.391 | 4.213439 | 0.2161397 | 6.390267
3391.828 | 4.213593 | 0.2179483 | 6.386325
3395.266 | 4.211199 | 0.1989493 | 6.384619
3398.687 | 4.211041 | 0.1983727 | 6.3831
3402.125 | 4.211021 | 0.1985764 | 6.381042
3405.594 | 4.210973 | 0.1978213 | 6.390124
3409 | 4.211041 | 0.197337 | 6.396615
3412.406 | 4.21091 | 0.2010494 | 6.406084
3415.844 | 4.210938 | 0.1989466 | 6.401576
3419.266 | 4.21091 | 0.1965083 | 6.39774
3422.672 | 4.210769 | 0.1966901 | 6.406273
3426.156 | 4.210919 | 0.1964038 | 6.408419
3429.641 | 4.210874 | 0.200119 | 6.4047
3433.109 | 4.211151 | 0.2006926 | 6.416631
3436.516 | 4.210939 | 0.1988293 | 6.432464
3439.953 | 4.211011 | 0.2004351 | 6.435578
3443.375 | 4.211098 | 0.1987813 | 6.429583
3446.844 | 4.211086 | 0.1986219 | 6.418535
3450.25 | 4.211005 | 0.199047 | 6.428167
3453.656 | 4.211179 | 0.1983912 | 6.429565
3457.078 | 4.211174 | 0.1997717 | 6.428572
3460.484 | 4.211156 | 0.1977066 | 6.429972
3463.922 | 4.211016 | 0.1981951 | 6.434204
3467.359 | 4.211184 | 0.1996374 | 6.44039
3470.766 | 4.211208 | 0.1988995 | 6.425372
3474.266 | 4.211238 | 0.1999943 | 6.428374
3477.687 | 4.211167 | 0.1994221 | 6.439453
3481.109 | 4.21133 | 0.1972359 | 6.441018
3484.531 | 4.211444 | 0.2005215 | 6.439373
3487.953 | 4.211207 | 0.1991791 | 6.445072
3491.437 | 4.211241 | 0.1969376 | 6.448517
3494.844 | 4.211396 | 0.196902 | 6.450268
3498.312 | 4.211279 | 0.2007476 | 6.439196
3501.734 | 4.211406 | 0.1978367 | 6.443781
3505.219 | 4.21135 | 0.1976807 | 6.449115
3508.625 | 4.21128 | 0.198563 | 6.449894
3512.047 | 4.21141 | 0.197436 | 6.443108
3515.578 | 4.211472 | 0.198722 | 6.444348
3518.984 | 4.211587 | 0.198524 | 6.446892
3522.437 | 4.211398 | 0.1981203 | 6.457502
3525.875 | 4.211517 | 0.2008379 | 6.471007
3529.328 | 4.211629 | 0.1983464 | 6.468099
3532.859 | 4.211514 | 0.1997768 | 6.472838
3536.281 | 4.21167 | 0.1994034 | 6.474195
3539.687 | 4.211527 | 0.1986962 | 6.47643
3543.109 | 4.21157 | 0.1962349 | 6.486764
3546.578 | 4.211645 | 0.2001056 | 6.487235
3550.062 | 4.211872 | 0.1990376 | 6.482344
3553.469 | 4.212011 | 0.1999339 | 6.498308
3556.906 | 4.211915 | 0.2006084 | 6.500159
3560.328 | 4.211769 | 0.1967691 | 6.498773
3563.734 | 4.211656 | 0.1950765 | 6.50442
3567.25 | 4.211692 | 0.1975058 | 6.494022
3570.656 | 4.211816 | 0.1947549 | 6.514793
3574.078 | 4.211922 | 0.1963593 | 6.515215
3577.484 | 4.211961 | 0.1971935 | 6.51363
3580.969 | 4.211913 | 0.1967793 | 6.522106
3584.375 | 4.212025 | 0.198965 | 6.513874
3587.781 | 4.212002 | 0.1959575 | 6.523386
3591.203 | 4.21204 | 0.196376 | 6.528801
3594.609 | 4.212032 | 0.1993041 | 6.533694
3598.047 | 4.21208 | 0.1980344 | 6.53418
3601.453 | 4.212187 | 0.1986483 | 6.533343
3604.922 | 4.21209 | 0.1976448 | 6.54393
3608.328 | 4.212251 | 0.1973446 | 6.546
3611.766 | 4.21222 | 0.1980799 | 6.545943
3615.187 | 4.212193 | 0.1987384 | 6.55389
3618.609 | 4.212333 | 0.1969736 | 6.548684
3622.094 | 4.212611 | 0.1967592 | 6.534718
3625.516 | 4.212302 | 0.1985226 | 6.545263
3628.937 | 4.212291 | 0.1974805 | 6.553689
3632.344 | 4.212302 | 0.1961376 | 6.550754
3635.828 | 4.212395 | 0.1982865 | 6.557509
3639.234 | 4.21248 | 0.1963155 | 6.549744
3642.656 | 4.212548 | 0.1967557 | 6.559473
3646.062 | 4.212371 | 0.197074 | 6.562539
3649.484 | 4.212849 | 0.1994829 | 6.562859
3652.891 | 4.212413 | 0.1965702 | 6.567701
3656.312 | 4.212573 | 0.1974372 | 6.585451
3659.719 | 4.21256 | 0.1949771 | 6.58357
3663.125 | 4.212604 | 0.1961675 | 6.585561
3666.547 | 4.212562 | 0.1947144 | 6.581477
3669.953 | 4.212741 | 0.1960579 | 6.591282
3673.375 | 4.212733 | 0.1969155 | 6.586414
3676.797 | 4.2128 | 0.1966397 | 6.585487
3680.203 | 4.212876 | 0.1969829 | 6.588604
3683.625 | 4.212851 | 0.1959511 | 6.609195
3687.047 | 4.2129 | 0.1973169 | 6.601567
3690.453 | 4.213033 | 0.1959811 | 6.602796
3693.875 | 4.212836 | 0.1964303 | 6.59968
3697.297 | 4.212982 | 0.1939781 | 6.599507
3700.703 | 4.212939 | 0.1950038 | 6.59796
3704.125 | 4.212958 | 0.1942368 | 6.609293
3707.531 | 4.21299 | 0.1976477 | 6.615481
3711.016 | 4.212963 | 0.1946601 | 6.63698
3714.422 | 4.213148 | 0.1960808 | 6.620388
3717.828 | 4.213102 | 0.1961479 | 6.616216
3721.281 | 4.213138 | 0.1953873 | 6.611496
3724.687 | 4.213186 | 0.1954695 | 6.606139
3728.109 | 4.213257 | 0.1961517 | 6.607079
3731.531 | 4.213367 | 0.1964582 | 6.620214
3734.937 | 4.213231 | 0.1952054 | 6.632708
3738.359 | 4.213309 | 0.1962561 | 6.645046
3741.781 | 4.213117 | 0.1956931 | 6.642552
3745.187 | 4.213423 | 0.1959952 | 6.638281
3748.594 | 4.213415 | 0.194706 | 6.662025
3752.016 | 4.213358 | 0.195351 | 6.650243
3755.422 | 4.213357 | 0.1953007 | 6.658434
3758.844 | 4.213448 | 0.1940236 | 6.6578
3762.266 | 4.213581 | 0.1952937 | 6.652198
3765.75 | 4.210949 | 0.1771901 | 6.657199
3769.234 | 4.210821 | 0.1773903 | 6.657322
3772.641 | 4.210639 | 0.1764809 | 6.648974
3776.047 | 4.210705 | 0.1769599 | 6.656603
3779.469 | 4.210636 | 0.1766401 | 6.665786
3782.937 | 4.210619 | 0.1766174 | 6.659333
3786.359 | 4.210594 | 0.1783585 | 6.662141
3789.781 | 4.210553 | 0.1770918 | 6.669098
3793.203 | 4.210469 | 0.1771132 | 6.668491
3796.609 | 4.21055 | 0.1764641 | 6.686435
3800.016 | 4.210412 | 0.1791942 | 6.683423
3803.437 | 4.210405 | 0.1778692 | 6.678062
3806.922 | 4.210307 | 0.1769115 | 6.687617
3810.359 | 4.210403 | 0.1755721 | 6.686026
3813.797 | 4.21033 | 0.1746369 | 6.688568
3817.203 | 4.210386 | 0.1765154 | 6.687727
3820.625 | 4.210567 | 0.1780972 | 6.690454
3824.094 | 4.210375 | 0.175832 | 6.672989
3827.5 | 4.210484 | 0.1786535 | 6.664603
3830.937 | 4.210449 | 0.1762733 | 6.644547
3834.344 | 4.210577 | 0.1789881 | 6.599062
3837.766 | 4.210512 | 0.1763983 | 6.535028
3841.172 | 4.210534 | 0.1785769 | 6.431034
3844.609 | 4.210454 | 0.1760237 | 6.246185
3848.031 | 4.210555 | 0.1779343 | 6.029653
3851.437 | 4.210424 | 0.1769366 | 5.860359
3854.875 | 4.2105 | 0.1782479 | 5.756047
3858.297 | 4.210424 | 0.176553 | 5.716384
3861.734 | 4.210561 | 0.1768814 | 5.678531
3865.141 | 4.210492 | 0.1768122 | 5.620427
3868.578 | 4.210358 | 0.1752131 | 5.495236
3872 | 4.210574 | 0.1753916 | 5.442718
3875.422 | 4.210724 | 0.1768745 | 5.415477
3878.906 | 4.210603 | 0.1767941 | 5.373318
3882.312 | 4.210681 | 0.1756881 | 5.397659
3885.75 | 4.210619 | 0.176855 | 5.327277
3889.172 | 4.210857 | 0.1763999 | 5.254371
3892.594 | 4.210679 | 0.1753724 | 5.186634
3896 | 4.21059 | 0.1776736 | 5.088634
3899.437 | 4.210836 | 0.1762628 | 5.053323
3902.844 | 4.210764 | 0.177331 | 5.069012
3906.328 | 4.21092 | 0.1779518 | 5.018884
3909.75 | 4.210869 | 0.1778206 | 5.045881
3913.187 | 4.211056 | 0.1771055 | 4.982338
3916.609 | 4.211058 | 0.1761813 | 4.894928
3920.031 | 4.211189 | 0.1769281 | 4.899095
3923.437 | 4.211029 | 0.1722047 | 4.868143
3926.875 | 4.211081 | 0.1760327 | 4.881733
3930.297 | 4.21129 | 0.1744257 | 4.814955
3933.766 | 4.211289 | 0.1767136 | 4.785068
3937.172 | 4.211321 | 0.1760477 | 4.747128
3940.594 | 4.211269 | 0.17644 | 4.716843
3944.016 | 4.211399 | 0.1757079 | 4.693518
3947.484 | 4.211487 | 0.1746898 | 4.698924
3950.891 | 4.211492 | 0.1764831 | 4.633253
3954.328 | 4.211527 | 0.1732849 | 4.630183
3957.75 | 4.211675 | 0.176408 | 4.564838
3961.219 | 4.21171 | 0.1760254 | 4.49649
3964.719 | 4.211842 | 0.1747116 | 4.480356
3968.141 | 4.211854 | 0.1770071 | 4.434955
3971.562 | 4.21185 | 0.1758614 | 4.436009
3974.984 | 4.211771 | 0.1736381 | 4.455962
3978.391 | 4.211947 | 0.1743315 | 4.436591
3981.828 | 4.212049 | 0.1750488 | 4.47058
3985.25 | 4.211939 | 0.1745716 | 4.424342
3988.734 | 4.211963 | 0.1735788 | 4.420502
3992.203 | 4.212164 | 0.1768691 | 4.340592
3995.687 | 4.212193 | 0.1744379 | 4.295471
3999.156 | 4.212381 | 0.1734872 | 4.276375
4002.641 | 4.212169 | 0.1734026 | 4.312163
4006.109 | 4.212119 | 0.173617 | 4.300104
4009.594 | 4.212482 | 0.173133 | 4.464485
4013.094 | 4.212453 | 0.1734833 | 4.58333
4016.578 | 4.212575 | 0.1745773 | 4.682472
4020.062 | 4.212696 | 0.1735149 | 4.831886
4023.547 | 4.212545 | 0.1743436 | 4.913542
4027.016 | 4.212672 | 0.1732428 | 4.94285
4030.5 | 4.212876 | 0.1727114 | 5.038413
4033.969 | 4.212793 | 0.1739216 | 5.043629
4037.453 | 4.212968 | 0.1738091 | 5.064002
4040.937 | 4.213026 | 0.172889 | 5.097356
4044.406 | 4.212938 | 0.1719699 | 5.106393
4047.828 | 4.213048 | 0.17224 | 5.114895
4051.266 | 4.213098 | 0.1718142 | 5.151487
4054.687 | 4.213174 | 0.1722754 | 5.147948
4058.094 | 4.213233 | 0.1729709 | 5.157882
4061.578 | 4.213201 | 0.1725603 | 5.221568
4065.047 | 4.213332 | 0.1714436 | 5.23219
4068.531 | 4.213407 | 0.1739306 | 5.267781
4072.016 | 4.213279 | 0.171289 | 5.314053
4075.484 | 4.213364 | 0.1737294 | 5.307141
4078.906 | 4.213306 | 0.1729204 | 5.30097
4082.344 | 4.213357 | 0.173509 | 5.31141
4085.766 | 4.213364 | 0.1732174 | 5.335288
4089.187 | 4.213538 | 0.1730896 | 5.348882
4092.656 | 4.213614 | 0.1721226 | 5.380627
4096.109 | 4.211023 | 0.1536723 | 5.403359
4099.578 | 4.210707 | 0.1552578 | 5.406307
4103.047 | 4.210604 | 0.1542758 | 5.414001
4106.531 | 4.210769 | 0.1549012 | 5.422716
4110 | 4.210659 | 0.1543624 | 5.407711
4113.516 | 4.21054 | 0.1542073 | 5.420261
4116.984 | 4.210598 | 0.1542469 | 5.430997
4120.469 | 4.210691 | 0.1555313 | 5.449635
4123.953 | 4.21057 | 0.1551315 | 5.456619
4127.422 | 4.210423 | 0.1557479 | 5.472389
4130.906 | 4.210557 | 0.1533059 | 5.475415
4134.375 | 4.210577 | 0.154199 | 5.475881
4137.859 | 4.210524 | 0.1548919 | 5.492124
4141.328 | 4.210592 | 0.1553477 | 5.495983
4144.844 | 4.210526 | 0.1544359 | 5.497049
4148.328 | 4.210455 | 0.1573823 | 5.505104
4151.797 | 4.210427 | 0.1559538 | 5.528267
4155.281 | 4.210578 | 0.1545486 | 5.533627
4158.766 | 4.210452 | 0.1536841 | 5.545105
4162.234 | 4.210453 | 0.156649 | 5.533875
4165.75 | 4.210445 | 0.1543496 | 5.539824
4169.219 | 4.210486 | 0.1548855 | 5.561616
4172.719 | 4.210389 | 0.1557067 | 5.579826
4176.141 | 4.210456 | 0.1560378 | 5.560658
4179.547 | 4.210541 | 0.1550301 | 5.568381
4183.016 | 4.210523 | 0.1550256 | 5.561422
4186.5 | 4.210604 | 0.1564306 | 5.542144
4189.984 | 4.210668 | 0.1550069 | 5.537516
4193.469 | 4.210533 | 0.1530424 | 5.52884
4196.937 | 4.210459 | 0.1555302 | 5.54954
4200.422 | 4.210511 | 0.1549292 | 5.578591
4203.891 | 4.210552 | 0.1533897 | 5.624651
4207.375 | 4.210613 | 0.1552805 | 5.659592
4210.797 | 4.210456 | 0.1559902 | 5.679866
4214.234 | 4.210665 | 0.1530717 | 5.662074
4217.656 | 4.210682 | 0.1562012 | 5.649157
4221.062 | 4.210636 | 0.154517 | 5.6487
4224.547 | 4.210639 | 0.1556452 | 5.653744
4228.016 | 4.210628 | 0.1533862 | 5.661764
4231.5 | 4.210762 | 0.154861 | 5.663226
4234.969 | 4.210769 | 0.1539609 | 5.687538
4238.453 | 4.210537 | 0.1535063 | 5.685974
4241.953 | 4.210624 | 0.1552677 | 5.662045
4245.437 | 4.210682 | 0.1552103 | 5.676507
4248.922 | 4.210669 | 0.1533429 | 5.664642
4252.391 | 4.210702 | 0.1535821 | 5.663484
4255.875 | 4.210605 | 0.1546493 | 5.659754
4259.359 | 4.210717 | 0.1534292 | 5.67518
4262.859 | 4.210842 | 0.1541881 | 5.668753
4266.281 | 4.210738 | 0.1532433 | 5.688036
4269.703 | 4.210811 | 0.1540049 | 5.700221
4273.141 | 4.210743 | 0.1540903 | 5.696747
4276.562 | 4.210817 | 0.1543907 | 5.709651
4279.984 | 4.210816 | 0.154305 | 5.738285
4283.422 | 4.21081 | 0.153406 | 5.748001
4286.844 | 4.210902 | 0.1545094 | 5.765231
4290.266 | 4.21086 | 0.1550841 | 5.770257
4293.703 | 4.210886 | 0.1545557 | 5.770626
4297.125 | 4.21093 | 0.1530607 | 5.778312
4300.547 | 4.21078 | 0.1534527 | 5.784102
4304.016 | 4.210852 | 0.1544772 | 5.786491
4307.437 | 4.210812 | 0.15397 | 5.784965
4310.859 | 4.210816 | 0.153315 | 5.791906
4314.297 | 4.210836 | 0.1532425 | 5.784983
4317.719 | 4.210939 | 0.1534918 | 5.756963
4321.141 | 4.210956 | 0.1529516 | 5.765695
4324.578 | 4.211022 | 0.1533247 | 5.792775
4328 | 4.211027 | 0.1534399 | 5.795391
4331.406 | 4.211046 | 0.1535928 | 5.790908
4334.891 | 4.211048 | 0.1534157 | 5.792326
4338.297 | 4.210893 | 0.1540484 | 5.786853
4341.734 | 4.21104 | 0.1532759 | 5.787339
4345.172 | 4.210994 | 0.1522987 | 5.787041
4348.578 | 4.210874 | 0.1527886 | 5.79041
4352.016 | 4.211204 | 0.1540131 | 5.813669
4355.453 | 4.21116 | 0.1535677 | 5.812197
4358.891 | 4.211234 | 0.1541658 | 5.804403
4362.344 | 4.211159 | 0.153025 | 5.822149
4365.781 | 4.211085 | 0.1529833 | 5.833773
4369.203 | 4.211144 | 0.1533936 | 5.843311
4372.641 | 4.211164 | 0.1534375 | 5.88032
4376.109 | 4.211207 | 0.1542174 | 5.882836
4379.562 | 4.2111 | 0.151396 | 5.89022
4383.047 | 4.211221 | 0.1515143 | 5.875
4386.531 | 4.2112 | 0.153652 | 5.861016
4390.078 | 4.211224 | 0.1523725 | 5.875862
4393.547 | 4.211356 | 0.1521245 | 5.867314
4397.016 | 4.211379 | 0.1537991 | 5.888192
4400.5 | 4.21136 | 0.1505718 | 5.88303
4403.969 | 4.211237 | 0.1541382 | 5.869497
4407.484 | 4.211428 | 0.1507049 | 5.864368
4410.969 | 4.21149 | 0.1535958 | 5.889282
4414.437 | 4.211554 | 0.1525268 | 5.893784
4417.922 | 4.211301 | 0.1527797 | 5.885302
4421.391 | 4.211373 | 0.152881 | 5.896559
4424.875 | 4.211426 | 0.1532542 | 5.899619
4428.344 | 4.211552 | 0.1522826 | 5.898425
4431.828 | 4.211493 | 0.1527807 | 5.917181
4435.312 | 4.211646 | 0.1554931 | 5.935841
4438.781 | 4.211354 | 0.1548908 | 5.932897
4442.203 | 4.211482 | 0.1530655 | 5.931273
4445.641 | 4.211638 | 0.1540537 | 5.916501
4449.062 | 4.211634 | 0.153525 | 5.913603
4452.469 | 4.211587 | 0.1540719 | 5.901141
4455.937 | 4.211563 | 0.1503574 | 5.890627
4459.422 | 4.211687 | 0.1534591 | 5.897762
4462.891 | 4.211612 | 0.1515612 | 5.912576
4466.375 | 4.211694 | 0.1525805 | 5.940424
4469.844 | 4.211701 | 0.1501643 | 5.934489
4473.266 | 4.211786 | 0.1535573 | 5.944244
4476.703 | 4.21187 | 0.1517347 | 5.943301
4480.125 | 4.211807 | 0.152808 | 5.943998
4483.547 | 4.21184 | 0.1534445 | 5.929378
4487 | 4.211983 | 0.1528851 | 5.963395
4490.484 | 4.211584 | 0.1532103 | 5.973236
4493.906 | 4.211915 | 0.1494062 | 5.967731
4497.422 | 4.211805 | 0.1532373 | 5.956939
4500.906 | 4.211901 | 0.1538681 | 5.948756
4504.328 | 4.211932 | 0.1542662 | 5.96148
4507.828 | 4.211894 | 0.1531792 | 5.95925
4511.266 | 4.211981 | 0.1527343 | 5.958837
4514.719 | 4.211796 | 0.1504805 | 5.986625
4518.141 | 4.212054 | 0.1520598 | 6.012866
4521.578 | 4.212121 | 0.1517151 | 6.008431
4525 | 4.212067 | 0.1524895 | 5.981507
4528.422 | 4.211856 | 0.1507307 | 5.983899
4531.891 | 4.211893 | 0.1489572 | 5.988691
4535.375 | 4.212063 | 0.1503099 | 5.993711
4538.844 | 4.21217 | 0.151412 | 5.999087
4542.328 | 4.212163 | 0.1508444 | 5.993857
4545.797 | 4.212302 | 0.1520875 | 5.996013
4549.219 | 4.212104 | 0.1520099 | 5.991703
4552.656 | 4.212301 | 0.1529177 | 6.010299
4556.078 | 4.212238 | 0.1509391 | 6.036113
4559.5 | 4.212239 | 0.1499435 | 6.034335
4562.953 | 4.212458 | 0.1515359 | 6.047938
4566.437 | 4.212314 | 0.1510231 | 6.064658
4569.906 | 4.21249 | 0.1523835 | 6.058398
4573.391 | 4.212446 | 0.1515148 | 6.054194
4576.859 | 4.212287 | 0.1504149 | 6.068208
4580.281 | 4.212528 | 0.1508136 | 6.057173
4583.703 | 4.212544 | 0.1522338 | 6.050545
4587.125 | 4.212311 | 0.1502428 | 6.042679
4590.547 | 4.212541 | 0.1495104 | 6.036017
4593.969 | 4.212482 | 0.1514233 | 6.031954
4597.406 | 4.212529 | 0.1508419 | 6.033275
4600.812 | 4.21248 | 0.1506615 | 6.027682
4604.25 | 4.21254 | 0.1503423 | 6.061498
4607.687 | 4.212713 | 0.1503094 | 6.07377
4611.125 | 4.2127 | 0.1525242 | 6.087764
4614.547 | 4.212789 | 0.1516521 | 6.073436
4617.984 | 4.212701 | 0.1504069 | 6.07523
4621.406 | 4.212704 | 0.1491084 | 6.077666
4624.828 | 4.212588 | 0.1493792 | 6.078464
4628.266 | 4.212552 | 0.1508187 | 6.086645
4631.672 | 4.212679 | 0.1520726 | 6.087161
4635.094 | 4.212762 | 0.150801 | 6.085725
4638.531 | 4.212738 | 0.1507306 | 6.089145
4641.953 | 4.212811 | 0.1505807 | 6.083282
4645.359 | 4.212775 | 0.1503986 | 6.101963
4648.844 | 4.212717 | 0.1489618 | 6.10334
4652.266 | 4.212752 | 0.1485434 | 6.109337
4655.672 | 4.212903 | 0.1479621 | 6.113204
4659.109 | 4.21291 | 0.1486786 | 6.10907
4662.594 | 4.212955 | 0.1502099 | 6.106522
4666.062 | 4.213187 | 0.1507818 | 6.113779
4669.547 | 4.213054 | 0.1516892 | 6.105234
4673.031 | 4.213139 | 0.1493885 | 6.112878
4676.437 | 4.212943 | 0.1494876 | 6.10867
4679.875 | 4.213161 | 0.1504496 | 6.106926
4683.297 | 4.213122 | 0.1485222 | 6.10565
4686.719 | 4.213016 | 0.1491007 | 6.12103
4690.187 | 4.213117 | 0.1505819 | 6.12415
4693.672 | 4.213244 | 0.1503766 | 6.131351
4697.141 | 4.213136 | 0.1498739 | 6.127499
4700.625 | 4.213273 | 0.1490732 | 6.126999
4704.109 | 4.213354 | 0.1492447 | 6.124577
4707.516 | 4.213252 | 0.1490222 | 6.132399
4710.953 | 4.21327 | 0.1499461 | 6.148172
4714.391 | 4.213367 | 0.1475607 | 6.142875
4717.797 | 4.213408 | 0.1492371 | 6.148726
4721.281 | 4.213362 | 0.1486141 | 6.151921
4724.719 | 4.213395 | 0.1485362 | 6.174955
4728.156 | 4.213481 | 0.1498431 | 6.173578
4731.578 | 4.213481 | 0.1487491 | 6.164848
4735 | 4.213368 | 0.147552 | 6.179406
4738.469 | 4.213574 | 0.1492139 | 6.176506
4741.937 | 4.210811 | 0.1315653 | 6.190044
4745.422 | 4.21069 | 0.1323925 | 6.179919
4748.891 | 4.210618 | 0.1323388 | 6.18862
4752.375 | 4.210552 | 0.1322049 | 6.193969
4755.859 | 4.210425 | 0.1312672 | 6.199438
4759.266 | 4.210329 | 0.1323435 | 6.203265
4762.703 | 4.210433 | 0.1324993 | 6.185925
4766.125 | 4.210156 | 0.1289993 | 6.182175
4769.547 | 4.210265 | 0.1312139 | 6.195277
4773.031 | 4.210272 | 0.1337143 | 6.18469
4776.5 | 4.210363 | 0.1326844 | 6.184658
4779.984 | 4.210267 | 0.1327059 | 6.183006
4783.469 | 4.210305 | 0.131705 | 6.190188
4786.953 | 4.21017 | 0.133522 | 6.21329
4790.375 | 4.210282 | 0.1337676 | 6.205269
4793.812 | 4.210219 | 0.1322646 | 6.216852
4797.25 | 4.210166 | 0.1318227 | 6.204336
4800.672 | 4.210253 | 0.132704 | 6.203975
4804.141 | 4.210261 | 0.1333974 | 6.211445
4807.625 | 4.210093 | 0.1317779 | 6.22005
4811.109 | 4.20997 | 0.1313865 | 6.237925
4814.594 | 4.210229 | 0.133796 | 6.240395
4818 | 4.210185 | 0.1338734 | 6.237469
4821.437 | 4.210091 | 0.1335083 | 6.231575
4824.859 | 4.21003 | 0.1321227 | 6.250992
4828.344 | 4.210125 | 0.1320104 | 6.246573
4831.812 | 4.210142 | 0.1317414 | 6.256052
4835.328 | 4.21013 | 0.1314569 | 6.251209
4838.812 | 4.209943 | 0.1308457 | 6.254442
4842.281 | 4.210136 | 0.1303002 | 6.256884
4845.766 | 4.210265 | 0.1332279 | 6.250002
4849.25 | 4.210147 | 0.13415 | 6.249546
4852.719 | 4.210062 | 0.1320733 | 6.251796
4856.203 | 4.210237 | 0.1322594 | 6.275767
4859.672 | 4.210223 | 0.1323727 | 6.283275
4863.156 | 4.210152 | 0.1328789 | 6.292661
4866.656 | 4.210309 | 0.1320561 | 6.288303
4870.141 | 4.210269 | 0.1316791 | 6.288284
4873.625 | 4.210249 | 0.1307832 | 6.292122
4877.109 | 4.210208 | 0.1312671 | 6.299069
4880.578 | 4.210316 | 0.132978 | 6.312416
4884.062 | 4.210204 | 0.1323469 | 6.304264
4887.547 | 4.210394 | 0.1334104 | 6.320228
4891.016 | 4.210233 | 0.1312876 | 6.308546
4894.5 | 4.210246 | 0.1325908 | 6.314771
4897.969 | 4.21021 | 0.1319672 | 6.309089
4901.406 | 4.21016 | 0.1321462 | 6.309628
4904.844 | 4.21034 | 0.1341281 | 6.322324
4908.266 | 4.210156 | 0.1334998 | 6.331431
4911.687 | 4.210182 | 0.1322719 | 6.324503
4915.141 | 4.210318 | 0.1321066 | 6.321753
4918.625 | 4.210178 | 0.132767 | 6.319859
4922.109 | 4.210219 | 0.1302614 | 6.312141
4925.578 | 4.210302 | 0.1326043 | 6.3278
4929.062 | 4.210328 | 0.1325792 | 6.33148
4932.484 | 4.210438 | 0.1335137 | 6.333778
4935.922 | 4.210416 | 0.1322538 | 6.328346
4939.344 | 4.210295 | 0.1317085 | 6.323657
4942.75 | 4.210412 | 0.1314556 | 6.321032
4946.219 | 4.210426 | 0.1325597 | 6.321577
4949.703 | 4.210435 | 0.1324695 | 6.330531
4953.172 | 4.210437 | 0.1311347 | 6.349881
4956.656 | 4.210339 | 0.1320964 | 6.359392
4960.141 | 4.210352 | 0.1320447 | 6.357535
4963.547 | 4.210317 | 0.1303628 | 6.35951
4966.984 | 4.210395 | 0.1305676 | 6.375967
4970.406 | 4.210631 | 0.1331173 | 6.377986
4973.828 | 4.210453 | 0.1312203 | 6.372749
4977.297 | 4.210535 | 0.1315913 | 6.369013
4980.766 | 4.210351 | 0.1303159 | 6.371321
4984.25 | 4.21051 | 0.1299235 | 6.381364
4987.734 | 4.210573 | 0.1300119 | 6.372873
4991.203 | 4.210647 | 0.1316928 | 6.383869
4994.625 | 4.21066 | 0.1293405 | 6.393922
4998.062 | 4.210423 | 0.132101 | 6.389261
5001.484 | 4.210591 | 0.131107 | 6.377091
5004.906 | 4.210695 | 0.1336793 | 6.386008
5008.359 | 4.210655 | 0.1309191 | 6.39098
5011.844 | 4.210716 | 0.1318694 | 6.407042
5015.328 | 4.210588 | 0.1320801 | 6.406246
5018.797 | 4.210621 | 0.1308305 | 6.422095
5022.281 | 4.210661 | 0.1309177 | 6.431669
5025.781 | 4.210802 | 0.1314482 | 6.425154
5029.266 | 4.210796 | 0.1312984 | 6.427913
5032.734 | 4.210796 | 0.132721 | 6.419293
5036.219 | 4.21086 | 0.1327364 | 6.42239
5039.687 | 4.210767 | 0.1296038 | 6.434731
5043.172 | 4.210887 | 0.1318978 | 6.429618
5046.656 | 4.210957 | 0.1310982 | 6.440993
5050.125 | 4.210771 | 0.1338796 | 6.439145
5053.594 | 4.210917 | 0.1309045 | 6.452914
5057.109 | 4.21093 | 0.1293841 | 6.458639
5060.578 | 4.210844 | 0.1295767 | 6.46133
5064.062 | 4.211076 | 0.1322972 | 6.465473
5067.547 | 4.210956 | 0.1307076 | 6.459285
5071.016 | 4.211049 | 0.1330966 | 6.446607
5074.5 | 4.211038 | 0.1311733 | 6.457735
5077.969 | 4.211167 | 0.1300765 | 6.469152
5081.453 | 4.211066 | 0.1306033013 | 6.466402
5084.937 | 4.211087 | 0.1300971 | 6.487724
5088.437 | 4.211098 | 0.1306304 | 6.472145
5091.844 | 4.210948 | 0.1321173 | 6.469403
5095.281 | 4.211057 | 0.1298854 | 6.473612
5098.703 | 4.211155 | 0.1312342 | 6.490546
5102.125 | 4.210968 | 0.1307343 | 6.502191
5105.594 | 4.211198 | 0.1297352 | 6.499225
5109.062 | 4.211221 | 0.1296681 | 6.478753
5112.547 | 4.211231 | 0.1284875 | 6.468531
5116.031 | 4.211295 | 0.1301138 | 6.449373
5119.5 | 4.211114 | 0.1280487 | 6.433558
5122.922 | 4.211327 | 0.1311951 | 6.397428
5126.359 | 4.211208 | 0.1283899 | 6.320855
5129.781 | 4.211274 | 0.1294238 | 6.191983
5133.203 | 4.211307 | 0.1304771 | 6.014123
5136.672 | 4.211336 | 0.1304458 | 5.835167
5140.141 | 4.211371 | 0.1288865 | 5.681273
5143.625 | 4.211423 | 0.1333055 | 5.570126
5147.094 | 4.211454 | 0.1292742 | 5.395745
5150.578 | 4.211575 | 0.1321743 | 5.330831
5154 | 4.211561 | 0.1281374 | 5.284571
5157.437 | 4.21157 | 0.1301104 | 5.308693
5160.859 | 4.211627 | 0.1315179 | 5.238965
5164.281 | 4.211674 | 0.1298175 | 5.199277
5167.734 | 4.21164 | 0.1304702 | 5.217437
5171.219 | 4.21166 | 0.1294082 | 5.187727
5174.687 | 4.211767 | 0.1265577 | 5.059647
5178.172 | 4.211867 | 0.1286079 | 5.003203
5181.672 | 4.211945 | 0.1305982 | 5.003805
5185.156 | 4.211933 | 0.127311 | 4.981138
5188.641 | 4.212009 | 0.1268892 | 4.888519
5192.109 | 4.211966 | 0.1288285 | 4.90694
5195.578 | 4.212014 | 0.1278743 | 4.792022
5199.047 | 4.212087 | 0.1287691 | 4.793584
5202.531 | 4.212212 | 0.1280261 | 4.736453
5206 | 4.212105 | 0.1275801 | 4.783722
5209.469 | 4.212189 | 0.127531 | 4.728134
5212.984 | 4.212318 | 0.1270009 | 4.771721
5216.469 | 4.212261 | 0.1268079 | 4.734229
5219.937 | 4.212382 | 0.1286581 | 4.634995
5223.422 | 4.212434 | 0.1264921 | 4.578716
5226.891 | 4.212292 | 0.127728 | 4.576369
5230.375 | 4.21245 | 0.1275491 | 4.539927
5233.859 | 4.212662 | 0.1279547 | 4.591026
5237.328 | 4.212666 | 0.1243932 | 4.572722
5240.812 | 4.212689 | 0.1289333 | 4.543195
5244.281 | 4.212852 | 0.1290034 | 4.438934
5247.703 | 4.212747 | 0.1268656 | 4.41145
5251.141 | 4.212847 | 0.1264702 | 4.492409
5254.562 | 4.212997 | 0.1277409 | 4.431002
5257.984 | 4.213098 | 0.1287617 | 4.378443
5261.437 | 4.212992 | 0.1244497 | 4.436673
5264.953 | 4.21295 | 0.1264964 | 4.294604
5268.422 | 4.213064 | 0.1266293 | 4.337774
5271.906 | 4.213143 | 0.1249947 | 4.289909
5275.375 | 4.21338 | 0.1267529 | 4.236252
5278.859 | 4.213353 | 0.125726 | 4.199657
5282.344 | 4.213366 | 0.1262707 | 4.185727
5285.812 | 4.213459 | 0.1250444 | 4.153582
5289.297 | 4.213389 | 0.1261368 | 4.119089
5292.766 | 4.213474 | 0.1247087 | 4.10996
5296.281 | 4.213719 | 0.1266783 | 4.102608
5299.766 | 4.21097 | 0.1052487 | 4.05797
5303.234 | 4.210799 | 0.1078658 | 4.052276
5306.719 | 4.210579 | 0.1077103 | 4.086842
5310.187 | 4.210575 | 0.1070327 | 4.041675
5313.672 | 4.210555 | 0.1084009 | 4.056703
5317.141 | 4.210471 | 0.1080221 | 4.148935
5320.625 | 4.210546 | 0.109693 | 4.232528
5324.094 | 4.21072 | 0.1081819 | 4.347055
5327.578 | 4.2106 | 0.1091025 | 4.388637
5331 | 4.210519 | 0.1068306 | 4.455173
5334.437 | 4.210657 | 0.1090681 | 4.549013
5337.859 | 4.210454 | 0.1090076 | 4.554659
5341.281 | 4.210531 | 0.1083324 | 4.59365
5344.734 | 4.21045 | 0.1102013 | 4.631025
5348.219 | 4.210706 | 0.1084164 | 4.627616
5351.703 | 4.210628 | 0.1096507 | 4.658313
5355.172 | 4.210779 | 0.1094913 | 4.732982
5358.656 | 4.210533 | 0.1072828 | 4.760083
5362.078 | 4.210664 | 0.1080279 | 4.794135
5365.516 | 4.210541 | 0.1077547 | 4.842764
5368.969 | 4.210671 | 0.1053102 | 4.875681
5372.375 | 4.210569 | 0.107044 | 4.897129
5375.844 | 4.210703 | 0.1078767 | 4.934415
5379.312 | 4.210699 | 0.1089284 | 4.953048
5382.797 | 4.210627 | 0.1087912 | 4.987686
5386.281 | 4.210557 | 0.1100316 | 5.021441
5389.75 | 4.210551 | 0.1039836 | 5.027658
5393.234 | 4.210918 | 0.108654 | 5.018904
5396.703 | 4.210782 | 0.1082703 | 5.02966
5400.219 | 4.210755 | 0.1079512 | 5.031879
5403.703 | 4.210575 | 0.1097089 | 5.047119
5407.172 | 4.210666 | 0.106922 | 5.078704
5410.641 | 4.210786 | 0.1071345 | 5.099583
5414.125 | 4.210781 | 0.1093205 | 5.088027
5417.594 | 4.210873 | 0.1102137 | 5.079489
5421.062 | 4.210738 | 0.1068423 | 5.090531
5424.547 | 4.210751 | 0.1094294 | 5.105688
5428 | 4.210776 | 0.1058302 | 5.145884
5431.484 | 4.210793 | 0.1061846 | 5.159352
5434.906 | 4.210832 | 0.1066347 | 5.138399
5438.344 | 4.210851 | 0.108371 | 5.182896
5441.766 | 4.211008 | 0.1080492 | 5.20973
5445.187 | 4.210804 | 0.1095028 | 5.202858
5448.656 | 4.210951 | 0.1071624 | 5.194636
5452.125 | 4.210886 | 0.1074511 | 5.230612
5455.609 | 4.211043 | 0.1082226 | 5.226439
5459.078 | 4.210907 | 0.106829 | 5.232563
5462.547 | 4.211098 | 0.1095718 | 5.239271
5466.109 | 4.210983 | 0.1101685 | 5.233892
5469.578 | 4.211156 | 0.1059647 | 5.252302
5473.047 | 4.21109 | 0.1073977 | 5.258707
5476.531 | 4.211165 | 0.1072446 | 5.26235
5480.016 | 4.211063 | 0.1059883 | 5.270651
5483.484 | 4.211222 | 0.1059221 | 5.292346
5486.969 | 4.211126 | 0.1080718 | 5.301905
5490.437 | 4.211289 | 0.1080227 | 5.307048
5493.922 | 4.21104 | 0.1053094 | 5.309386
5497.344 | 4.21117 | 0.1070724 | 5.323356
5500.781 | 4.211123 | 0.1074649 | 5.330002
5504.203 | 4.211319 | 0.105988 | 5.337926
5507.625 | 4.21122 | 0.106516 | 5.33338
5511.094 | 4.211273 | 0.1062911 | 5.340513
5514.562 | 4.211257 | 0.1070714 | 5.342973
5518.047 | 4.211241 | 0.1069746 | 5.357391
5521.531 | 4.211283 | 0.1069953 | 5.337262
5525 | 4.211305 | 0.1093821 | 5.3696
5528.422 | 4.211144 | 0.1089663 | 5.370754
5531.859 | 4.211468 | 0.1083854 | 5.368175
5535.281 | 4.211341 | 0.1064731 | 5.37139
5538.703 | 4.211425 | 0.1078314 | 5.396828
5542.156 | 4.211408 | 0.1063503 | 5.415687
5545.641 | 4.211519 | 0.1063108 | 5.453913
5549.125 | 4.211408 | 0.1092178 | 5.443381
5552.594 | 4.211474 | 0.1078417 | 5.453575
5556.078 | 4.211605 | 0.1063876 | 5.467124
5559.5 | 4.211495 | 0.1073994 | 5.461975
5562.937 | 4.21155 | 0.1055496 | 5.443206
5566.359 | 4.211488 | 0.1063458 | 5.440968
5569.781 | 4.211494 | 0.1039991 | 5.461936
5573.25 | 4.211481 | 0.1080514 | 5.477976
5576.734 | 4.211536 | 0.1067363 | 5.474386
5580.203 | 4.211747 | 0.1073937 | 5.470222
5583.672 | 4.211691 | 0.1062405 | 5.464564
5587.156 | 4.211573 | 0.1070712 | 5.472247
5590.641 | 4.211681 | 0.1063088 | 5.460857
5594.125 | 4.211646 | 0.1066374 | 5.496666
5597.609 | 4.211458 | 0.1059055 | 5.499908
5601.078 | 4.211612 | 0.1051474 | 5.500204
5604.562 | 4.21159 | 0.1069766 | 5.504255
5608.031 | 4.211673 | 0.1054479 | 5.510036
5611.5 | 4.211637 | 0.1050176 | 5.502541
5614.969 | 4.211744 | 0.1052989 | 5.517235
5618.453 | 4.211791 | 0.1074865 | 5.527111
5621.953 | 4.211712 | 0.104499 | 5.526698
5625.453 | 4.211787 | 0.1051493 | 5.537347
5628.922 | 4.2119 | 0.1057816 | 5.550989
5632.391 | 4.212048 | 0.1060559 | 5.55272
5635.859 | 4.211857 | 0.1069296 | 5.563561
5639.328 | 4.211784 | 0.1039499 | 5.56482
5642.797 | 4.211889 | 0.1055742 | 5.577839
5646.281 | 4.211838 | 0.1059318 | 5.589489
5649.75 | 4.212043 | 0.107715 | 5.579324
5653.234 | 4.211893 | 0.1040802 | 5.590406
5656.656 | 4.212053 | 0.1040157 | 5.593994
5660.125 | 4.212022 | 0.1080067 | 5.592132
5663.562 | 4.212189 | 0.1046646 | 5.600186
5666.984 | 4.212248 | 0.1059289 | 5.615291
5670.453 | 4.212001 | 0.1046507 | 5.610231
5673.922 | 4.2121 | 0.1077107 | 5.628048
5677.406 | 4.21201 | 0.1064055 | 5.640934
5680.875 | 4.212057 | 0.1041715 | 5.619901
5684.359 | 4.212263 | 0.1064962 | 5.614417
5687.844 | 4.212071 | 0.108149 | 5.632699
5691.344 | 4.212097 | 0.1052422 | 5.654346
5694.828 | 4.212258 | 0.1050863 | 5.651323
5698.312 | 4.212237 | 0.1064514 | 5.640927
5701.797 | 4.212265 | 0.1050094 | 5.660942
5705.281 | 4.212197 | 0.1035557 | 5.686085
5708.766 | 4.212095 | 0.1046877 | 5.682259
5712.234 | 4.212159 | 0.1054759 | 5.690642
5715.703 | 4.212373 | 0.1060962 | 5.692139
5719.172 | 4.212435 | 0.1055217 | 5.695868
5722.672 | 4.21213 | 0.1063697 | 5.678018
5726.109 | 4.21239 | 0.1047406 | 5.689871
5729.531 | 4.212183 | 0.1063078 | 5.705911
5732.953 | 4.212398 | 0.105055 | 5.693473
5736.437 | 4.212453 | 0.1041825 | 5.697832
5739.906 | 4.212434 | 0.1038849 | 5.725943
5743.375 | 4.212431 | 0.1062715 | 5.730007
5746.859 | 4.212529 | 0.1042508 | 5.724762
5750.344 | 4.212462 | 0.1063099 | 5.712825
5753.828 | 4.212376 | 0.1034403 | 5.714713
5757.25 | 4.212614 | 0.1054336 | 5.710388
5760.687 | 4.21268 | 0.1053362 | 5.735182
5764.109 | 4.212487 | 0.1060145 | 5.745486
5767.547 | 4.212525 | 0.1048409 | 5.763996
5771.016 | 4.212651 | 0.1041433 | 5.758289
5774.484 | 4.212525 | 0.1062073 | 5.745387
5777.953 | 4.212689 | 0.1046818 | 5.750295
5781.437 | 4.212776 | 0.1061759 | 5.739598
5784.906 | 4.212652 | 0.1038654 | 5.777833
5788.328 | 4.212605 | 0.1042937 | 5.787711
5791.766 | 4.212894 | 0.104711 | 5.775724
5795.203 | 4.212811 | 0.1053253 | 5.794382
5798.625 | 4.212771 | 0.1046386 | 5.809988
5802.094 | 4.212754 | 0.1039304 | 5.833335
5805.562 | 4.212884 | 0.1044871 | 5.819695
5809.047 | 4.212858 | 0.1068677 | 5.797159
5812.516 | 4.21292 | 0.1051042 | 5.784123
5815.984 | 4.212932 | 0.1060462 | 5.791827
5819.406 | 4.212713 | 0.1051751 | 5.789815
5822.844 | 4.212984 | 0.1040681 | 5.774267
5826.266 | 4.212835 | 0.1049616 | 5.777818
5829.687 | 4.213035 | 0.1057183 | 5.827617
5833.156 | 4.212873 | 0.1044427 | 5.852922
5836.625 | 4.213034 | 0.1033457 | 5.825731
5840.094 | 4.21306 | 0.1039534 | 5.825592
5843.562 | 4.212889 | 0.1024547 | 5.824728
5847.047 | 4.213048 | 0.1038422 | 5.814577
5850.531 | 4.213092 | 0.1023825 | 5.806439
5854.016 | 4.213098 | 0.1033069 | 5.799805
5857.484 | 4.213032 | 0.1035678 | 5.823973
5860.953 | 4.213303 | 0.1019366 | 5.854399
5864.422 | 4.213204 | 0.1040063 | 5.8441
5867.906 | 4.213039 | 0.1051513 | 5.838437
5871.375 | 4.21312 | 0.1039253 | 5.857474
5874.844 | 4.213221 | 0.1030847 | 5.847849
5878.328 | 4.21318 | 0.1028048 | 5.865019
5881.828 | 4.213179 | 0.101634 | 5.867096
5885.297 | 4.213181 | 0.1025174 | 5.865035
5888.781 | 4.213314 | 0.1035803 | 5.86552
5892.25 | 4.213308 | 0.1016004 | 5.859402
5895.719 | 4.213239 | 0.1037868 | 5.882309
5899.203 | 4.213427 | 0.103842 | 5.929963
5902.687 | 4.213365 | 0.1051036 | 5.926129
5906.156 | 4.213332 | 0.1030162 | 5.904392
5909.641 | 4.21338 | 0.1002983 | 5.90148
5913.141 | 4.213562 | 0.1026134 | 5.904528
5916.625 | 4.210533 | 0.08560212 | 5.888505
5920.094 | 4.210086 | 0.08378289 | 5.883979
5923.578 | 4.210148 | 0.08591387 | 5.893722
5927.047 | 4.210019 | 0.08338329 | 5.894056
5930.531 | 4.210101 | 0.0873657 | 5.903363
5934 | 4.210006 | 0.0848065 | 5.908961
5937.484 | 4.20978 | 0.08665757 | 5.92373
5940.969 | 4.209921 | 0.08556304 | 5.924519
5944.437 | 4.209673 | 0.08439593 | 5.922502
5947.859 | 4.209719 | 0.08429029 | 5.938299
5951.312 | 4.2098 | 0.08244505 | 5.945781
5954.734 | 4.209651 | 0.08221146 | 5.959777
5958.172 | 4.209682 | 0.08720201 | 5.949411
5961.625 | 4.209739 | 0.08493077 | 5.946566
5965.109 | 4.209433 | 0.08108884 | 5.947264
5968.578 | 4.209569 | 0.08723584 | 5.942197
5972.062 | 4.209641 | 0.08514067 | 5.955354
5975.531 | 4.209639 | 0.08665182 | 5.948529
5978.969 | 4.209693 | 0.08658102 | 5.964736
5982.406 | 4.209551 | 0.08620326 | 5.979695
5985.844 | 4.209542 | 0.08439141 | 5.973848
5989.266 | 4.20966 | 0.08784716 | 5.975894
5992.734 | 4.209568 | 0.08646734 | 5.987415
5996.219 | 4.209399 | 0.08590082 | 5.983297
5999.687 | 4.209478 | 0.08540849 | 5.981559
6003.156 | 4.20954 | 0.08469444 | 5.990302
6006.625 | 4.209533 | 0.08836332 | 5.989068
6010.047 | 4.209345 | 0.08653193 | 5.996785
6013.484 | 4.209342 | 0.08534387 | 5.986225
6016.906 | 4.209348 | 0.08734731 | 5.987522
6020.328 | 4.209275 | 0.08361497 | 5.996625
6023.812 | 4.209499 | 0.08627187 | 6.01078
6027.281 | 4.209294 | 0.08677071 | 6.009115
6030.734 | 4.209265 | 0.08766717 | 6.012072
6034.203 | 4.209311 | 0.08541944 | 6.003291
6037.703 | 4.209196 | 0.08672936 | 6.004092
6041.187 | 4.209411 | 0.08518278 | 6.00252
6044.719 | 4.209266 | 0.08827577 | 6.024926
6048.203 | 4.209358 | 0.08490913 | 6.026664
6051.641 | 4.209317 | 0.0857694 | 6.040247
6055.141 | 4.209383 | 0.08502826 | 6.031531
6058.562 | 4.209416 | 0.08603529 | 6.018587
6062 | 4.209329 | 0.08469838 | 6.032993
6065.437 | 4.209426 | 0.08511094 | 6.017553
6068.859 | 4.209363 | 0.08711676 | 6.023146
6072.297 | 4.209365 | 0.08618505 | 6.033358
6075.734 | 4.209446 | 0.0861072 | 6.035628
6079.172 | 4.20945 | 0.08588069 | 6.042965
6082.594 | 4.209428 | 0.08676675 | 6.05702
6086.047 | 4.209322 | 0.08659275 | 6.054235
6089.484 | 4.209342 | 0.08524072 | 6.050676
6092.891 | 4.209617 | 0.08588798 | 6.054395
6096.375 | 4.20926 | 0.087043 | 6.045997
6099.797 | 4.209377 | 0.0872796 | 6.048632
6103.234 | 4.209357 | 0.08491691 | 6.071426
6106.672 | 4.209344 | 0.08565661 | 6.066103
6110.109 | 4.209299 | 0.08475437 | 6.059088
6113.562 | 4.209297 | 0.08673486 | 6.073508
6117 | 4.209409 | 0.08568983 | 6.082978
6120.422 | 4.209404 | 0.08529204 | 6.069961
6123.859 | 4.20946 | 0.08602939 | 6.092562
6127.297 | 4.209418 | 0.08536349 | 6.090883
6130.797 | 4.209475 | 0.08531956 | 6.079584
6134.219 | 4.209419 | 0.08585323 | 6.080415
6137.641 | 4.209392 | 0.08768585 | 6.088543
6141.078 | 4.20951 | 0.08470449 | 6.102422
6144.516 | 4.209481 | 0.08541845 | 6.098877
6147.937 | 4.209334 | 0.08606748 | 6.1074
6151.406 | 4.209443 | 0.08620522 | 6.107238
6154.828 | 4.20948 | 0.08712001 | 6.10031
6158.312 | 4.209471 | 0.08356685 | 6.117669
6161.734 | 4.209705 | 0.08359931 | 6.113961
6165.297 | 4.209486 | 0.08667263 | 6.124948
6168.766 | 4.209381 | 0.08532986 | 6.138487
6172.203 | 4.20953 | 0.08517223 | 6.130835
6175.625 | 4.209535 | 0.08680485 | 6.130395
6179.078 | 4.209432 | 0.08423465 | 6.146079
6182.5 | 4.209648 | 0.08559778 | 6.144785
6185.922 | 4.209421 | 0.08612012 | 6.145139
6189.359 | 4.20952 | 0.08825546 | 6.13978
6192.781 | 4.20942 | 0.086811 | 6.145678
6196.219 | 4.209598 | 0.08555963 | 6.140949
6199.656 | 4.209519 | 0.08520986 | 6.151662
6203.078 | 4.20939 | 0.08668113 | 6.158354
6206.5 | 4.209538 | 0.08609023 | 6.17081
6209.969 | 4.209512 | 0.0859333 | 6.17074
6213.391 | 4.209472 | 0.08556248 | 6.1745
6216.812 | 4.209772 | 0.08457373 | 6.179966
6220.25 | 4.209474 | 0.08315166 | 6.194682
6223.672 | 4.209533 | 0.0843194 | 6.199562
6227.094 | 4.209647 | 0.08738213 | 6.196681
6230.531 | 4.209651 | 0.08517786 | 6.190671
6233.953 | 4.209682 | 0.08600517 | 6.193882
6237.391 | 4.209637 | 0.08670138 | 6.189021
6240.812 | 4.209624 | 0.08627659 | 6.189742
6244.25 | 4.209801 | 0.08498048 | 6.202379
6247.672 | 4.209484 | 0.08372552 | 6.199328
6251.141 | 4.209571 | 0.08279357 | 6.214257
6254.562 | 4.209419 | 0.08409677 | 6.208437
6258 | 4.209737 | 0.08741076 | 6.203793
6261.437 | 4.209689 | 0.08560989 | 6.203342
6264.859 | 4.209822 | 0.08603548 | 6.217349
6268.281 | 4.209791 | 0.08573067 | 6.227884
6271.719 | 4.209908 | 0.08185909 | 6.22623
6275.141 | 4.20959 | 0.08490252 | 6.226996
6278.562 | 4.209765 | 0.08527271 | 6.242878
6282.047 | 4.209915 | 0.08406666 | 6.239292
6285.469 | 4.209697 | 0.08759696 | 6.246877
6288.891 | 4.20967 | 0.08703411 | 6.241151
6292.328 | 4.209798 | 0.08497069 | 6.248264
6295.75 | 4.209902 | 0.08475496 | 6.246014
6299.172 | 4.209731 | 0.08336279 | 6.242342
6302.609 | 4.209956 | 0.08485528 | 6.242623
6306.031 | 4.209662 | 0.08657479 | 6.252995
6309.453 | 4.209862 | 0.08597698 | 6.26063
6312.937 | 4.209829 | 0.08441347 | 6.264267
6316.359 | 4.209928 | 0.08694156 | 6.266834
6319.797 | 4.209893 | 0.08242459 | 6.276861
6323.234 | 4.20981 | 0.08402416 | 6.281775
6326.672 | 4.20993 | 0.08580219 | 6.283737
6330.141 | 4.210049 | 0.08390005 | 6.295982
6333.625 | 4.209727 | 0.08559917 | 6.311079
6337.094 | 4.209825 | 0.08527509 | 6.307797
6340.516 | 4.209902 | 0.0852815 | 6.302145
6343.953 | 4.210104 | 0.08494683 | 6.295429
6347.375 | 4.210104 | 0.08401395 | 6.296993
6350.812 | 4.210273 | 0.08551171 | 6.307134
6354.281 | 4.209758 | 0.08675734 | 6.316591
6357.75 | 4.210181 | 0.08653766 | 6.305916
6361.219 | 4.210065 | 0.08452089 | 6.298685
6364.687 | 4.210012 | 0.08564269 | 6.302216
6368.156 | 4.210049 | 0.08401181 | 6.320193
6371.578 | 4.210126 | 0.08503995 | 6.322768
6375.016 | 4.210078 | 0.0873024 | 6.329696
6378.437 | 4.209955 | 0.08760025 | 6.335799
6381.859 | 4.210102 | 0.08643082 | 6.326169
6385.344 | 4.21008 | 0.08494429 | 6.330694
6388.812 | 4.210286 | 0.08438804 | 6.321994
6392.281 | 4.210146 | 0.0847552 | 6.34326
6395.75 | 4.210012 | 0.08546366 | 6.352167
6399.219 | 4.210306 | 0.0854443 | 6.362637
6402.641 | 4.21007 | 0.08540851 | 6.340803
6406.078 | 4.210056 | 0.08292769 | 6.353167
6409.5 | 4.210209 | 0.08465321 | 6.357649
6412.937 | 4.210241 | 0.08478131 | 6.362316
6416.406 | 4.210179 | 0.08472927 | 6.381021
6419.875 | 4.21031 | 0.08542422 | 6.377871
6423.344 | 4.210218 | 0.08246571 | 6.381297
6426.812 | 4.210242 | 0.08426795 | 6.383107
6430.281 | 4.210323 | 0.08376072 | 6.380514
6433.781 | 4.210339 | 0.08415233 | 6.39118
6437.234 | 4.210265 | 0.08473143 | 6.388623
6440.672 | 4.210283 | 0.08467709 | 6.378179
6444.094 | 4.210299 | 0.08448817 | 6.401758
6447.594 | 4.210261 | 0.08523201 | 6.404739
6451.047 | 4.210478 | 0.08664515 | 6.406251
6454.547 | 4.210247 | 0.08259933 | 6.422492
6457.984 | 4.2102 | 0.08559895 | 6.41768
6461.406 | 4.210473 | 0.08464917 | 6.418895
6464.828 | 4.210365 | 0.08771265 | 6.422634
6468.25 | 4.210382 | 0.08329292 | 6.432671
6471.687 | 4.210506 | 0.0830523 | 6.425729
6475.109 | 4.210194 | 0.08888834 | 6.408849
6478.547 | 4.210473 | 0.08472669 | 6.396179
6481.969 | 4.210545 | 0.08447102 | 6.386119
6485.406 | 4.210445 | 0.08227687 | 6.37239
6488.828 | 4.210595 | 0.0850217 | 6.339597
6492.266 | 4.210471 | 0.08505051 | 6.24537
6495.687 | 4.210585 | 0.08393457 | 6.077992
6499.109 | 4.210548 | 0.08397439 | 5.923841
6502.594 | 4.210579 | 0.08406681 | 5.762106
6506.016 | 4.210481 | 0.08558553 | 5.633296
6509.437 | 4.21043 | 0.08395981 | 5.512195
6512.875 | 4.210333 | 0.08523996 | 5.421313
6516.297 | 4.210808 | 0.08506672 | 5.389116
6519.719 | 4.210842 | 0.08289704 | 5.370836
6523.156 | 4.210615 | 0.08381509 | 5.307851
6526.578 | 4.210936 | 0.08412802 | 5.226151
6530 | 4.210778 | 0.08201398 | 5.11727
6533.469 | 4.211027 | 0.08260762 | 5.04829
6536.891 | 4.210893 | 0.08282852 | 5.041641
6540.328 | 4.210876 | 0.08324449 | 5.014676
6543.766 | 4.211014 | 0.08349784 | 5.009026
6547.203 | 4.210773 | 0.08247423 | 4.939632
6550.641 | 4.210767 | 0.08242045 | 4.92474
6554.062 | 4.210856 | 0.0816748 | 4.875647
6557.5 | 4.211217 | 0.08130427 | 4.863204
6560.969 | 4.211128 | 0.08430149 | 4.807139
6564.437 | 4.211047 | 0.0810478 | 4.782062
6567.906 | 4.210975 | 0.08508421 | 4.733162
6571.375 | 4.211113 | 0.08473518 | 4.733165
6574.844 | 4.211174 | 0.08151474 | 4.660644
6578.312 | 4.211191 | 0.0822607 | 4.674096
6581.75 | 4.211196 | 0.08206596 | 4.621991
6585.187 | 4.211154 | 0.0834982 | 4.582139
6588.609 | 4.211152 | 0.08109036 | 4.61706
6592.031 | 4.211345 | 0.08305184 | 4.551012
6595.5 | 4.211417 | 0.08260799 | 4.465955
6598.969 | 4.211484 | 0.08175114 | 4.414469
6602.437 | 4.211515 | 0.08150194 | 4.35112
6605.922 | 4.211574 | 0.0822649 | 4.354485
6609.391 | 4.211411 | 0.08045048 | 4.338767
6612.812 | 4.211533 | 0.08207322 | 4.355081
6616.25 | 4.211516 | 0.08305525 | 4.327387
6619.672 | 4.21162 | 0.08355666 | 4.34965
6623.094 | 4.211697 | 0.08117312 | 4.331023
6626.562 | 4.211688 | 0.08157098 | 4.338828
6630.031 | 4.211684 | 0.08421123 | 4.274873
6633.516 | 4.211789 | 0.08048577 | 4.263233
6636.984 | 4.211907 | 0.08088423 | 4.203845
6640.453 | 4.211783 | 0.08468609 | 4.177721
6643.875 | 4.211997 | 0.08228809 | 4.129852
6647.312 | 4.211947 | 0.08055264 | 4.092365
6650.734 | 4.211948 | 0.08036256 | 4.060772
6654.156 | 4.211886 | 0.08277692 | 4.073717
6657.625 | 4.212045 | 0.08150971 | 4.078416
6661.094 | 4.212175 | 0.08180998 | 4.03405
6664.562 | 4.212076 | 0.08311704 | 3.995313
6668.047 | 4.212095 | 0.08281532 | 3.996035
6671.516 | 4.21201 | 0.07873916 | 4.033597
6674.937 | 4.212097 | 0.08148751 | 4.146156
6678.375 | 4.212113 | 0.08065251 | 4.306669
6681.797 | 4.212147 | 0.07937343 | 4.34245
6685.219 | 4.212184 | 0.0802862 | 4.474725
6688.672 | 4.21251 | 0.08210402 | 4.534524
6692.156 | 4.212284 | 0.08143495 | 4.547427
6695.625 | 4.212547 | 0.08249951 | 4.63683
6699.094 | 4.212634 | 0.07835348 | 4.683614
6702.562 | 4.212556 | 0.08104647 | 4.713479
6706.062 | 4.212484 | 0.07813582 | 4.765221
6709.531 | 4.212399 | 0.08100585 | 4.779247
6713 | 4.212768 | 0.08183906 | 4.803676
6716.469 | 4.212733 | 0.08325407 | 4.822933
6719.937 | 4.212597 | 0.08098538 | 4.821197
6723.422 | 4.21258 | 0.07999452 | 4.838131
6726.891 | 4.212562 | 0.08053947 | 4.885216
6730.359 | 4.212722 | 0.07938929 | 4.912082
6733.828 | 4.212862 | 0.08006649 | 4.923328
6737.328 | 4.212833 | 0.08080329 | 4.974136
6740.797 | 4.212692 | 0.07856469 | 5.027867
6744.266 | 4.212848 | 0.08032298 | 5.032234
6747.734 | 4.21297 | 0.0802316 | 5.058213
6751.219 | 4.212809 | 0.07940423 | 5.070272
6754.703 | 4.212925 | 0.07795193 | 5.078494
6758.141 | 4.213067 | 0.07971677 | 5.081546
6761.562 | 4.213063 | 0.07963707 | 5.07737
6765.016 | 4.213242 | 0.07834651 | 5.059862
6768.437 | 4.212816 | 0.07815311 | 5.08195
6771.875 | 4.21309 | 0.08122689 | 5.12698
6775.297 | 4.213085 | 0.08009675 | 5.133771
6778.734 | 4.213093 | 0.07936676 | 5.144544
6782.172 | 4.213203 | 0.07996043 | 5.168033
6785.609 | 4.21307 | 0.07969236 | 5.159383
6789.047 | 4.213271 | 0.07779887 | 5.18394
6792.469 | 4.213147 | 0.08122235 | 5.190418
6795.937 | 4.213123 | 0.07816216 | 5.196117
6799.375 | 4.213376 | 0.08063206 | 5.191381
6802.797 | 4.213267 | 0.0790073 | 5.168357
6806.25 | 4.21325 | 0.0770747 | 5.186727
6809.672 | 4.213111 | 0.0791235 | 5.210628
6813.109 | 4.213334 | 0.07820811 | 5.254631
6816.547 | 4.213435 | 0.08078645 | 5.25322
6819.969 | 4.213389 | 0.07578877 | 5.259066
6823.391 | 4.213471 | 0.07710036 | 5.271863
6826.875 | 4.213467 | 0.08034858 | 5.269474
6830.297 | 4.213434 | 0.0789415 | 5.251572
6833.734 | 4.213583 | 0.07809845 | 5.257693
6837.172 | 4.213499 | 0.07858334 | 5.258912
6840.594 | 4.21357 | 0.07907802 | 5.274194
6844.031 | 4.213406 | 0.07781942 | 5.299605
6847.469 | 4.213511 | 0.07917436 | 5.317856
6850.906 | 4.213717 | 0.08085305 | 5.325121
6854.328 | 4.213594 | 0.07834654 | 5.329296
6857.812 | 4.213538 | 0.07647534 | 5.34872
6861.25 | 4.213722 | 0.07972385 | 5.345677
6864.687 | 4.213669 | 0.07834232 | 5.328325
6868.125 | 4.2138 | 0.07957291 | 5.354048
6871.562 | 4.213672 | 0.07834789 | 5.351016
6875 | 4.213678 | 0.07817006 | 5.362838
6878.437 | 4.21359 | 0.0758893 | 5.370443
6881.859 | 4.213721 | 0.07579129 | 5.359303
6885.297 | 4.213867 | 0.07721527 | 5.368776
6888.781 | 4.213678 | 0.07613057 | 5.389831
6892.203 | 4.213934 | 0.07868078 | 5.374683
6895.656 | 4.213769 | 0.07744147 | 5.363988
6899.094 | 4.213991 | 0.07815738 | 5.399893
6902.516 | 4.213747 | 0.07973494 | 5.41714
6905.953 | 4.214049 | 0.07891829 | 5.427804
6909.391 | 4.214024 | 0.07989906 | 5.451783
6912.828 | 4.213996 | 0.0771573 | 5.466567
6916.25 | 4.214013 | 0.07771467 | 5.48265
6919.734 | 4.21392 | 0.07819977 | 5.481026
6923.156 | 4.214115 | 0.07775325 | 5.465203
6926.609 | 4.213983 | 0.07834435 | 5.458848
6930.047 | 4.213929 | 0.07791523 | 5.464265
6933.484 | 4.214241 | 0.07811057 | 5.452134
6936.922 | 4.214285 | 0.07974217 | 5.455091
6940.359 | 4.214231 | 0.07593466 | 5.477377
6943.781 | 4.21404 | 0.07709212 | 5.49946
6947.219 | 4.214179 | 0.07623576 | 5.496316
6950.687 | 4.214027 | 0.07812803 | 5.522001
6954.125 | 4.214229 | 0.07823661 | 5.531108
6957.562 | 4.214365 | 0.07903765 | 5.535264
6961.016 | 4.214355 | 0.07688711 | 5.521055
6964.453 | 4.21418 | 0.07758882 | 5.5309
6967.891 | 4.214221 | 0.07888289 | 5.539196
6971.328 | 4.214334 | 0.07720219 | 5.538788
6974.766 | 4.214211 | 0.07569698 | 5.542419
6978.203 | 4.214272 | 0.07503013 | 5.547534
6981.672 | 4.21433 | 0.07621245 | 5.557381
6985.109 | 4.214404 | 0.08015019 | 5.566775
6988.562 | 4.214341 | 0.07611858 | 5.557342
6992 | 4.214453 | 0.07633719 | 5.556473
6995.437 | 4.214319 | 0.0764366 | 5.554449
6998.875 | 4.214274 | 0.0755843 | 5.552036
7002.312 | 4.214393 | 0.0760959 | 5.565793
7005.734 | 4.214431 | 0.078785 | 5.586348
7009.187 | 4.214467 | 0.07403705 | 5.615818
7012.641 | 4.214594 | 0.07548605 | 5.597378
7016.109 | 4.211487 | 0.06042607 | 5.612028
7019.547 | 4.211252 | 0.05759925 | 5.617032
7022.984 | 4.211246 | 0.05979874 | 5.606058
7026.406 | 4.211285 | 0.06066218 | 5.602675
7029.844 | 4.21135 | 0.0607343 | 5.618317
7033.281 | 4.211242 | 0.05968404 | 5.623455
7036.719 | 4.211259 | 0.0572805 | 5.631882
7040.141 | 4.211068 | 0.0582061 | 5.641722
7043.578 | 4.211026 | 0.06165039 | 5.636538
7047.016 | 4.211084 | 0.06188643 | 5.619038
7050.469 | 4.211024 | 0.06240811 | 5.635107
7053.906 | 4.210902 | 0.06300444 | 5.645382
7057.344 | 4.210732 | 0.06039502 | 5.641005
7060.781 | 4.210764 | 0.0619153 | 5.624722
7064.203 | 4.210885 | 0.06338783 | 5.617546
7067.641 | 4.210874 | 0.060604 | 5.616586
7071.078 | 4.211033 | 0.0600005 | 5.660652
7074.516 | 4.21061 | 0.06266552 | 5.679122
7077.937 | 4.210623 | 0.06338264 | 5.687325
7081.375 | 4.210838 | 0.06095981 | 5.693846
7084.859 | 4.210776 | 0.06043677 | 5.693038
7088.281 | 4.210768 | 0.06045196 | 5.682291
7091.719 | 4.210692 | 0.0602951 | 5.694932
7095.156 | 4.21061 | 0.06158481 | 5.699617
7098.578 | 4.210656 | 0.06079613 | 5.703406
7102.016 | 4.210505 | 0.06307604 | 5.685329
7105.453 | 4.210608 | 0.06012497 | 5.682089
7108.891 | 4.210562 | 0.06262029 | 5.70117
7112.328 | 4.210895 | 0.0597962 | 5.709544
7115.781 | 4.210526 | 0.06092793 | 5.711515
7119.219 | 4.210673 | 0.06278396 | 5.749809
7122.656 | 4.210567 | 0.06023829 | 5.73004
7126.094 | 4.210634 | 0.06316614 | 5.721666
7129.531 | 4.210699 | 0.05939095 | 5.71924
7132.969 | 4.210569 | 0.06261018 | 5.724403
7136.391 | 4.210465 | 0.06369089 | 5.755623
7139.828 | 4.210484 | 0.06183529 | 5.746214
7143.266 | 4.210656 | 0.061214 | 5.757581
7146.719 | 4.21065 | 0.06025906 | 5.784987
7150.156 | 4.210597 | 0.06067207 | 5.80024
7153.578 | 4.210363 | 0.06073943 | 5.786016
7157.031 | 4.210495 | 0.06256523 | 5.774781
7160.453 | 4.210589 | 0.05948047 | 5.764357
7163.891 | 4.210603 | 0.06243681 | 5.771946
7167.328 | 4.21051 | 0.0600349 | 5.767366
7170.75 | 4.210644 | 0.06171442 | 5.771377
7174.187 | 4.210565 | 0.06146159 | 5.805346
7177.641 | 4.210599 | 0.06102912 | 5.797325
7181.078 | 4.210566 | 0.06171307 | 5.794437
7184.547 | 4.210455 | 0.06091524 | 5.790518
7187.969 | 4.210436 | 0.06132385 | 5.796258
7191.484 | 4.210513 | 0.06158557 | 5.817493
7194.906 | 4.210563 | 0.062927 | 5.826032
7198.344 | 4.210611 | 0.05944838 | 5.818785
7201.781 | 4.210383 | 0.06288433 | 5.805016
7205.203 | 4.210378 | 0.06021354 | 5.819794
7208.641 | 4.210507 | 0.06100306 | 5.821144
7212.094 | 4.210456 | 0.06349999 | 5.823104
7215.516 | 4.210585 | 0.06160975 | 5.829813
7219 | 4.210277 | 0.05888077 | 5.828933
7222.422 | 4.210556 | 0.06302921 | 5.825438
7225.984 | 4.210473 | 0.05983728 | 5.833859
7229.469 | 4.210675 | 0.05984143 | 5.868208
7232.906 | 4.210556 | 0.0634428 | 5.862896
7236.375 | 4.210577 | 0.06094367 | 5.863173
7239.797 | 4.210356 | 0.0628128 | 5.885965
7243.234 | 4.210532 | 0.06171898 | 5.881336
7246.656 | 4.210486 | 0.060928 | 5.888074
7250.094 | 4.210411 | 0.06089352 | 5.895519
7253.531 | 4.21044 | 0.06070788 | 5.882148
7256.953 | 4.210531 | 0.05940768 | 5.874404
7260.391 | 4.210656 | 0.06329776 | 5.894246
7263.812 | 4.210633 | 0.05869619 | 5.896315
7267.25 | 4.210375 | 0.06178459 | 5.886011
7270.719 | 4.21052 | 0.06257321 | 5.899797
7274.219 | 4.210538 | 0.06027042 | 5.88036
7277.641 | 4.210523 | 0.06205028 | 5.88623
7281.078 | 4.210613 | 0.06103338 | 5.914267
7284.516 | 4.210552 | 0.05946806 | 5.928713
7287.937 | 4.210593 | 0.06202791 | 5.919204
7291.375 | 4.210729 | 0.0611883 | 5.912024
7294.812 | 4.210369 | 0.06087289 | 5.901111
7298.234 | 4.210367 | 0.06026548 | 5.904471
7301.672 | 4.210723 | 0.06265634 | 5.886135
7305.109 | 4.210696 | 0.06200593 | 5.878962
7308.531 | 4.21033 | 0.06046669 | 5.88124
7311.969 | 4.210669 | 0.06016979 | 5.882728
7315.406 | 4.210587 | 0.0610492 | 5.885954
7318.828 | 4.210587 | 0.06101812 | 5.912628
7322.25 | 4.210432 | 0.06035307 | 5.914278
7325.687 | 4.210669 | 0.06238596 | 5.919927
7329.125 | 4.21064 | 0.05859521 | 5.94285
7332.547 | 4.210645 | 0.06109877 | 5.947801
7335.984 | 4.210648 | 0.06147741 | 5.946209
7339.422 | 4.21043 | 0.06103274 | 5.958263
7342.859 | 4.210627 | 0.0589309 | 5.956786
7346.281 | 4.210617 | 0.06327455 | 5.930625
7349.719 | 4.210552 | 0.0632477 | 5.930791
7353.156 | 4.210337 | 0.06040023 | 5.966096
7356.594 | 4.2107 | 0.06057141 | 5.957589
7360.016 | 4.210496 | 0.06155835 | 5.951699
7363.453 | 4.210514 | 0.061479 | 5.971055
7366.891 | 4.210699 | 0.06276797 | 5.986446
7370.344 | 4.210642 | 0.0620357 | 5.992512
7373.766 | 4.21057 | 0.06347091 | 5.993285
7377.203 | 4.210736 | 0.06313117 | 5.975102
7380.641 | 4.210433 | 0.06349307 | 5.98659
7384.062 | 4.210613 | 0.06280042 | 5.985246
7387.5 | 4.210604 | 0.06147348 | 6.004575
7390.984 | 4.21043 | 0.06001887 | 6.007092
7394.484 | 4.210637 | 0.06117598 | 6.005899
7397.922 | 4.210542 | 0.06276818 | 6.010053
7401.359 | 4.210654 | 0.0625875 | 6.000714
7404.781 | 4.210376 | 0.06040814 | 6.010684
7408.266 | 4.210564 | 0.0599547 | 5.99997
7411.75 | 4.210632 | 0.06116906 | 6.000423
7415.234 | 4.210556 | 0.06131299 | 5.985154
7418.719 | 4.210671 | 0.06080945 | 5.999162
7422.203 | 4.21066 | 0.06403874 | 5.99455
7425.687 | 4.210639 | 0.05996428 | 6.000836
7429.172 | 4.210831 | 0.06155247 | 6.012609
7432.641 | 4.210748 | 0.06166069 | 6.027419
7436.078 | 4.210829 | 0.06047001 | 6.033916
7439.547 | 4.210824 | 0.06357766 | 6.028528
7442.969 | 4.210873 | 0.06152597 | 6.04368
7446.406 | 4.210796 | 0.06384945 | 6.043188
7449.875 | 4.210793 | 0.0621074 | 6.057686
7453.344 | 4.21074 | 0.06168094 | 6.056114
7456.828 | 4.210684 | 0.0608652 | 6.07125
7460.297 | 4.210917 | 0.05827378 | 6.052489
7463.781 | 4.210803 | 0.06105629 | 6.057796
7467.203 | 4.210704 | 0.06305293 | 6.075969
7470.656 | 4.210678 | 0.06042259 | 6.073678
7474.078 | 4.210824 | 0.06230813 | 6.07884
7477.516 | 4.210652 | 0.0616419 | 6.090273
7480.984 | 4.210819 | 0.06235886 | 6.102921
7484.453 | 4.210897 | 0.05985996 | 6.095654
7487.937 | 4.210898 | 0.06079577 | 6.094476
7491.422 | 4.210773 | 0.06248661 | 6.093704
7494.891 | 4.210772 | 0.05958156 | 6.09903
7498.453 | 4.210853 | 0.0599898 | 6.095721
7501.922 | 4.211016 | 0.06049765 | 6.103618
7505.406 | 4.210958 | 0.0617661 | 6.094897
7508.875 | 4.210764 | 0.0615616 | 6.101275
7512.359 | 4.210766 | 0.05916182 | 6.092185
7515.828 | 4.210842 | 0.05965011 | 6.096563
7519.297 | 4.21094 | 0.0605321 | 6.109835
7522.781 | 4.210891 | 0.06118821 | 6.105923
7526.25 | 4.210934 | 0.06128447 | 6.111217
7529.734 | 4.210996 | 0.05994141 | 6.116676
7533.219 | 4.210858 | 0.05980179 | 6.12643
7536.687 | 4.211006 | 0.05910878 | 6.122229
7540.172 | 4.210809 | 0.0595845 | 6.114904
7543.641 | 4.211017 | 0.06177079 | 6.116578
7547.109 | 4.21098 | 0.06194298 | 6.134022
7550.578 | 4.210891 | 0.0588471 | 6.142251
7554.047 | 4.210987 | 0.06013774 | 6.151985
7557.516 | 4.211088 | 0.06015292 | 6.15819
7561.031 | 4.210996 | 0.05937109 | 6.162914
7564.5 | 4.210858 | 0.06221321 | 6.163765
7567.984 | 4.210959 | 0.0610826 | 6.167917
7571.453 | 4.210747 | 0.06110264 | 6.16232
7574.922 | 4.2109 | 0.06105292 | 6.161616
7578.391 | 4.211034 | 0.05882822 | 6.166535
7581.859 | 4.211075 | 0.06060508 | 6.176038
7585.328 | 4.211056 | 0.06069655 | 6.180889
7588.812 | 4.211088 | 0.05924746 | 6.186809
7592.312 | 4.21125 | 0.05952844 | 6.183187
7595.797 | 4.211067 | 0.06017339 | 6.188175
7599.266 | 4.211087 | 0.05998238 | 6.200417
7602.75 | 4.210945 | 0.06008439 | 6.209984
7606.234 | 4.211159 | 0.05936911 | 6.211617
7609.703 | 4.21121 | 0.06026467 | 6.205937
7613.187 | 4.211039 | 0.06266051 | 6.209068
7616.656 | 4.211256 | 0.06023604 | 6.209664
7620.141 | 4.211115 | 0.0613389 | 6.212534
7623.609 | 4.211134 | 0.06193321 | 6.210368
7627.047 | 4.211 | 0.0584569 | 6.223661
7630.484 | 4.211244 | 0.06058008 | 6.228033
7633.906 | 4.211153 | 0.05958635 | 6.233795
7637.344 | 4.211187 | 0.0599565 | 6.240639
7640.812 | 4.211129 | 0.0590393 | 6.249939
7644.297 | 4.211191 | 0.06050946 | 6.246137
7647.766 | 4.211073 | 0.05997747 | 6.242984
7651.234 | 4.211304 | 0.06045372 | 6.257218
7654.719 | 4.211034 | 0.0608569 | 6.268607
7658.141 | 4.211053 | 0.06086663 | 6.246679
7661.594 | 4.211476 | 0.05960708 | 6.240878
7665.016 | 4.211325 | 0.06011692 | 6.258347
7668.453 | 4.211205 | 0.06563472 | 6.262296
7671.922 | 4.211274 | 0.06162623 | 6.25901
7675.391 | 4.211169 | 0.06188403 | 6.254902
7678.875 | 4.211618 | 0.06075623 | 6.246935
7682.359 | 4.211238 | 0.05822733 | 6.262558
7685.828 | 4.211238 | 0.05458611 | 6.263289
7689.266 | 4.211261 | 0.05890082 | 6.268042
7692.703 | 4.211174 | 0.05954329 | 6.272193
7696.125 | 4.211353 | 0.06158775 | 6.276205
7699.562 | 4.211467 | 0.05961844 | 6.289823
7703.031 | 4.211286 | 0.06046302 | 6.29373
7706.516 | 4.211172 | 0.05982335 | 6.292884
7709.984 | 4.211453 | 0.05846597 | 6.29068
7713.469 | 4.211419 | 0.05960656 | 6.298343
7716.937 | 4.211465 | 0.05910386 | 6.313652
7720.375 | 4.211413 | 0.05816322 | 6.307424
7723.812 | 4.211316 | 0.06058062 | 6.315255
7727.234 | 4.211265 | 0.06075207 | 6.300479
7730.672 | 4.211375 | 0.06129223 | 6.303987
7734.141 | 4.211464 | 0.06092371 | 6.315798
7737.609 | 4.211373 | 0.06022264 | 6.335184
7741.094 | 4.211489 | 0.06070367 | 6.337147
7744.578 | 4.211363 | 0.0586533 | 6.332667
7748.047 | 4.211528 | 0.06080969 | 6.333141
7751.547 | 4.211449 | 0.05976476 | 6.343966
7755.031 | 4.211519 | 0.05996582 | 6.345802
7758.5 | 4.211705 | 0.05914683 | 6.334656
7761.984 | 4.211505 | 0.06082461 | 6.335706
7765.453 | 4.211465 | 0.05973837 | 6.335121
7768.937 | 4.211331 | 0.05951314 | 6.34612
7772.406 | 4.211713 | 0.06008902 | 6.352747
7775.891 | 4.21162 | 0.05861219 | 6.356227
7779.359 | 4.211491 | 0.05999888 | 6.364167
7782.875 | 4.211655 | 0.05937489 | 6.382454
7786.344 | 4.211635 | 0.05794169 | 6.378471
7789.828 | 4.211558 | 0.05503583 | 6.366291
7793.297 | 4.211481 | 0.05747828 | 6.356476
7796.781 | 4.211607 | 0.05947576 | 6.336702
7800.266 | 4.211822 | 0.05837823 | 6.317426
7803.734 | 4.211527 | 0.05900393 | 6.279811
7807.219 | 4.211787 | 0.05885533 | 6.186721
7810.687 | 4.211589 | 0.05912905 | 6.02671
7814.187 | 4.211488 | 0.06065587 | 5.866476
7817.672 | 4.211783 | 0.05799883 | 5.673758
7821.156 | 4.211653 | 0.05899687 | 5.532872
7824.625 | 4.211586 | 0.05951455 | 5.384016
7828.109 | 4.211631 | 0.05826721 | 5.225484
7831.578 | 4.211513 | 0.06123843 | 5.222791
7835.047 | 4.211685 | 0.05801274 | 5.222745
7838.531 | 4.211717 | 0.05816292 | 5.203672
7842 | 4.211787 | 0.05998843 | 5.180064
7845.484 | 4.211815 | 0.0584936 | 5.153645
7848.937 | 4.21184 | 0.05862469 | 5.085264
7852.375 | 4.211665 | 0.05817499 | 5.091015
7855.828 | 4.211784 | 0.06067162 | 4.98816
7859.25 | 4.212027 | 0.05848232 | 4.908204
7862.687 | 4.211912 | 0.05782027 | 4.833822
7866.141 | 4.21203 | 0.05857847 | 4.782655
7869.562 | 4.211856 | 0.05758909 | 4.742154
7873 | 4.212021 | 0.06018059 | 4.736572
7876.437 | 4.212043 | 0.05950387 | 4.736288
7879.875 | 4.212018 | 0.05881085 | 4.701733
7883.297 | 4.211926 | 0.05760349 | 4.705851
7886.781 | 4.21206 | 0.05807532 | 4.663961
7890.219 | 4.212066 | 0.0578577 | 4.633491
7893.656 | 4.211928 | 0.05818775 | 4.638173
7897.109 | 4.212016 | 0.05888851 | 4.610355
7900.625 | 4.212171 | 0.05906944 | 4.511293
7904.062 | 4.212099 | 0.05746982 | 4.503258
7907.5 | 4.212115 | 0.05780124 | 4.431703
7910.937 | 4.211995 | 0.05951929 | 4.436273
7914.375 | 4.212132 | 0.05902793 | 4.399837
7917.812 | 4.21232 | 0.05934059 | 4.375957
7921.281 | 4.212318 | 0.05764255 | 4.358937
7924.812 | 4.212234 | 0.05813011 | 4.315453
7928.375 | 4.212292 | 0.05643505 | 4.287355
7931.937 | 4.212302 | 0.0584356 | 4.281109
7935.375 | 4.212377 | 0.05701838 | 4.306847
7938.828 | 4.2125 | 0.05753823 | 4.246778
7942.281 | 4.212387 | 0.05718695 | 4.208476
7945.734 | 4.21239 | 0.05814703 | 4.171605
7949.172 | 4.212317 | 0.05629905 | 4.129373
7952.609 | 4.212519 | 0.05668386 | 4.145981
7956.047 | 4.212512 | 0.05592441 | 4.094455
7959.484 | 4.212534 | 0.05625795 | 4.011127
7962.922 | 4.212669 | 0.0592172 | 4.004031
7966.344 | 4.212616 | 0.0581404 | 4.00209
7969.797 | 4.212545 | 0.055567 | 3.998501
7973.234 | 4.212783 | 0.05540666 | 4.023834
7976.656 | 4.212629 | 0.05781031 | 3.948918
7980.094 | 4.213012 | 0.05524257 | 3.912311
7983.562 | 4.212674 | 0.0543307 | 3.91115
7987 | 4.212573 | 0.05721541 | 3.874833
7990.437 | 4.212861 | 0.06006658 | 3.926222
7993.875 | 4.212781 | 0.05544217 | 4.016971
7997.297 | 4.212828 | 0.05811903 | 4.155878
8000.734 | 4.212832 | 0.05689973 | 4.290583
8004.187 | 4.212855 | 0.05598822 | 4.408137
8007.609 | 4.212909 | 0.05854084 | 4.517399
8011.047 | 4.213139 | 0.056462 | 4.563596
8014.484 | 4.212983 | 0.05628749 | 4.565817
8017.953 | 4.212991 | 0.05589546 | 4.56184
8021.437 | 4.212984 | 0.05749229 | 4.603202
8024.906 | 4.21305 | 0.05719674 | 4.655352
8028.391 | 4.213149 | 0.05638113 | 4.675925
8031.859 | 4.212998 | 0.05736686 | 4.709768
8035.344 | 4.213323 | 0.05427729 | 4.774075
8038.828 | 4.213079 | 0.05635371 | 4.802516
8042.328 | 4.21311 | 0.05633298 | 4.807816
8045.812 | 4.213173 | 0.0549516 | 4.869273
8049.297 | 4.213162 | 0.05590885 | 4.868886
8052.781 | 4.213148 | 0.0568897 | 4.891054
8056.266 | 4.213192 | 0.05619591 | 4.930965
8059.734 | 4.213261 | 0.0565958 | 4.94284
8063.219 | 4.213287 | 0.05626221 | 4.921063
8066.734 | 4.213364 | 0.05724046 | 4.920769
8070.156 | 4.213356 | 0.05498727 | 4.962857
8073.594 | 4.213275 | 0.05551191 | 4.95863
8077.031 | 4.213171 | 0.05906782 | 5.008008
8080.453 | 4.21337 | 0.05637091 | 5.017034
8083.891 | 4.2133 | 0.05635266 | 5.023363
8087.328 | 4.213335 | 0.0548074 | 5.04449
8090.75 | 4.213386 | 0.05479977 | 5.057557
8094.187 | 4.213549 | 0.05635887 | 5.036459
8097.641 | 4.213462 | 0.05643676 | 5.059154
8101.062 | 4.213522 | 0.056921 | 5.070859
8104.5 | 4.213604 | 0.05710236 | 5.09543
8107.937 | 4.213646 | 0.0559017 | 5.130172
8111.359 | 4.21354 | 0.05695161 | 5.126597
8114.797 | 4.213575 | 0.05590802 | 5.122738
8118.234 | 4.2134 | 0.05396273 | 5.133998
8121.719 | 4.213595 | 0.05641688 | 5.166325
8125.219 | 4.213501 | 0.05559101 | 5.154026
8128.641 | 4.213697 | 0.05613164 | 5.148004
8132.078 | 4.213676 | 0.05782272 | 5.145841
8135.516 | 4.213739 | 0.0566397 | 5.145317
8138.984 | 4.213616 | 0.05783028 | 5.189432
8142.406 | 4.213668 | 0.05527685 | 5.208375
8145.859 | 4.213571 | 0.05647031 | 5.216319
8149.297 | 4.213718 | 0.0540398 | 5.254076
8152.75 | 4.21382 | 0.05612884 | 5.237453
8156.234 | 4.213765 | 0.05607118 | 5.241432
8159.672 | 4.213777 | 0.05443538 | 5.223467
8163.141 | 4.213809 | 0.05621911 | 5.229174
8166.578 | 4.213958 | 0.05624633 | 5.243302
8170.047 | 4.213695 | 0.05559604 | 5.254262
8173.469 | 4.213793 | 0.05860866 | 5.278884
8176.906 | 4.213919 | 0.05614153 | 5.273171
8180.344 | 4.213788 | 0.0561552 | 5.27397
8183.828 | 4.213863 | 0.0594821 | 5.284981
8187.266 | 4.213869 | 0.05547105 | 5.296506
8190.687 | 4.213743 | 0.05628414 | 5.320425
8194.141 | 4.213878 | 0.05507131 | 5.322901
8197.578 | 4.213853 | 0.05690979 | 5.322084
8201 | 4.213842 | 0.05545124 | 5.316748
8204.453 | 4.213937 | 0.05462528 | 5.34507
8207.875 | 4.21395 | 0.05557323 | 5.329541
8211.297 | 4.213947 | 0.05363092 | 5.337536
8214.75 | 4.213892 | 0.05386333 | 5.358872
8218.172 | 4.213888 | 0.05609379 | 5.37173
8221.609 | 4.214041 | 0.05613021 | 5.369315
8225.047 | 4.213992 | 0.0551931 | 5.359262934
8228.484 | 4.213997 | 0.05444176 | 5.371293
8231.906 | 4.213979 | 0.05482562 | 5.394615
8235.359 | 4.21395 | 0.05296437 | 5.39785
8238.844 | 4.213996 | 0.05382741 | 5.387941
8242.281 | 4.214118 | 0.05809318 | 5.390298
8245.766 | 4.214118 | 0.05628837 | 5.413209
8249.187 | 4.213961 | 0.05467137 | 5.4209
8252.672 | 4.214003 | 0.05360565 | 5.416333
8256.094 | 4.214048 | 0.05501401 | 5.404519
8259.562 | 4.214037 | 0.05623585 | 5.403763
8263 | 4.214326 | 0.05553639 | 5.437338
8266.437 | 4.214239 | 0.05468199 | 5.459677
8269.859 | 4.214192 | 0.05465995 | 5.476778
8273.297 | 4.214046 | 0.0552906 | 5.464753
8276.734 | 4.214194 | 0.05452455 | 5.458986
8280.156 | 4.214117 | 0.05262821 | 5.454186
8283.594 | 4.214232 | 0.05752525 | 5.463889
8287.031 | 4.214179 | 0.05550648 | 5.489935
8290.453 | 4.214183 | 0.05604284 | 5.49028
8293.906 | 4.214223 | 0.0549741 | 5.49108
8297.344 | 4.214282 | 0.05358593 | 5.492949
8300.766 | 4.214293 | 0.05321127 | 5.505633
8304.203 | 4.214228 | 0.05502962 | 5.512203
8307.641 | 4.214292 | 0.05183632 | 5.529464
8311.062 | 4.214276 | 0.0527548 | 5.515404
8314.5 | 4.214252 | 0.05511978 | 5.524174
8317.937 | 4.214252 | 0.05416994 | 5.528741
8321.375 | 4.21432 | 0.05495749 | 5.540063
8324.828 | 4.214405 | 0.05401884 | 5.548557
8328.266 | 4.214246 | 0.05335219 | 5.557576
8331.687 | 4.214347 | 0.05498028 | 5.550081
8335.125 | 4.214524 | 0.05532491 | 5.554639
8338.75 | 4.214166 | 0.05499595 | 5.55984
8342.187 | 4.214378 | 0.05517998 | 5.554609
8345.609 | 4.21436 | 0.05702939 | 5.550374
8349.047 | 4.214611 | 0.05328995 | 5.569804
8352.469 | 4.21161 | 0.03942024 | 5.590702
8355.937 | 4.211173 | 0.03895649 | 5.58398
8359.359 | 4.211189 | 0.03632144 | 5.564436
8362.797 | 4.211151 | 0.03749148 | 5.576432
8366.234 | 4.211168 | 0.03832659 | 5.600811
8369.656 | 4.211196 | 0.04010545 | 5.602193
8373.094 | 4.21079 | 0.03926739 | 5.606835
8376.531 | 4.210903 | 0.0404633 | 5.620594
8379.953 | 4.210974 | 0.03758365 | 5.625689
8383.391 | 4.210792 | 0.03958662 | 5.607708
8386.828 | 4.210877 | 0.03738923 | 5.619856
8390.25 | 4.210708 | 0.03882701 | 5.623461
8393.719 | 4.210784 | 0.03815575 | 5.606246
8397.156 | 4.21075 | 0.03758656 | 5.587195
8400.594 | 4.210635 | 0.03919249 | 5.602734
8404.016 | 4.210584 | 0.03702427 | 5.625958
8407.453 | 4.210637 | 0.0412633 | 5.64686
8410.875 | 4.21057 | 0.03883256 | 5.682268
8414.312 | 4.210673 | 0.04013088 | 5.692116
8417.734 | 4.210578 | 0.04143815 | 5.687255
8421.172 | 4.21056 | 0.04014598 | 5.6879
8424.641 | 4.210338 | 0.04028888 | 5.674848
8428.094 | 4.2106 | 0.03730883 | 5.655354
8431.516 | 4.210278 | 0.03763444 | 5.651637
8434.953 | 4.21047 | 0.03814599 | 5.653176
8438.391 | 4.210304 | 0.03838928 | 5.644818
8441.812 | 4.210308 | 0.03774643 | 5.681712
8445.25 | 4.210351 | 0.03985446 | 5.713501
8448.687 | 4.210456 | 0.04112363 | 5.736445
8452.109 | 4.210415 | 0.03772536 | 5.757189
8455.578 | 4.210355 | 0.0382683 | 5.756948
8459 | 4.21038 | 0.04020735 | 5.735632
8462.437 | 4.210247 | 0.03912619 | 5.726548
8465.875 | 4.210243 | 0.03988557 | 5.72898
8469.297 | 4.210328 | 0.04023192 | 5.721206
8472.734 | 4.210289 | 0.04122885 | 5.721504
8476.172 | 4.210126 | 0.03952585 | 5.732454
8479.594 | 4.210143 | 0.03919486 | 5.726443
8483.031 | 4.210214 | 0.04052333 | 5.739273
8486.484 | 4.210109 | 0.03831922 | 5.736779
8489.906 | 4.210251 | 0.03893486 | 5.737379
8493.344 | 4.210097 | 0.03875956 | 5.738824
8496.781 | 4.210289 | 0.03881174 | 5.72814
8500.203 | 4.210272 | 0.03923907 | 5.725986
8503.641 | 4.210175 | 0.03800709 | 5.731394
8507.078 | 4.210216 | 0.0416032 | 5.753489
8510.5 | 4.210231 | 0.04069534 | 5.798923
8513.937 | 4.210202 | 0.04065365 | 5.792959
8517.391 | 4.210114 | 0.04051848 | 5.797448
8520.828 | 4.210045 | 0.03918466 | 5.83174
8524.25 | 4.209973 | 0.04013078 | 5.814563
8527.687 | 4.210075 | 0.04193841 | 5.793257
8531.109 | 4.21 | 0.04078335 | 5.785829
8534.547 | 4.210171 | 0.04067599 | 5.796624
8537.984 | 4.209939 | 0.04017408 | 5.796827
8541.406 | 4.209997 | 0.04123471 | 5.798301
8544.844 | 4.210104 | 0.04076954 | 5.819742
8548.281 | 4.210129 | 0.0366404 | 5.824697
8551.703 | 4.210186 | 0.04034783 | 5.829072
8555.141 | 4.209988 | 0.0390468 | 5.817476
8558.578 | 4.210093 | 0.04026214 | 5.831332
8562 | 4.210025 | 0.04002123 | 5.850392
8565.437 | 4.210004 | 0.04019071 | 5.846212
8568.859 | 4.209935 | 0.04017363 | 5.834604
8572.297 | 4.209898 | 0.04027534 | 5.847141
8575.734 | 4.2099 | 0.03880562 | 5.848331
8579.156 | 4.20995 | 0.04085735 | 5.835287
8582.594 | 4.210073 | 0.04053116 | 5.853627
8586.031 | 4.21001 | 0.03951766 | 5.868052
8589.469 | 4.209944 | 0.04125013 | 5.871636
8592.891 | 4.210028 | 0.04219101 | 5.876066
8596.328 | 4.209827 | 0.03861603 | 5.874663
8599.766 | 4.209994 | 0.04007937 | 5.879577
8603.187 | 4.21014 | 0.03887454 | 5.885748
8606.625 | 4.210014 | 0.04133589 | 5.899132
8610.047 | 4.210094 | 0.04004618 | 5.888482
8613.516 | 4.210068 | 0.03858185 | 5.892266
8616.937 | 4.209864 | 0.03816269 | 5.889399
8620.375 | 4.209875 | 0.03865533 | 5.895663
8623.797 | 4.209848 | 0.03855803 | 5.889205
8627.234 | 4.209737 | 0.03913785 | 5.878634
8630.672 | 4.20984 | 0.04151765 | 5.891729
8634.094 | 4.209764 | 0.03739702 | 5.894563
8637.531 | 4.209743 | 0.04026783 | 5.89952
8640.969 | 4.209746 | 0.03969021 | 5.902927
8644.391 | 4.209705 | 0.03844101 | 5.908615
8647.828 | 4.209952 | 0.0374576 | 5.91655
8651.297 | 4.209712 | 0.04011809 | 5.92204
8654.734 | 4.209792 | 0.03916337 | 5.939261
8658.156 | 4.209874 | 0.03857988 | 5.936253
8661.594 | 4.209882 | 0.04014679 | 5.949413
8665.016 | 4.209857 | 0.0394498 | 5.930352
8668.453 | 4.209838 | 0.03921298 | 5.93689
8671.906 | 4.209622 | 0.03865234 | 5.926753
8675.391 | 4.209957 | 0.04133083 | 5.934257
8678.828 | 4.209897 | 0.04122535 | 5.937247
8682.266 | 4.209878 | 0.04050507 | 5.948442
8685.734 | 4.209922 | 0.0382951 | 5.951456
8689.234 | 4.209978 | 0.03715889 | 5.951376
8692.656 | 4.209861 | 0.0390507 | 5.95239
8696.094 | 4.209734 | 0.03967459 | 5.945116
8699.531 | 4.210016 | 0.03989 | 5.9479
8703.016 | 4.209848 | 0.03996783 | 5.94968
8706.484 | 4.209834 | 0.04220923 | 5.967046
8710 | 4.209804 | 0.04062447 | 5.962915
8713.437 | 4.209783 | 0.04008106 | 5.972901
8716.875 | 4.209853 | 0.04053597 | 5.977122
8720.312 | 4.209919 | 0.04127888 | 5.98174
8723.75 | 4.209691 | 0.03980996 | 5.977193
8727.234 | 4.209917 | 0.04170741 | 5.990195
8730.703 | 4.209811 | 0.03969995 | 5.985663
8734.203 | 4.209742 | 0.04015857 | 5.994487
8737.672 | 4.210017 | 0.03951189 | 5.990379
8741.141 | 4.209838 | 0.03860199 | 6.00922
8744.578 | 4.209849 | 0.04005824 | 6.016415
8748.016 | 4.21003 | 0.03985696 | 6.008103
8751.453 | 4.209726 | 0.04106566 | 6.00551
8754.891 | 4.20972 | 0.0391598 | 6.008284
8758.359 | 4.20989 | 0.03955804 | 6.022149
8761.828 | 4.20967 | 0.03971758 | 6.007951
8765.312 | 4.209984 | 0.03999198 | 6.01314
8768.781 | 4.210015 | 0.0386382 | 6.004411
8772.266 | 4.209919 | 0.04071203 | 6.02275
8775.703 | 4.209873 | 0.03962469 | 6.027535
8779.141 | 4.209778 | 0.03907574 | 6.032146
8782.578 | 4.20983 | 0.03842664 | 6.037876
8786.016 | 4.209856 | 0.038943 | 6.034816
8789.484 | 4.209954 | 0.04144603 | 6.038919
8792.969 | 4.209746 | 0.03912105 | 6.034667
8796.437 | 4.209892 | 0.03961128 | 6.029143
8799.922 | 4.209953 | 0.03845102 | 6.036048
8803.391 | 4.209833 | 0.04065989 | 6.037265
8806.828 | 4.209837 | 0.03845728 | 6.048334
8810.266 | 4.209733 | 0.04079866 | 6.042331
8813.703 | 4.209964 | 0.03883485 | 6.049726
8817.125 | 4.209801 | 0.03947073 | 6.048691
8820.594 | 4.209883 | 0.04045042 | 6.047287
8824.078 | 4.209894 | 0.04059226 | 6.070959
8827.547 | 4.209827 | 0.04188042 | 6.06713
8831.031 | 4.209749 | 0.03946638 | 6.058029
8834.5 | 4.209953 | 0.03986712 | 6.062583
8837.969 | 4.210028 | 0.04109796 | 6.078942
8841.406 | 4.209799 | 0.04024411 | 6.087125
8844.828 | 4.209917 | 0.03974872 | 6.092139
8848.266 | 4.210139 | 0.03941142 | 6.088079
8851.734 | 4.209872 | 0.04022818 | 6.091295
8855.219 | 4.209786 | 0.03828115 | 6.094529
8858.687 | 4.20984 | 0.03960972 | 6.099065
8862.172 | 4.209938 | 0.03805334 | 6.105951
8865.641 | 4.209774 | 0.04047032 | 6.107837
8869.141 | 4.209989 | 0.03957275 | 6.109862
8872.625 | 4.209972 | 0.03914565 | 6.117224
8876.094 | 4.20999 | 0.04143472 | 6.122421
8879.578 | 4.209867 | 0.03803064 | 6.128279
8883.047 | 4.209898 | 0.04117623 | 6.132726
8886.547 | 4.209911 | 0.04046391 | 6.125086
8890.016 | 4.20993 | 0.04188894 | 6.11742
8893.5 | 4.209916 | 0.03929052 | 6.118271
8896.969 | 4.21003 | 0.03886696 | 6.137198
8900.484 | 4.20984 | 0.04075287 | 6.140662
8903.969 | 4.209846 | 0.0412169 | 6.155051
8907.437 | 4.209827 | 0.03883023 | 6.148809
8910.906 | 4.20999 | 0.04014184 | 6.142032
8914.391 | 4.209913 | 0.03991461 | 6.16975
8917.859 | 4.209941 | 0.03995203 | 6.160875
8921.344 | 4.209963 | 0.03983825 | 6.155222
8924.812 | 4.209862 | 0.04025549 | 6.159912
8928.297 | 4.210004 | 0.04049252 | 6.150792
8931.797 | 4.210057 | 0.04200453 | 6.148105
8935.266 | 4.209851 | 0.03843685 | 6.152579
8938.75 | 4.210024 | 0.03992241 | 6.17019
8942.219 | 4.209994 | 0.04068289 | 6.177411
8945.703 | 4.20991 | 0.04016737 | 6.182752
8949.172 | 4.210057 | 0.03995851 | 6.199039
8952.641 | 4.209928 | 0.04093385 | 6.204348
8956.125 | 4.209878 | 0.03992669 | 6.202784
8959.609 | 4.209821 | 0.04069944 | 6.193755
8963.094 | 4.210055 | 0.04111903 | 6.196653
8966.516 | 4.209897 | 0.04009778 | 6.192069
8969.969 | 4.209871 | 0.04005446 | 6.191406
8973.406 | 4.209829 | 0.03815466 | 6.202081
8976.844 | 4.209818 | 0.0409985 | 6.218091
8980.328 | 4.209867 | 0.04029546 | 6.21834
8983.797 | 4.209885 | 0.0392264 | 6.240008
8987.281 | 4.21 | 0.04013721 | 6.23061
8990.75 | 4.209954 | 0.04082139 | 6.224032
8994.234 | 4.209875 | 0.03898182 | 6.220282
8997.656 | 4.209948 | 0.03990471 | 6.223935
9001.109 | 4.210026 | 0.03850989 | 6.233625
9004.547 | 4.209844 | 0.03810201 | 6.252159
9007.984 | 4.209926 | 0.04079794 | 6.253859
9011.453 | 4.20993 | 0.04079016 | 6.233275
9014.922 | 4.210052 | 0.03799583 | 6.242577
9018.406 | 4.210123 | 0.03855691 | 6.242074
9021.875 | 4.209955 | 0.04134429 | 6.246773
9025.359 | 4.210027 | 0.03955395 | 6.244395
9028.781 | 4.209858 | 0.0400857 | 6.266918
9032.219 | 4.210024 | 0.03819025 | 6.263378
9035.656 | 4.209969 | 0.03635298 | 6.273315
9039.078 | 4.209873 | 0.03947463 | 6.274554
9042.547 | 4.209754 | 0.0376456 | 6.270192
9046.031 | 4.209999 | 0.04211273 | 6.28961
9049.5 | 4.210224 | 0.04202079 | 6.29042
9052.984 | 4.210039 | 0.03883372 | 6.28827
9056.453 | 4.210015 | 0.04036253 | 6.2961
9059.891 | 4.210009 | 0.04265585 | 6.312249
9063.328 | 4.209914 | 0.03700878 | 6.300723
9066.75 | 4.210104 | 0.04076245 | 6.307426
9070.187 | 4.210037 | 0.041401 | 6.298199
9073.656 | 4.210107 | 0.04077775 | 6.30592
9077.125 | 4.210001 | 0.03868167 | 6.28903
9080.609 | 4.210095 | 0.03924764 | 6.303425
9084.078 | 4.210146 | 0.03968156 | 6.303587
9087.562 | 4.210085 | 0.03880134 | 6.313561
9091.062 | 4.209921 | 0.04194856 | 6.319053
9094.531 | 4.210008 | 0.0360076 | 6.32144
9098.016 | 4.209945 | 0.03881328 | 6.327908
9101.484 | 4.209926 | 0.03917617 | 6.333859
9104.969 | 4.210164 | 0.0396415 | 6.355603
9108.453 | 4.210033 | 0.03913186 | 6.345639
9111.922 | 4.209658 | 0.03797282 | 6.352953
9115.406 | 4.210069 | 0.03978658 | 6.356825
9118.875 | 4.209994 | 0.03883494 | 6.36106
9122.375 | 4.210082 | 0.03643212 | 6.368259
9125.859 | 4.210092 | 0.03993481 | 6.372656
9129.328 | 4.210039 | 0.04014564 | 6.373083
9132.812 | 4.210078 | 0.03929853 | 6.3695
9136.281 | 4.2101 | 0.04064173 | 6.379307
9139.766 | 4.210199 | 0.03795118 | 6.392669
9143.234 | 4.210055 | 0.03958462 | 6.368929
9146.719 | 4.21011 | 0.04044439 | 6.353388
9150.187 | 4.210153 | 0.03826343 | 6.348586
9153.703 | 4.209865 | 0.03852564 | 6.329518
9157.141 | 4.209882 | 0.0378399 | 6.287576
9160.562 | 4.210184 | 0.04103983 | 6.230252
9164 | 4.210113 | 0.0411602 | 6.105199
9167.437 | 4.210256 | 0.04018386 | 5.981104
9170.875 | 4.210234 | 0.04068419 | 5.782404
9174.312 | 4.210691 | 0.04100728 | 5.561145
9177.734 | 4.210146 | 0.03889203 | 5.436269
9181.172 | 4.210189 | 0.04074769 | 5.341994
9184.609 | 4.210136 | 0.03954653 | 5.250589
9188.047 | 4.210178 | 0.03838867 | 5.245434
9191.484 | 4.209999 | 0.03962394 | 5.192615
9194.922 | 4.210165 | 0.04033378 | 5.179509
9198.344 | 4.210314 | 0.04040093 | 5.116427
9201.781 | 4.209883 | 0.03918105 | 5.125954
9205.219 | 4.210244 | 0.03857801 | 5.064297
9208.656 | 4.210147 | 0.03850279 | 5.020813
9212.094 | 4.210267 | 0.04029114 | 5.006791
9215.547 | 4.210188 | 0.03971715 | 4.952784
9218.984 | 4.210293 | 0.03847799 | 4.903781
9222.422 | 4.21044 | 0.0398811 | 4.863975
9225.859 | 4.210433 | 0.04109562 | 4.764205
9229.375 | 4.210255 | 0.04011442 | 4.756782
9232.875 | 4.21022 | 0.03975683 | 4.715382
9236.312 | 4.210139 | 0.03895766 | 4.65029
9239.75 | 4.210379 | 0.04010998 | 4.56396
9243.187 | 4.21054 | 0.03880858 | 4.606535
9246.625 | 4.210336 | 0.04171646 | 4.548109
9250.094 | 4.210435 | 0.03956196 | 4.444966
9253.531 | 4.210256 | 0.03802053 | 4.450676
9256.953 | 4.210464 | 0.03825894 | 4.441426
9260.406 | 4.210423 | 0.03884894 | 4.426479
9263.844 | 4.210581 | 0.03989164 | 4.404765
9267.281 | 4.21052 | 0.04101791 | 4.358045
9270.719 | 4.210204 | 0.03751756 | 4.385597
9274.156 | 4.210388 | 0.03789887 | 4.360531
9277.594 | 4.210358 | 0.03833985 | 4.386373
9281.031 | 4.210487 | 0.03944375 | 4.36127
9284.484 | 4.210495 | 0.03841575 | 4.256489
9287.922 | 4.210473 | 0.04030638 | 4.321007
9291.344 | 4.210674 | 0.0397277 | 4.236616
9294.781 | 4.210738 | 0.03979708 | 4.283466
9298.219 | 4.210586 | 0.03812671 | 4.173985
9301.656 | 4.210514 | 0.03820124 | 4.100678
9305.094 | 4.210739 | 0.03881731 | 4.095923
9308.531 | 4.21087 | 0.03671671 | 4.050255
9311.969 | 4.21068 | 0.04100831 | 3.980183
9315.422 | 4.210729 | 0.03863746 | 3.954173
9318.844 | 4.210604 | 0.03911644 | 3.931063
9322.297 | 4.210646 | 0.03990291 | 4.044499
9325.719 | 4.210699 | 0.03982549 | 4.157922
9329.156 | 4.210662 | 0.03796431 | 4.292317
9332.609 | 4.210419 | 0.0368132 | 4.402693
9336.031 | 4.210717 | 0.03944084 | 4.483381
9339.469 | 4.210817 | 0.03854927 | 4.646037
9342.906 | 4.210698 | 0.03737405 | 4.666703
9346.344 | 4.210757 | 0.03768165 | 4.693089
9349.781 | 4.210882 | 0.03792401 | 4.706025
9353.219 | 4.21115 | 0.03924273 | 4.750311
9356.656 | 4.210758 | 0.03753345 | 4.761784
9360.078 | 4.210784 | 0.03862322 | 4.80368
9363.516 | 4.210942 | 0.03739136 | 4.813246
9366.953 | 4.210971 | 0.03772289 | 4.831014
9370.391 | 4.210947 | 0.03911181 | 4.864649
9373.812 | 4.210861 | 0.0375491 | 4.885994
9377.266 | 4.210763 | 0.03512746 | 4.940243
9380.687 | 4.210852 | 0.03661379 | 4.989217
9384.125 | 4.210767 | 0.03564982 | 5.00114
9387.578 | 4.210896 | 0.03822839 | 5.016554
9391 | 4.210908 | 0.03717513 | 5.046834
9394.437 | 4.211119 | 0.03892789 | 5.048419
9397.875 | 4.210945 | 0.03745004 | 5.030162
9401.312 | 4.210874 | 0.03677473 | 5.078313
9404.734 | 4.210821 | 0.03551606 | 5.099719
9408.172 | 4.211176 | 0.0375545 | 5.103348
9411.641 | 4.211047 | 0.03995324 | 5.122255
9415.078 | 4.211035 | 0.03873319 | 5.134517
9418.516 | 4.211132 | 0.03646129 | 5.154317
9421.953 | 4.211049 | 0.03757512 | 5.150232
9425.375 | 4.211099 | 0.03816975 | 5.167604
9428.812 | 4.21092 | 0.03928994 | 5.174257
9432.25 | 4.211086 | 0.03916712 | 5.193677
9435.687 | 4.211064 | 0.0364312 | 5.185923
9439.125 | 4.211082 | 0.03950981 | 5.20211
9442.562 | 4.211183 | 0.03961987 | 5.228432
9446.016 | 4.211048 | 0.03736018 | 5.230783
9449.437 | 4.211221 | 0.0372376 | 5.228217
9452.875 | 4.211186 | 0.03686136 | 5.253231
9456.312 | 4.211073 | 0.03716751 | 5.257096
9459.75 | 4.210999 | 0.03889384 | 5.233707
9463.187 | 4.211032 | 0.03829304 | 5.230841
9466.625 | 4.210999 | 0.03833591 | 5.256906
9470.062 | 4.211289 | 0.03741403 | 5.292302
9473.5 | 4.211172 | 0.03961138 | 5.279296
9476.937 | 4.21119 | 0.03684821 | 5.293318
9480.406 | 4.211121 | 0.03868142 | 5.315759
9483.844 | 4.211203 | 0.03694336 | 5.331393
9487.281 | 4.211121 | 0.03807508 | 5.335518
9490.719 | 4.211446 | 0.03424981 | 5.333749
9494.156 | 4.211161 | 0.03583799 | 5.341276
9497.594 | 4.211305 | 0.037416 | 5.348437
9501.031 | 4.211164 | 0.03765532 | 5.354676
9504.453 | 4.21132 | 0.03919673 | 5.365002
9507.922 | 4.211323 | 0.04056539 | 5.35843
9511.359 | 4.211208 | 0.03925535 | 5.357322
9514.781 | 4.211258 | 0.03746865 | 5.345703
9518.219 | 4.211008 | 0.03601729 | 5.363038
9521.672 | 4.211229 | 0.03868461 | 5.372577
9525.172 | 4.21134 | 0.03798561 | 5.36204
9528.609 | 4.211403 | 0.04023498 | 5.404866
9532.062 | 4.211297 | 0.0384996 | 5.408272
9535.516 | 4.211189 | 0.03826128 | 5.407855
9538.937 | 4.211209 | 0.03915952 | 5.389041
9542.375 | 4.211591 | 0.03727992 | 5.409832
9545.812 | 4.211428 | 0.03765933 | 5.436019
9549.266 | 4.211416 | 0.03882972 | 5.434181
9552.734 | 4.211285 | 0.03614584 | 5.448976
9556.219 | 4.211672 | 0.03953184 | 5.471076
9559.719 | 4.211147 | 0.03630183 | 5.463465
9563.203 | 4.211516 | 0.03813595 | 5.464365
9566.703 | 4.21137 | 0.03916672 | 5.459466
9570.187 | 4.211276 | 0.03959791 | 5.457083
9573.625 | 4.211334 | 0.03833117 | 5.459432
9577.078 | 4.211418 | 0.0379999 | 5.480504
9580.516 | 4.211369 | 0.03675345 | 5.49105
9583.937 | 4.21149 | 0.0338509 | 5.491488
9587.422 | 4.211512 | 0.03754681 | 5.489895
9590.891 | 4.211228 | 0.03802385 | 5.495162
9594.375 | 4.211288 | 0.03677046 | 5.513035
9597.859 | 4.211506 | 0.03931198 | 5.534622
9601.328 | 4.211299 | 0.03615656 | 5.53325
9604.766 | 4.211386 | 0.03627761 | 5.524499
9608.219 | 4.211341 | 0.03775604 | 5.549403
9611.656 | 4.211389 | 0.03719147 | 5.534043
9615.094 | 4.211396 | 0.03720607 | 5.513004
9618.562 | 4.211489 | 0.0392515 | 5.516345
9622.047 | 4.211469 | 0.04007583 | 5.530701
9625.516 | 4.211457 | 0.03696973 | 5.543134
9629 | 4.2113 | 0.03724647 | 5.567483
9632.484 | 4.211594 | 0.03744379 | 5.570947
9635.984 | 4.211609 | 0.03633042 | 5.572961
9639.469 | 4.211456 | 0.03855158 | 5.574559
9642.937 | 4.211377 | 0.03897071 | 5.58444
9646.422 | 4.211484 | 0.03710042 | 5.613577
9649.906 | 4.211479 | 0.0381236 | 5.58075
9653.391 | 4.211483 | 0.03877399 | 5.584112
9656.875 | 4.211366 | 0.03861783 | 5.580586
9660.344 | 4.211531 | 0.03741718 | 5.597223
9663.828 | 4.211464 | 0.03658535 | 5.60596
9667.344 | 4.211624 | 0.03799786 | 5.616218
9670.812 | 4.211622 | 0.0388456 | 5.628748
9674.281 | 4.211703 | 0.03647483 | 5.622136
9677.766 | 4.211578 | 0.03705735 | 5.618238
9681.25 | 4.211653 | 0.03739609 | 5.615361
9684.75 | 4.21163 | 0.03686347 | 5.609386
9688.234 | 4.211628 | 0.03805962 | 5.610097
9691.812 | 4.211782 | 0.03525972 | 5.59356
9695.391 | 4.211543 | 0.03843053 | 5.609054
9698.875 | 4.211754 | 0.03752081 | 5.62909
9702.328 | 4.211721 | 0.03528768 | 5.652112
9705.797 | 4.211506 | 0.03736693 | 5.65888
9709.281 | 4.21165 | 0.03715821 | 5.662625
9712.766 | 4.21175 | 0.03711353 | 5.656331
9716.234 | 4.211684 | 0.0361199 | 5.676507
9719.719 | 4.211485 | 0.03345003 | 5.666411
9723.187 | 4.211614 | 0.03509894 | 5.679005
9726.672 | 4.211628 | 0.03654719 | 5.670846
9730.141 | 4.211747 | 0.03601003 | 5.687759
9733.578 | 4.211783 | 0.03587695 | 5.693544
9737.031 | 4.211693 | 0.03642727 | 5.715633
9740.469 | 4.211774 | 0.03626219 | 5.698562
9743.906 | 4.211491 | 0.0376692 | 5.705466
9747.375 | 4.211784 | 0.03633716 | 5.68888
9750.844 | 4.211746 | 0.03634828 | 5.680512
9754.344 | 4.211735 | 0.03724706 | 5.674413
9757.828 | 4.211811 | 0.03675661 | 5.690607
9761.297 | 4.211803 | 0.03496212 | 5.696009
9764.734 | 4.211673 | 0.03631988 | 5.713631
9768.187 | 4.211858 | 0.03798374 | 5.723211
9771.625 | 4.211573 | 0.03633259 | 5.737521
9775.062 | 4.211701 | 0.03625783 | 5.755568
9778.531 | 4.211672 | 0.03815664 | 5.775288
9782 | 4.211739 | 0.03593295 | 5.776532
9785.484 | 4.211896 | 0.03810718 | 5.746155
9788.969 | 4.211759 | 0.03699977 | 5.74489
9792.437 | 4.211764 | 0.03792942 | 5.732644
9795.875 | 4.211775 | 0.03551748 | 5.758024
9799.328 | 4.211769 | 0.03565499 | 5.786072
9802.766 | 4.211701 | 0.03613844 | 5.813402
9806.203 | 4.211719 | 0.03488818 | 5.796847
9809.672 | 4.211823 | 0.03583355 | 5.777281
9813.156 | 4.21184 | 0.03719795 | 5.753241
9816.625 | 4.211779 | 0.03673105 | 5.76043
9820.109 | 4.211696 | 0.03644304 | 5.753542
9823.578 | 4.211736 | 0.0356118 | 5.769876
9827.016 | 4.211748 | 0.03660245 | 5.787015
9830.469 | 4.211815 | 0.0368759 | 5.806375
9833.906 | 4.211837 | 0.03585756 | 5.793663
9837.344 | 4.21182 | 0.03701784 | 5.785407
9840.812 | 4.211788 | 0.03759208 | 5.792262
9844.297 | 4.211873 | 0.03524543 | 5.791863
9847.781 | 4.211923 | 0.03761902 | 5.794823
9851.281 | 4.211776 | 0.03712992 | 5.802383
9854.766 | 4.211881 | 0.03820541 | 5.816174
9858.25 | 4.211922 | 0.03536283 | 5.813365
9861.719 | 4.211787 | 0.03751351 | 5.813034
9865.203 | 4.211997 | 0.03669238 | 5.808882
9868.672 | 4.211738 | 0.03527928 | 5.823634
9872.141 | 4.211966 | 0.03835362 | 5.803779
9875.625 | 4.211928 | 0.03642592 | 5.800927
9879.094 | 4.21172 | 0.03631158 | 5.804327
9882.609 | 4.211864 | 0.03575595 | 5.803895
9886.094 | 4.211913 | 0.03827777 | 5.802272
9889.594 | 4.212042 | 0.03696593 | 5.831745
9893.078 | 4.211875 | 0.03535243 | 5.844194
9896.516 | 4.21195 | 0.0360122 | 5.843703
9899.937 | 4.21187 | 0.03632614 | 5.847988
9903.391 | 4.211909 | 0.03771273 | 5.841245
9906.875 | 4.211954 | 0.0361966 | 5.836221
9910.312 | 4.211954 | 0.03632433 | 5.84411
9913.75 | 4.21199 | 0.035563 | 5.860395
9917.203 | 4.21198 | 0.03604946 | 5.865103
9920.687 | 4.21203 | 0.03491899 | 5.840358
9924.125 | 4.212097 | 0.03689631 | 5.847057
9927.562 | 4.21199 | 0.03699511 | 5.864025
9931 | 4.212053 | 0.0351726 | 5.890481
9934.437 | 4.211946 | 0.03815393 | 5.895696
9937.875 | 4.211999 | 0.03723082 | 5.88587
9941.312 | 4.212008 | 0.03780939 | 5.893721
9944.75 | 4.21202 | 0.03604116 | 5.886577
9948.172 | 4.211929 | 0.03605902 | 5.887864
9951.656 | 4.211971 | 0.03642795 | 5.90323
9955.094 | 4.212042 | 0.03695639 | 5.902168
9958.516 | 4.212103 | 0.03699671 | 5.884566
9961.969 | 4.211983 | 0.03344605 | 5.888416
9965.391 | 4.21197 | 0.03579996 | 5.898236
9968.828 | 4.211996 | 0.03560528 | 5.89653
9972.266 | 4.212021 | 0.03654445 | 5.895084
9975.703 | 4.212159 | 0.03449375 | 5.922986
9979.172 | 4.212083 | 0.03582717 | 5.934274
9982.609 | 4.212116 | 0.03703497 | 5.927741
9986.047 | 4.212038 | 0.03583073 | 5.93447
9989.469 | 4.211985 | 0.03710862 | 5.939037
9992.922 | 4.212086 | 0.03642949 | 5.941181
9996.344 | 4.21208 | 0.03634021 | 5.946346
9999.781 | 4.211972 | 0.03674274 | 5.952067
10003.219 | 4.212138 | 0.0366594 | 5.94248
10006.656 | 4.21191 | 0.03490077 | 5.949462
10010.094 | 4.212128 | 0.03783793 | 5.94277
10013.547 | 4.212275 | 0.0374379 | 5.955473
10016.984 | 4.212022 | 0.0334671 | 5.957338
10020.422 | 4.212092 | 0.03470703 | 5.96014
10023.859 | 4.21207 | 0.03660869 | 5.958981
10027.297 | 4.212227 | 0.03559727 | 5.972617
10030.734 | 4.212315 | 0.03651399 | 5.963663
10034.172 | 4.212115 | 0.03545836 | 5.982704
10037.609 | 4.212149 | 0.03545933 | 5.99606
10041.047 | 4.212212 | 0.03589412 | 5.985052
10044.5 | 4.21203 | 0.03579194 | 5.991182
10047.937 | 4.212203 | 0.03710158 | 5.985102
10051.359 | 4.212052 | 0.03593313 | 5.982928
10054.812 | 4.21233 | 0.03457207 | 5.997393
10058.234 | 4.212132 | 0.03524018 | 5.988138
10061.672 | 4.212267 | 0.03778039 | 5.994457
10065.125 | 4.212216 | 0.0367851 | 6.00619
10068.547 | 4.212179 | 0.03553492 | 6.003806
10071.984 | 4.212218 | 0.03718744 | 6.005442
10075.437 | 4.212175 | 0.03546735 | 6.015062
10078.859 | 4.2122 | 0.03431535 | 6.014641
10082.297 | 4.212226 | 0.03501443 | 6.020138
10085.734 | 4.212286 | 0.03590692 | 6.026101
10089.172 | 4.212168 | 0.03609775 | 6.027457
10092.609 | 4.2122 | 0.03520713 | 6.019368
10096.047 | 4.212381 | 0.03627669 | 6.026195
10099.484 | 4.212301 | 0.03536182 | 6.034937
10102.922 | 4.212285 | 0.03487404 | 6.046014
10106.359 | 4.212227 | 0.03488566 | 6.049146
10109.797 | 4.212283 | 0.0363589 | 6.041197
10113.234 | 4.212382 | 0.03689899 | 6.059632
10116.672 | 4.212281 | 0.03569594 | 6.063954
10120.109 | 4.212135 | 0.03501404 | 6.055661
10123.547 | 4.212348 | 0.0363547 | 6.059685
10126.984 | 4.212176 | 0.03740291 | 6.07398
10130.422 | 4.212327 | 0.03471401 | 6.071935
10133.859 | 4.212325 | 0.03537434 | 6.082306
10137.297 | 4.212258 | 0.03562531 | 6.08187
10140.766 | 4.212509 | 0.03533203 | 6.088087
10144.187 | 4.212331 | 0.03755281 | 6.098637
10147.641 | 4.212462 | 0.03592676 | 6.112966
10151.078 | 4.212377 | 0.03569994 | 6.099351
10154.5 | 4.212284 | 0.03566071 | 6.092287
10157.953 | 4.212393 | 0.03355792 | 6.089912
10161.391 | 4.212346 | 0.03546807 | 6.100849
10164.812 | 4.212393 | 0.03620916 | 6.099084
10168.266 | 4.212362 | 0.03400608 | 6.113313
10171.703 | 4.212355 | 0.03630772 | 6.124522
10175.125 | 4.21243 | 0.03399432 | 6.109414
10178.609 | 4.212219 | 0.03357547 | 6.101859
10182.047 | 4.212426 | 0.03525479 | 6.095728
10185.469 | 4.212264 | 0.03826086 | 6.106055
10188.922 | 4.212355 | 0.0372982 | 6.125866
10192.359 | 4.212263 | 0.03709043 | 6.113057
10195.781 | 4.212445 | 0.03601865 | 6.110998
10199.234 | 4.212431 | 0.03585976 | 6.128085
10202.672 | 4.212484 | 0.03603536 | 6.128734
10206.094 | 4.212411 | 0.03664079 | 6.127585
10209.578 | 4.212385 | 0.03415966 | 6.135265
10213.016 | 4.212493 | 0.03692413 | 6.13757
10216.453 | 4.212389 | 0.03530483 | 6.135791
10219.891 | 4.21253 | 0.03636875 | 6.127327
10223.328 | 4.212426 | 0.03591545 | 6.149501
10226.766 | 4.21238 | 0.03579446 | 6.157617
10230.203 | 4.212558 | 0.03474883 | 6.156469
10233.641 | 4.212472 | 0.03700808 | 6.152979
10237.094 | 4.212534 | 0.03668859 | 6.162051
10240.547 | 4.21244 | 0.03533594 | 6.168327
10243.984 | 4.212717 | 0.03764724 | 6.169807
10247.406 | 4.212558 | 0.03595845 | 6.182936
10250.844 | 4.212555 | 0.03507587 | 6.170974
10254.281 | 4.21253 | 0.0341632 | 6.180793
10257.719 | 4.212512 | 0.03612551 | 6.183505
10261.156 | 4.212478 | 0.03544339 | 6.211318
10264.594 | 4.212456 | 0.03793344 | 6.225086
10268.031 | 4.212657 | 0.03517518 | 6.200339
10271.484 | 4.212316 | 0.03674846 | 6.195935
10274.922 | 4.212528 | 0.03367482 | 6.197199
10278.359 | 4.212486 | 0.0355855 | 6.211343
10281.797 | 4.212626 | 0.03493813 | 6.215533
10285.234 | 4.212613 | 0.03607972 | 6.220884
10288.672 | 4.212676 | 0.03507744 | 6.224753
10292.109 | 4.212683 | 0.03446859 | 6.22506
10295.547 | 4.212627 | 0.03515668 | 6.235114
10298.984 | 4.21249 | 0.03526752 | 6.228479
10302.437 | 4.212683 | 0.03690978 | 6.232725
10305.937 | 4.212568 | 0.03519356 | 6.228474
10309.375 | 4.212416 | 0.0348684 | 6.236603
10312.812 | 4.212388 | 0.03214993 | 6.240809
10316.25 | 4.212644 | 0.03615553 | 6.242535
10319.75 | 4.212661 | 0.03508928 | 6.249123
10323.187 | 4.212455 | 0.03430244 | 6.234002
10326.625 | 4.212592 | 0.03588728 | 6.242963
10330.062 | 4.212508 | 0.03404974 | 6.251684
10333.5 | 4.212554 | 0.03494862 | 6.255619
10336.937 | 4.212652 | 0.03428588 | 6.248476
10340.406 | 4.212603 | 0.03506259 | 6.248405
10343.844 | 4.212602 | 0.03631117 | 6.264261
10347.281 | 4.212523 | 0.03429795 | 6.28936
10350.719 | 4.212627 | 0.03396848 | 6.28714
10354.156 | 4.212684 | 0.0326408 | 6.278691
10357.594 | 4.21248 | 0.03654301 | 6.270747
10361.031 | 4.212629 | 0.03456255 | 6.294294
10364.469 | 4.212589 | 0.03593667 | 6.294115
10367.891 | 4.212591 | 0.03493027 | 6.301615
10371.375 | 4.212479 | 0.03278356 | 6.312509
10374.812 | 4.212578 | 0.03563415 | 6.291633
10378.25 | 4.212528 | 0.03407983 | 6.312262
10381.687 | 4.212743 | 0.03502319 | 6.306032
10385.187 | 4.212664 | 0.0336978 | 6.308796
10388.625 | 4.212535 | 0.03513533 | 6.302521
10392.062 | 4.212617 | 0.03426296 | 6.297582
10395.5 | 4.212639 | 0.03736197 | 6.307978
10398.937 | 4.212652 | 0.03404154 | 6.312561
10402.359 | 4.212807 | 0.0360042 | 6.324143
10405.812 | 4.212599 | 0.03611177 | 6.322546
10409.25 | 4.21258 | 0.03672578 | 6.322835
10412.672 | 4.212809 | 0.03446638 | 6.342555
10416.125 | 4.212706 | 0.03528833 | 6.344057
10419.609 | 4.212575 | 0.03404368 | 6.326029
10423.047 | 4.212736 | 0.03540732 | 6.319336
10426.484 | 4.212739 | 0.0365207 | 6.30948
10429.922 | 4.212821 | 0.03586261 | 6.261557
10433.359 | 4.212648 | 0.03316444 | 6.220883
10436.797 | 4.212653 | 0.03520319 | 6.130636
10440.25 | 4.212831 | 0.03515632 | 5.959315
10443.75 | 4.212888 | 0.03518306 | 5.787557
10447.25 | 4.212683 | 0.03467354 | 5.579904
10450.687 | 4.212877 | 0.03623582 | 5.405348
10454.125 | 4.212857 | 0.03362227 | 5.270998
10457.578 | 4.212826 | 0.03460551 | 5.150054
10461.078 | 4.212802 | 0.03595829 | 5.163658
10464.516 | 4.212746 | 0.03440239 | 5.160941
10467.953 | 4.212884 | 0.03280989 | 5.080908
10471.391 | 4.212826 | 0.0351575 | 5.058409
10474.859 | 4.212904 | 0.03441151 | 5.013726
10478.328 | 4.21276 | 0.03517733 | 5.006825
10481.812 | 4.212811 | 0.03366568 | 4.985064
10485.281 | 4.212955 | 0.03308644 | 4.9486
10488.766 | 4.21295 | 0.03522277 | 4.887764
10492.234 | 4.212814 | 0.03263452 | 4.874352
10495.734 | 4.212929 | 0.03447661 | 4.837346
10499.219 | 4.212958 | 0.03416465 | 4.740787
10502.687 | 4.213089 | 0.03495702 | 4.704036
10506.172 | 4.212808 | 0.0334074 | 4.683293
10509.656 | 4.212948 | 0.03612883 | 4.564031
10513.125 | 4.213013 | 0.03320188 | 4.575339
10516.594 | 4.213059 | 0.03404869 | 4.566123
10520.078 | 4.213051 | 0.03422145 | 4.586332
10523.562 | 4.212993 | 0.03424773 | 4.566564
10527 | 4.213094 | 0.03359656 | 4.50691
10530.437 | 4.213092 | 0.03287695 | 4.472597
10533.875 | 4.213155 | 0.03504916 | 4.464756
10537.312 | 4.213027 | 0.03411787 | 4.419307
10540.781 | 4.213127 | 0.03329634 | 4.402002
10544.266 | 4.213148 | 0.03402281 | 4.400361
10547.734 | 4.213099 | 0.03348957 | 4.443799
10551.219 | 4.213242 | 0.03570289 | 4.438782
10554.687 | 4.213236 | 0.03206109 | 4.349501
10558.187 | 4.213188 | 0.0330564 | 4.291232
10561.672 | 4.213054 | 0.0311115 | 4.287442
10565.156 | 4.213376 | 0.03662285 | 4.261961
10568.641 | 4.213178 | 0.03321336 | 4.205831
10572.125 | 4.213173 | 0.03236813 | 4.093245
10575.609 | 4.213383 | 0.03269891 | 4.054356
10579.094 | 4.213304 | 0.03384957 | 4.123105
10582.578 | 4.213364 | 0.03524055 | 4.021842
10586.016 | 4.213332 | 0.03323703 | 3.947867
10589.484 | 4.213213 | 0.03313521 | 3.912592
10592.922 | 4.213392 | 0.03292424 | 3.933112
10596.359 | 4.213278 | 0.03302648 | 3.903567
10599.797 | 4.213304 | 0.0331058 | 3.927155
10603.234 | 4.213387 | 0.03418397 | 3.906952
10606.672 | 4.213577 | 0.03472865 | 3.877525
10610.109 | 4.213582 | 0.0333647 | 3.860958
10613.547 | 4.213383 | 0.03240297 | 3.963859
10616.984 | 4.213499 | 0.03386659 | 4.060056
10620.422 | 4.213477 | 0.03367942 | 4.157738
10623.875 | 4.213481 | 0.03290099 | 4.283905
10627.312 | 4.213593 | 0.03238706 | 4.363656
10630.75 | 4.21354 | 0.03579524 | 4.425396
10634.187 | 4.213538 | 0.03422987 | 4.4625
10637.625 | 4.21355 | 0.0335841 | 4.462899
10641.062 | 4.213627 | 0.03295305 | 4.481259
10644.5 | 4.213569 | 0.03275381 | 4.531231
10647.937 | 4.21376 | 0.03170539 | 4.590503
10651.375 | 4.213557 | 0.03421871 | 4.60357
10654.828 | 4.21358 | 0.03305585 | 4.666616
10658.266 | 4.213619 | 0.03329803 | 4.704858
10661.703 | 4.213859 | 0.03209341 | 4.707568
10665.156 | 4.213613 | 0.03392942 | 4.750228
10668.656 | 4.21377 | 0.03253326 | 4.784184
10672.156 | 4.213722 | 0.03103622 | 4.806724
10675.656 | 4.213726 | 0.03458511 | 4.848449
10679.156 | 4.213661 | 0.03192611 | 4.880125
10682.641 | 4.213699 | 0.0331304 | 4.88388
10686.156 | 4.213628 | 0.0331972 | 4.858083
10689.641 | 4.213788 | 0.03135389 | 4.893079
10693.125 | 4.213861 | 0.03337009 | 4.912744
10696.609 | 4.213727 | 0.03485807 | 4.930839
10700.078 | 4.213827 | 0.03266127 | 4.967978
10703.562 | 4.213865 | 0.03153391 | 4.965978
10707.031 | 4.213829 | 0.0331932 | 4.99722
10710.516 | 4.213813 | 0.03423121 | 5.04291
10713.984 | 4.213991 | 0.03355267 | 5.02844
10717.484 | 4.213825 | 0.03312168 | 5.027675
10720.969 | 4.213884 | 0.03595886 | 5.071407
10724.453 | 4.213718 | 0.03456815 | 5.072956
10727.922 | 4.213816 | 0.03289172 | 5.058361
10731.406 | 4.213865 | 0.03249187 | 5.063494
10734.875 | 4.213866 | 0.03132135 | 5.071366
10738.359 | 4.213785 | 0.0337645 | 5.066887
10741.844 | 4.214132 | 0.03560641 | 5.113951
10745.312 | 4.214023 | 0.03145049 | 5.115672
10748.781 | 4.214003 | 0.03264991 | 5.094229
10752.297 | 4.214001 | 0.03400768 | 5.120044
10755.766 | 4.213913 | 0.03310338 | 5.123108
10759.25 | 4.213839 | 0.03067296 | 5.117461
10762.719 | 4.213872 | 0.03303476 | 5.160461
10766.203 | 4.213933 | 0.03405732 | 5.161892
10769.703 | 4.214046 | 0.03109076 | 5.159196
10773.172 | 4.213998 | 0.03306961 | 5.152911
10776.75 | 4.214035 | 0.03279898 | 5.197855
10780.187 | 4.21402 | 0.03190509 | 5.200338
10783.656 | 4.214076 | 0.03489608 | 5.197632
10787.125 | 4.214053 | 0.03436435 | 5.21496
10790.609 | 4.214006 | 0.02968463 | 5.208817
10794.078 | 4.213897 | 0.03256486 | 5.186775
10797.562 | 4.213933 | 0.03241035 | 5.200395
10801.031 | 4.213914 | 0.03171659 | 5.21383
10804.516 | 4.214049 | 0.03142453 | 5.258059

## 充电61
时间(s) | 电压(V) | 电流(A) | 温度(°C)
0 | 3.786496 | -0.004534674 | 5.790208
2.5 | 4.031116 | 1.492251 | 5.78484
6.11 | 4.045569 | 1.493956 | 5.804435
10.438 | 4.055509 | 1.489559 | 5.83181
14.141 | 4.062095 | 1.486468 | 5.84194
17.844 | 4.067643 | 1.486548 | 5.845819
21.594 | 4.072699 | 1.486877 | 5.829032
25.281 | 4.077343 | 1.486945 | 5.837365
28.969 | 4.081682 | 1.486734 | 5.842402
32.719 | 4.085592 | 1.487273 | 5.846768
36.406 | 4.089329 | 1.488921 | 5.864784
40.094 | 4.092836 | 1.4844 | 5.912463
43.906 | 4.096527 | 1.486769 | 5.918817
47.578 | 4.099622 | 1.485587 | 5.956287
51.266 | 4.102896 | 1.487264 | 5.961948
55.016 | 4.105899 | 1.4847 | 5.978999
58.703 | 4.108936 | 1.486588 | 5.986312
62.453 | 4.111922 | 1.488168 | 6.023307
66.141 | 4.114791 | 1.484804 | 6.059424
69.828 | 4.117373 | 1.486233 | 6.05422
73.61 | 4.120045 | 1.486722 | 6.066875
77.313 | 4.122775 | 1.485398 | 6.084157
81.016 | 4.125281 | 1.488073 | 6.087779
84.75 | 4.127669 | 1.486253 | 6.112099
88.453 | 4.129795 | 1.484827 | 6.170674
92.141 | 4.132024 | 1.482193 | 6.177262
95.906 | 4.133722 | 1.479479 | 6.19471
99.578 | 4.135437 | 1.477174 | 6.198795
103.344 | 4.137214 | 1.474583 | 6.205889
107.031 | 4.139191 | 1.470545 | 6.216763
110.703 | 4.14058 | 1.468693 | 6.233232
114.469 | 4.142205 | 1.464718 | 6.276841
118.188 | 4.143786 | 1.466281 | 6.302861
121.875 | 4.145222 | 1.462572 | 6.322899
125.641 | 4.146874 | 1.460401 | 6.335678
129.313 | 4.148094 | 1.459055 | 6.360333
133 | 4.149527 | 1.452643 | 6.370492
136.75 | 4.150897 | 1.451341 | 6.382662
140.422 | 4.152279 | 1.44743 | 6.385752
144.094 | 4.15347 | 1.44465 | 6.418542
147.781 | 4.154758 | 1.444735 | 6.441897
151.531 | 4.155886 | 1.444279 | 6.458139
155.641 | 4.15727 | 1.439322 | 6.469719
159.485 | 4.158696 | 1.439008 | 6.484482
163.344 | 4.159924 | 1.434745 | 6.502698
167.235 | 4.16094 | 1.432154 | 6.5195
171.11 | 4.162004 | 1.431745 | 6.541311
174.969 | 4.163207 | 1.430671 | 6.552244
178.86 | 4.164507 | 1.427487 | 6.593181
182.719 | 4.165565 | 1.427199 | 6.616643
186.594 | 4.166579 | 1.426513 | 6.632373
190.453 | 4.167655 | 1.422473 | 6.641758
194.297 | 4.168983 | 1.422517 | 6.661109
198.172 | 4.169724 | 1.416848 | 6.660112
202.047 | 4.170795 | 1.417182 | 6.679643
205.922 | 4.171982 | 1.417764 | 6.703488
209.797 | 4.172882 | 1.415918 | 6.724936
213.641 | 4.173798 | 1.41236 | 6.739546
217.516 | 4.174812 | 1.413239 | 6.752792
221.36 | 4.175536 | 1.409402 | 6.780509
225.235 | 4.176521 | 1.409532 | 6.798499
229.094 | 4.177632 | 1.407826 | 6.815774
232.938 | 4.178135 | 1.407201 | 6.840493
236.813 | 4.178977 | 1.403214 | 6.84767
240.688 | 4.179613 | 1.405054 | 6.862366
244.531 | 4.180635 | 1.402351 | 6.887631
248.406 | 4.181625 | 1.400332 | 6.900276
252.25 | 4.182057 | 1.398459 | 6.928704
256.094 | 4.182844 | 1.40086 | 6.946835
259.875 | 4.183517 | 1.396152 | 6.969042
263.656 | 4.184334 | 1.395885 | 6.97081
267.438 | 4.185023 | 1.393652 | 7.000371
271.25 | 4.18579 | 1.39347 | 7.010331
275.063 | 4.186402 | 1.393183 | 7.02265
278.844 | 4.187039 | 1.390625 | 7.049999
282.641 | 4.187637 | 1.390314 | 7.059101
286.422 | 4.188328 | 1.388781 | 7.063027
290.203 | 4.189095 | 1.38613 | 7.091732
294.016 | 4.189583 | 1.389043 | 7.10549
297.797 | 4.190217 | 1.387951 | 7.12995
301.594 | 4.19099 | 1.385884 | 7.150894
305.406 | 4.19149 | 1.38528 | 7.148905
309.219 | 4.191835 | 1.382268 | 7.167344
313 | 4.192548 | 1.383987 | 7.178918
316.781 | 4.19315 | 1.381413 | 7.196588
320.563 | 4.19348 | 1.382245 | 7.217387
324.344 | 4.194076 | 1.38022 | 7.22855
328.125 | 4.194694 | 1.380006 | 7.269761
331.906 | 4.195462 | 1.379239 | 7.281299
335.719 | 4.195917 | 1.378673 | 7.287065
339.531 | 4.196345 | 1.378404 | 7.303557
343.328 | 4.196958 | 1.376688 | 7.322573
347.11 | 4.197409 | 1.375527 | 7.350515
350.891 | 4.19783 | 1.372959 | 7.358411
354.672 | 4.19843 | 1.374199 | 7.373307
358.485 | 4.198803 | 1.373219 | 7.376533
362.281 | 4.19934 | 1.373245 | 7.390186
366.063 | 4.199842 | 1.369803 | 7.398295
369.86 | 4.200292 | 1.368703 | 7.42603
374.031 | 4.200791 | 1.368367 | 7.437832
377.985 | 4.201296 | 1.367751 | 7.453389
381.938 | 4.201851 | 1.366562 | 7.464417
385.891 | 4.202355 | 1.368839 | 7.46348
389.875 | 4.204979 | 1.383828 | 7.489755
393.813 | 4.205784 | 1.381234 | 7.50575
397.766 | 4.206353 | 1.382123 | 7.52273
401.75 | 4.206897 | 1.380537 | 7.544876
405.703 | 4.205218 | 1.359897 | 7.541025
409.656 | 4.205497 | 1.361062 | 7.557496
413.61 | 4.205992 | 1.360852 | 7.572391
417.578 | 4.206048 | 1.358114 | 7.587249
421.531 | 4.20649 | 1.35939 | 7.597623
425.485 | 4.206862 | 1.358837 | 7.605311
429.438 | 4.205053 | 1.340108 | 7.634404
433.406 | 4.205267 | 1.340288 | 7.638982
437.36 | 4.205667 | 1.338124 | 7.663796
441.313 | 4.205904 | 1.338558 | 7.666808
445.266 | 4.206236 | 1.3381 | 7.684332
449.203 | 4.2069 | 1.336246 | 7.702726
453.219 | 4.204914 | 1.319411 | 7.69978
457.156 | 4.205181 | 1.317319 | 7.709803
461.172 | 4.205211 | 1.31382 | 7.721203
465.125 | 4.205658 | 1.318338 | 7.747304
469.078 | 4.205936 | 1.319233 | 7.7448
473.031 | 4.206307 | 1.314124 | 7.770883
477 | 4.206722 | 1.312704 | 7.785098
480.953 | 4.204779 | 1.299229 | 7.7898
484.906 | 4.204721 | 1.294273 | 7.815558
488.875 | 4.205261 | 1.294168 | 7.819346
492.891 | 4.20559 | 1.296193 | 7.832899
496.844 | 4.206047 | 1.294909 | 7.857025
500.766 | 4.206248 | 1.291676 | 7.851753
504.719 | 4.206649 | 1.293002 | 7.861878
508.672 | 4.204863 | 1.273668 | 7.874411
512.641 | 4.204831 | 1.272173 | 7.877352
516.61 | 4.207368 | 1.291221 | 7.883887
520.563 | 4.205704 | 1.27497 | 7.887191
524.516 | 4.205881 | 1.27429 | 7.903387
528.453 | 4.206316 | 1.271791 | 7.919583
532.406 | 4.206844 | 1.273302 | 7.930919
536.36 | 4.207064 | 1.272069 | 7.933362
540.313 | 4.207402 | 1.268519 | 7.951604
544.297 | 4.207914 | 1.270297 | 7.958207
548.266 | 4.207935 | 1.264565 | 7.976383
552.219 | 4.206267 | 1.247964 | 7.983231
556.172 | 4.206361 | 1.247729 | 7.993823
560.125 | 4.206782 | 1.249669 | 7.999577
564.078 | 4.207064 | 1.250603 | 7.989553
568.031 | 4.207324 | 1.247742 | 8.005186
571.985 | 4.207956 | 1.245294 | 8.033004
576 | 4.206006 | 1.226861 | 8.046608
579.953 | 4.206168 | 1.225883 | 8.038809
583.906 | 4.20642 | 1.226355 | 8.041457
587.86 | 4.206748 | 1.22486 | 8.05379
591.813 | 4.204941 | 1.207264 | 8.065305
595.735 | 4.204939 | 1.207462 | 8.076441
599.719 | 4.205191 | 1.201784 | 8.083133
603.672 | 4.20559 | 1.20534 | 8.083774
607.656 | 4.206013 | 1.205251 | 8.106204
611.61 | 4.206264 | 1.20568 | 8.121331
615.563 | 4.206553 | 1.205079 | 8.123963
619.516 | 4.20739 | 1.204379 | 8.120902
623.485 | 4.207357 | 1.203416 | 8.124905
627.438 | 4.208049 | 1.202357 | 8.148308
631.391 | 4.206044 | 1.184617 | 8.16807
635.328 | 4.206108 | 1.183451 | 8.159954
639.281 | 4.206588 | 1.183517 | 8.158065
643.266 | 4.207076 | 1.181569 | 8.166444
647.203 | 4.207158 | 1.182742 | 8.156524
651.156 | 4.207691 | 1.177365 | 8.182511
655.11 | 4.205637 | 1.160613 | 8.172526
659.078 | 4.205969 | 1.16014 | 8.17869
663.063 | 4.206069 | 1.159203 | 8.198719
667 | 4.206359 | 1.158681 | 8.191085
670.969 | 4.206761 | 1.157167 | 8.201756
674.906 | 4.2069 | 1.157823 | 8.218167
678.86 | 4.207699 | 1.15703 | 8.218963
682.813 | 4.205676 | 1.13857 | 8.235756
686.766 | 4.206105 | 1.138333 | 8.250242
690.781 | 4.206398 | 1.136627 | 8.208033
694.703 | 4.20662 | 1.137739 | 8.21677
698.703 | 4.207096 | 1.135597 | 8.19398
702.656 | 4.207172 | 1.135106 | 8.158169
706.61 | 4.207785 | 1.135361 | 7.983854
710.578 | 4.208269 | 1.134398 | 7.827449
714.531 | 4.208557 | 1.132061 | 7.642022
718.485 | 4.206815 | 1.116139 | 7.380468
722.438 | 4.2072 | 1.113433 | 7.328535
726.391 | 4.207566 | 1.114504 | 7.260615
730.328 | 4.206036 | 1.09606 | 7.161095
734.266 | 4.206049 | 1.092429 | 7.143741
738.25 | 4.206355 | 1.093422 | 7.068062
742.203 | 4.206932 | 1.093922 | 7.109617
746.172 | 4.207229 | 1.09031 | 6.993163
750.11 | 4.207772 | 1.090424 | 6.96806
754.078 | 4.205966 | 1.073415 | 6.95089
758.031 | 4.206134 | 1.070853 | 6.919321
762 | 4.206624 | 1.070374 | 6.920036
765.953 | 4.206969 | 1.069901 | 6.896351
769.891 | 4.207602 | 1.070352 | 6.827044
773.828 | 4.207994 | 1.067172 | 6.675544
777.766 | 4.208531 | 1.067138 | 6.675466
781.735 | 4.209027 | 1.065042 | 6.652722
785.719 | 4.207357 | 1.047669 | 6.552801
789.656 | 4.20783 | 1.048185 | 6.583458
793.594 | 4.208132 | 1.04629 | 6.564326
797.547 | 4.208737 | 1.045441 | 6.537548
801.5 | 4.207055 | 1.025651 | 6.486816
805.469 | 4.20743 | 1.025114 | 6.42853
809.438 | 4.207888 | 1.024783 | 6.267931
813.375 | 4.208281 | 1.023047 | 6.304871
817.328 | 4.208704 | 1.024061 | 6.290393
821.297 | 4.207148 | 1.002959 | 6.298222
825.25 | 4.207248 | 1.001952 | 6.288887
829.188 | 4.20779 | 1.003485 | 6.249484
833.141 | 4.208245 | 1.000016 | 6.24149
837.078 | 4.208715 | 1.001222 | 6.167243
841.047 | 4.209366 | 0.9982384 | 6.032588
845.031 | 4.209952 | 0.998398 | 6.011884
848.969 | 4.208158 | 0.9789815 | 6.029578
852.906 | 4.208409 | 0.9774082 | 5.971928
856.86 | 4.208877 | 0.9790218 | 5.934217
860.813 | 4.207147 | 0.9590466 | 5.933616
864.781 | 4.207616 | 0.956941 | 5.935939
868.75 | 4.207961 | 0.9565858 | 5.845185
872.703 | 4.208342 | 0.9554348 | 5.796011
876.656 | 4.208869 | 0.9548601 | 5.779082
880.61 | 4.207203 | 0.9361324 | 5.743246
884.563 | 4.207598 | 0.9361488 | 5.750772
888.531 | 4.207841 | 0.9341281 | 5.795368
892.485 | 4.208477 | 0.9300838 | 5.90545
896.438 | 4.208921 | 0.933099 | 5.959891
900.406 | 4.207042 | 0.9119494 | 6.054496
904.344 | 4.207301 | 0.9124856 | 6.216524
908.297 | 4.207664 | 0.9117851 | 6.307428
912.235 | 4.208093 | 0.9125523 | 6.395376
916.219 | 4.208336 | 0.909558 | 6.426543
920.156 | 4.208902 | 0.9084577 | 6.464869
924.11 | 4.209322 | 0.9102148 | 6.485887
928.063 | 4.209939 | 0.9103777 | 6.443915
932.047 | 4.207907 | 0.8907931 | 6.459081
935.985 | 4.208294 | 0.8919473 | 6.532383
939.938 | 4.208606 | 0.886805 | 6.62034
943.875 | 4.20894 | 0.8873776 | 6.664418
947.828 | 4.209261 | 0.8871761 | 6.684176
951.797 | 4.209892 | 0.8864955 | 6.691256
955.75 | 4.207832 | 0.8687286 | 6.722049
959.703 | 4.208101 | 0.867158 | 6.7178
963.656 | 4.20857 | 0.8665474 | 6.718548
967.61 | 4.206671 | 0.8454981 | 6.713602
971.578 | 4.206561 | 0.8477101 | 6.719978
975.516 | 4.20703 | 0.84569 | 6.724502
979.469 | 4.207181 | 0.8478331 | 6.745685
983.406 | 4.207533 | 0.8439368 | 6.767719
987.36 | 4.207918 | 0.8448846 | 6.806083
991.328 | 4.208389 | 0.8438197 | 6.815687
995.281 | 4.208631 | 0.8425713 | 6.831254
999.219 | 4.208946 | 0.8434123 | 6.829997
1003.172 | 4.209252 | 0.8419196 | 6.848444
1007.125 | 4.209578 | 0.8431404 | 6.868136
1011.078 | 4.207769 | 0.825468 | 6.870473
1015.031 | 4.208184 | 0.8209889 | 6.860522
1019 | 4.208296 | 0.8217237 | 6.857463
1022.938 | 4.208681 | 0.8207696 | 6.876728
1026.891 | 4.209012 | 0.8216309 | 6.896027
1030.828 | 4.209468 | 0.8194627 | 6.862548
1034.797 | 4.209695 | 0.8211224 | 6.887275
1038.75 | 4.207565 | 0.7999203 | 6.876719
1042.703 | 4.207912 | 0.8007045 | 6.912154
1046.641 | 4.208131 | 0.7994968 | 6.937693
1050.594 | 4.208281 | 0.799579 | 6.940641
1054.547 | 4.208583 | 0.8001664 | 6.940322
1058.485 | 4.209116 | 0.7976466 | 6.921404
1062.438 | 4.209203 | 0.7973767 | 6.927754
1066.422 | 4.20961 | 0.7978014 | 6.941377
1070.406 | 4.207738 | 0.7777466 | 6.936873
1074.344 | 4.207882 | 0.7787078 | 6.946791
1078.297 | 4.208201 | 0.7779744 | 6.957093
1082.281 | 4.208457 | 0.7783909 | 6.973212
1086.25 | 4.208682 | 0.7777158 | 6.968825
1090.219 | 4.209065 | 0.7762214 | 6.988911
1094.219 | 4.209296 | 0.7756853 | 6.996919
1098.188 | 4.209712 | 0.7748359 | 7.003341
1102.141 | 4.209988 | 0.775931 | 6.979013
1106.078 | 4.210524 | 0.7752067 | 6.981122
1110.016 | 4.210739 | 0.7726073 | 6.968591
1113.985 | 4.208818 | 0.7553852 | 7.002964
1117.922 | 4.208813 | 0.7538245 | 7.012004
1121.86 | 4.209164 | 0.7553348 | 7.035325
1125.797 | 4.209508 | 0.7535355 | 7.043132
1129.75 | 4.209865 | 0.7542781 | 7.050808
1133.75 | 4.207725 | 0.7348349 | 7.036439
1137.703 | 4.208066 | 0.7345878 | 7.038669
1141.703 | 4.208261 | 0.7353401 | 7.038438
1145.625 | 4.208382 | 0.7346567 | 7.0367
1149.578 | 4.208638 | 0.7334405 | 7.057653
1153.578 | 4.208821 | 0.7336841 | 7.075054
1157.547 | 4.209235 | 0.7321271 | 7.066052
1161.5 | 4.209473 | 0.731379 | 7.051681
1165.453 | 4.20989 | 0.7306417 | 7.046546
1169.406 | 4.207654 | 0.7096371 | 7.0472
1173.36 | 4.20771 | 0.7106541 | 7.065227
1177.344 | 4.207935 | 0.7102324 | 7.074898
1181.313 | 4.208208 | 0.7113025 | 7.060796
1185.266 | 4.208492 | 0.7099245 | 7.085197
1189.235 | 4.208638 | 0.710008 | 7.075097
1193.188 | 4.209026 | 0.7079838 | 7.077526
1197.172 | 4.209194 | 0.7085241 | 7.090011
1201.125 | 4.209641 | 0.7076216 | 7.079457
1205.11 | 4.209805 | 0.7090928 | 7.084105
1209.125 | 4.210158 | 0.7062184 | 7.086714
1213.11 | 4.210462 | 0.7058952 | 7.089177
1217.078 | 4.210997 | 0.7070346 | 7.095343
1221.047 | 4.20888 | 0.6880705 | 7.096853
1225.016 | 4.208883 | 0.6877791 | 7.097278
1228.969 | 4.209058 | 0.6884155 | 7.106775
1232.938 | 4.209432 | 0.6850132 | 7.09804
1236.906 | 4.209753 | 0.685372 | 7.108915
1240.86 | 4.209975 | 0.6841628 | 7.11621
1244.797 | 4.210223 | 0.6848492 | 7.119459
1248.75 | 4.210514 | 0.6837981 | 7.121188
1252.703 | 4.210759 | 0.6850753 | 7.096416
1256.75 | 4.208759 | 0.6664422 | 7.104111
1260.688 | 4.208927 | 0.6663165 | 7.12046
1264.656 | 4.209158 | 0.6667339 | 7.104784
1268.594 | 4.209188 | 0.6644291 | 7.084611
1272.594 | 4.209598 | 0.6651333 | 7.105774
1276.531 | 4.209774 | 0.6629793 | 7.119643
1280.469 | 4.210163 | 0.6636526 | 7.12123
1284.453 | 4.210165 | 0.6639646 | 7.129744
1288.469 | 4.210541 | 0.6628104 | 7.121215
1292.422 | 4.210888 | 0.6615994 | 7.112627
1296.406 | 4.208668 | 0.6427202 | 7.131372
1300.344 | 4.208788 | 0.6450431 | 7.126157
1304.313 | 4.209018 | 0.6421783 | 7.12287
1308.328 | 4.209164 | 0.6430291 | 7.143343
1312.297 | 4.209427 | 0.6418505 | 7.161177
1316.297 | 4.209851 | 0.6406986 | 7.131947
1320.344 | 4.210054 | 0.6418889 | 7.137346
1324.328 | 4.210077 | 0.6400866 | 7.143739
1328.297 | 4.210685 | 0.640126 | 7.126846
1332.235 | 4.210732 | 0.6385844 | 7.1225
1336.235 | 4.210797 | 0.6396911 | 7.128229
1340.203 | 4.211131 | 0.6406394 | 7.141411
1344.156 | 4.211598 | 0.6399993 | 7.173587
1348.11 | 4.209695 | 0.621316 | 7.180722
1352.047 | 4.209712 | 0.6205353 | 7.198324
1356.063 | 4.209999 | 0.6222156 | 7.18756
1360.031 | 4.210087 | 0.6192849 | 7.158063
1364.031 | 4.210431 | 0.6202573 | 7.126345
1368.031 | 4.210515 | 0.6191191 | 7.135968
1372.031 | 4.210946 | 0.6202661 | 7.158615
1376 | 4.208704 | 0.6008542 | 7.172992
1379.985 | 4.208812 | 0.6015128 | 7.169531
1383.985 | 4.208969 | 0.6009755 | 7.156958
1387.985 | 4.209038 | 0.6010775 | 7.143827
1391.938 | 4.209344 | 0.6011787 | 7.144302
1395.891 | 4.209428 | 0.5995097 | 7.148668
1399.86 | 4.20962 | 0.5975983 | 7.173695
1403.844 | 4.209827 | 0.5977065 | 7.173055
1407.766 | 4.210102 | 0.5983617 | 7.164885
1411.719 | 4.210409 | 0.6009917 | 7.160394
1415.656 | 4.210621 | 0.5973662 | 7.170133
1419.61 | 4.208625 | 0.5789683 | 7.150929
1423.563 | 4.2085 | 0.5768722 | 7.174774
1427.516 | 4.208562 | 0.5792366 | 7.197928
1431.453 | 4.208798 | 0.5777665 | 7.186308
1435.438 | 4.209011 | 0.5793377 | 7.164672
1439.438 | 4.209079 | 0.5781872 | 7.157032
1443.391 | 4.209358 | 0.5764112 | 7.16248
1447.328 | 4.209602 | 0.5756975 | 7.14663
1451.281 | 4.209831 | 0.5762767 | 7.158685
1455.219 | 4.210189 | 0.5760582 | 7.162278
1459.172 | 4.21023 | 0.576465 | 7.158942
1463.172 | 4.210449 | 0.5765422 | 7.185879
1467.125 | 4.210727 | 0.5756779 | 7.186595
1471.063 | 4.211035 | 0.5769268 | 7.17007
1475.016 | 4.21115 | 0.5757229 | 7.146859
1478.953 | 4.211235 | 0.5737611 | 7.173966
1482.906 | 4.211651 | 0.5756061 | 7.184168
1486.86 | 4.209673 | 0.5541201 | 7.169373
1490.813 | 4.209833 | 0.5554195 | 7.169988
1494.781 | 4.20985 | 0.5547501 | 7.158275
1498.75 | 4.209962 | 0.556306 | 7.149307
1502.703 | 4.210085 | 0.5560548 | 7.168548
1506.672 | 4.210458 | 0.5550444 | 7.179885
1510.641 | 4.210443 | 0.5545045 | 7.188084
1514.641 | 4.210701 | 0.5529792 | 7.177787
1518.625 | 4.21068 | 0.5552842 | 7.162728
1522.594 | 4.211013 | 0.5538221 | 7.156307
1526.578 | 4.211367 | 0.5521838 | 7.17169
1530.625 | 4.211652 | 0.551485 | 7.172006
1534.563 | 4.209443 | 0.532166 | 7.159391
1538.563 | 4.209397 | 0.5331391 | 7.163796
1542.516 | 4.209628 | 0.5322419 | 7.155326
1546.469 | 4.20979 | 0.5322246 | 7.177321
1550.422 | 4.209783 | 0.5314596 | 7.170844
1554.375 | 4.209922 | 0.5308516 | 7.158512
1558.328 | 4.210203 | 0.5308033 | 7.163521
1562.281 | 4.210376 | 0.5317162 | 7.172983
1566.235 | 4.210628 | 0.5294589 | 7.16819
1570.203 | 4.210985 | 0.52828 | 7.160749
1574.156 | 4.211089 | 0.5290813 | 7.148732
1578.156 | 4.211011 | 0.5281086 | 7.162499
1582.125 | 4.211268 | 0.5277109 | 7.16579
1586.094 | 4.211609 | 0.5283421 | 7.169407
1590.031 | 4.209489 | 0.5109479 | 7.166776
1593.985 | 4.209713 | 0.5108863 | 7.158873
1597.938 | 4.209615 | 0.5098327 | 7.138762
1601.891 | 4.209785 | 0.5101025 | 7.146618
1605.844 | 4.2099 | 0.5100115 | 7.150022
1609.813 | 4.21023 | 0.5083919 | 7.158695
1613.781 | 4.210212 | 0.5105808 | 7.164765
1617.735 | 4.210769 | 0.5087425 | 7.155401
1621.672 | 4.210588 | 0.5092027 | 7.173771
1625.625 | 4.210657 | 0.5101322 | 7.177972
1629.578 | 4.210989 | 0.5087043 | 7.162634
1633.531 | 4.211212 | 0.5057139 | 7.152784
1637.5 | 4.211705 | 0.5073435 | 7.153356
1641.516 | 4.209323 | 0.4857292 | 7.152184
1645.485 | 4.209279 | 0.4881856 | 7.151673
1649.469 | 4.209409 | 0.4876685 | 7.152125
1653.438 | 4.209498 | 0.4877199 | 7.147598
1657.422 | 4.209654 | 0.4879637 | 7.138187
1661.391 | 4.209756 | 0.4884874 | 7.152483
1665.375 | 4.210102 | 0.4882247 | 7.157406
1669.313 | 4.210218 | 0.4861737 | 7.144515
1673.281 | 4.21032 | 0.4862472 | 7.161887
1677.297 | 4.210607 | 0.4855218 | 7.152151
1681.281 | 4.21071 | 0.4858393 | 7.148694
1685.25 | 4.210914 | 0.4876017 | 7.155901
1689.235 | 4.211027 | 0.4858113 | 7.152282
1693.188 | 4.211349 | 0.485415 | 7.158177
1697.203 | 4.21153 | 0.4839491 | 7.1522
1701.25 | 4.211503 | 0.4851377 | 7.145394
1705.219 | 4.211806 | 0.4827188 | 7.166438
1709.172 | 4.209745 | 0.4658018 | 7.167684
1713.141 | 4.209679 | 0.4648777 | 7.146674
1717.188 | 4.209872 | 0.4658307 | 7.156489
1721.203 | 4.210011 | 0.4656292 | 7.142696
1725.156 | 4.209996 | 0.4663878 | 7.159582
1729.11 | 4.210246 | 0.4642716 | 7.138876
1733.063 | 4.210557 | 0.4636819 | 7.14858
1737.016 | 4.210577 | 0.463933 | 7.153163
1740.969 | 4.210672 | 0.4627044 | 7.162452
1744.922 | 4.21085 | 0.4636869 | 7.158303
1748.875 | 4.210962 | 0.4617328 | 7.158404
1752.86 | 4.211192 | 0.4621916 | 7.157964
1756.813 | 4.211602 | 0.4639072 | 7.167747
1760.766 | 4.209041 | 0.4449256 | 7.16741
1764.719 | 4.209084 | 0.4440229 | 7.175304
1768.656 | 4.209145 | 0.4430047 | 7.162746
1772.625 | 4.209367 | 0.4425954 | 7.170223
1776.578 | 4.20953 | 0.4423998 | 7.160678
1780.531 | 4.209424 | 0.4431664 | 7.16186
1784.5 | 4.209681 | 0.4423062 | 7.146875
1788.485 | 4.209809 | 0.441397 | 7.157548
1792.438 | 4.209777 | 0.4419533 | 7.164034
1796.391 | 4.210164 | 0.4418943 | 7.168756
1800.344 | 4.210164 | 0.4401765 | 7.153375
1804.297 | 4.21051 | 0.4411744 | 7.161307
1808.25 | 4.210431 | 0.4404353 | 7.169737
1812.219 | 4.210708 | 0.4408987 | 7.164862
1816.172 | 4.210936 | 0.4395607 | 7.145547
1820.141 | 4.211037 | 0.439957 | 7.136358
1824.094 | 4.211227 | 0.4406599 | 7.149502
1828.063 | 4.211458 | 0.4375193 | 7.136142
1832.078 | 4.211507 | 0.4404698 | 7.142968
1836.031 | 4.21185 | 0.4378034 | 7.151866
1839.969 | 4.211959 | 0.4382753 | 7.158744
1843.922 | 4.212369 | 0.4378712 | 7.156616
1847.875 | 4.212182 | 0.4371357 | 7.156388
1851.828 | 4.212413 | 0.4377794 | 7.165555
1855.766 | 4.212671 | 0.436497 | 7.159117
1859.719 | 4.210565 | 0.419422 | 7.171033
1863.688 | 4.210827 | 0.4175163 | 7.16827
1867.641 | 4.210451 | 0.4169178 | 7.171132
1871.578 | 4.21059 | 0.4193467 | 7.151957
1875.516 | 4.210978 | 0.4167774 | 7.150498
1879.485 | 4.211005 | 0.4195655 | 7.150924
1883.453 | 4.211403 | 0.4168829 | 7.158716
1887.391 | 4.211263 | 0.4160097 | 7.16909
1891.406 | 4.211534 | 0.4164896 | 7.16365
1895.375 | 4.211544 | 0.4187778 | 7.155131
1899.36 | 4.211437 | 0.4163943 | 7.162987
1903.36 | 4.211899 | 0.4151822 | 7.176324
1907.313 | 4.211996 | 0.4155618 | 7.174424
1911.297 | 4.212099 | 0.4167111 | 7.167315
1915.281 | 4.212427 | 0.4118872 | 7.180775
1919.235 | 4.212577 | 0.4142299 | 7.188672
1923.203 | 4.210538 | 0.3936845 | 7.181682
1927.203 | 4.210373 | 0.3989741 | 7.187773
1931.156 | 4.2103 | 0.3981811 | 7.178727
1935.094 | 4.210314 | 0.3996387 | 7.18013
1939.047 | 4.210573 | 0.3946183 | 7.18671
1942.985 | 4.210783 | 0.3955369 | 7.178754
1946.922 | 4.210359 | 0.3962523 | 7.17701
1950.86 | 4.210753 | 0.3984952 | 7.17245
1954.813 | 4.21093 | 0.3963742 | 7.178352
1958.766 | 4.211263 | 0.3944933 | 7.174152
1962.719 | 4.211142 | 0.3972982 | 7.172388
1966.656 | 4.21144 | 0.3932052 | 7.168824
1970.594 | 4.211814 | 0.3935207 | 7.176804
1974.531 | 4.20954 | 0.3730744 | 7.185187
1978.516 | 4.209094 | 0.3792376 | 7.189418
1982.438 | 4.20906 | 0.3754825 | 7.198928
1986.391 | 4.209321 | 0.3747464 | 7.209794
1990.328 | 4.209435 | 0.3743577 | 7.204238
1994.266 | 4.209248 | 0.3745848 | 7.211551
1998.203 | 4.209679 | 0.3730521 | 7.198158
2002.141 | 4.209669 | 0.37748 | 7.189626
2006.078 | 4.209719 | 0.3752888 | 7.200907
2010.063 | 4.209994 | 0.3761106 | 7.20905
2014 | 4.210085 | 0.3746751 | 7.210257
2017.938 | 4.209805 | 0.3764572 | 7.203215
2021.875 | 4.210329 | 0.3750805 | 7.201081
2025.828 | 4.210572 | 0.3734747 | 7.203918
2029.797 | 4.210393 | 0.378845 | 7.221787
2033.75 | 4.210746 | 0.3737749 | 7.20756
2037.688 | 4.210799 | 0.3722386 | 7.210708
2041.641 | 4.210768 | 0.3717124 | 7.209513
2045.578 | 4.211148 | 0.3715294 | 7.209178
2049.516 | 4.211199 | 0.3731265 | 7.209057
2053.453 | 4.211416 | 0.373018 | 7.217039
2057.406 | 4.211494 | 0.3726908 | 7.211561
2061.36 | 4.211573 | 0.3680941 | 7.206699
2065.313 | 4.209107 | 0.3531506 | 7.207281
2069.25 | 4.209288 | 0.3532577 | 7.20311
2073.203 | 4.209275 | 0.3538347 | 7.195703
2077.141 | 4.209397 | 0.3536343 | 7.171995
2081.078 | 4.209492 | 0.3533044 | 7.15114
2085.016 | 4.209331 | 0.3511493 | 7.097925
2088.969 | 4.209345 | 0.356388 | 7.024258
2092.938 | 4.209669 | 0.352432 | 6.860731
2096.891 | 4.209683 | 0.3542803 | 6.66636
2100.844 | 4.209878 | 0.3543559 | 6.453429
2104.844 | 4.209892 | 0.3520152 | 6.246672
2108.797 | 4.209962 | 0.3522461 | 6.135873
2112.781 | 4.21006 | 0.3524318 | 6.074051
2116.735 | 4.2104 | 0.3498684 | 6.041142
2120.688 | 4.210654 | 0.348706 | 6.031846
2124.625 | 4.210646 | 0.3506834 | 6.026803
2128.578 | 4.210869 | 0.350797 | 5.956281
2132.516 | 4.210712 | 0.3521654 | 5.92205
2136.469 | 4.211227 | 0.350763 | 5.835011
2140.406 | 4.211406 | 0.3495294 | 5.721179
2144.375 | 4.211235 | 0.3495041 | 5.654537
2148.313 | 4.211679 | 0.3504767 | 5.616178
2152.266 | 4.211774 | 0.3485091 | 5.598098
2156.203 | 4.21214 | 0.3497548 | 5.525877
2160.156 | 4.212131 | 0.3479497 | 5.489577
2164.094 | 4.212518 | 0.3472625 | 5.481323
2168.078 | 4.212467 | 0.3459337 | 5.483349
2172.031 | 4.212777 | 0.3490329 | 5.478909
2176.016 | 4.210402 | 0.3299686 | 5.447758
2179.953 | 4.21056 | 0.3287575 | 5.319103
2183.906 | 4.210719 | 0.3299403 | 5.269889
2187.86 | 4.210775 | 0.3275765 | 5.262686
2191.813 | 4.210995 | 0.3281266 | 5.231114
2195.75 | 4.211102 | 0.3276022 | 5.115831
2199.703 | 4.21128 | 0.3292577 | 5.052093
2203.641 | 4.211263 | 0.328922 | 4.970542
2207.61 | 4.211528 | 0.3272921 | 4.994265
2211.547 | 4.211686 | 0.3286798 | 4.935873
2215.5 | 4.211644 | 0.3246537 | 4.940681
2219.438 | 4.212046 | 0.3278728 | 4.894134
2223.375 | 4.212292 | 0.3298331 | 4.907699
2227.313 | 4.212291 | 0.3261712 | 4.841094
2231.266 | 4.212451 | 0.3263813 | 4.878155
2235.203 | 4.212608 | 0.3254247 | 4.819569
2239.188 | 4.210319 | 0.3055217 | 4.755446
2243.141 | 4.210385 | 0.3081768 | 4.734539
2247.094 | 4.210567 | 0.3071693 | 4.61655
2251.047 | 4.210617 | 0.3072152 | 4.57146
2255.016 | 4.210647 | 0.3067735 | 4.609049
2258.985 | 4.210884 | 0.3065368 | 4.739484
2262.938 | 4.210972 | 0.306507 | 4.896657
2266.891 | 4.211085 | 0.3048421 | 4.99084
2270.844 | 4.211161 | 0.3050695 | 5.093401
2274.797 | 4.211198 | 0.3055067 | 5.265313
2278.75 | 4.211372 | 0.3052407 | 5.330199
2282.703 | 4.211599 | 0.3060994 | 5.336509
2286.672 | 4.211762 | 0.3046738 | 5.352994
2290.625 | 4.211797 | 0.3050184 | 5.391589
2294.578 | 4.211942 | 0.3038053 | 5.407819
2298.531 | 4.21209 | 0.3043681 | 5.424493
2302.485 | 4.212126 | 0.3037319 | 5.408145
2306.422 | 4.212445 | 0.3037035 | 5.481773
2310.375 | 4.212498 | 0.3045424 | 5.545104
2314.328 | 4.212551 | 0.3031433 | 5.59568
2318.281 | 4.21013 | 0.2851639 | 5.560417
2322.235 | 4.210062 | 0.2831387 | 5.550736
2326.188 | 4.210017 | 0.2852829 | 5.593577
2330.156 | 4.210024 | 0.2861993 | 5.611752
2334.11 | 4.210109 | 0.2835848 | 5.643358
2338.047 | 4.210175 | 0.2867429 | 5.680219
2342.047 | 4.210465 | 0.2858034 | 5.70971
2345.985 | 4.210418 | 0.2849599 | 5.740125
2349.938 | 4.210437 | 0.285584 | 5.740635
2353.875 | 4.210486 | 0.2824779 | 5.717328
2357.828 | 4.210657 | 0.2853011 | 5.72025
2361.875 | 4.210711 | 0.2834962 | 5.727302
2365.844 | 4.210651 | 0.2818446 | 5.736617
2369.797 | 4.210921 | 0.2841781 | 5.755011
2373.735 | 4.210994 | 0.2816872 | 5.75543
2377.688 | 4.211161 | 0.2811782 | 5.789497
2381.625 | 4.211197 | 0.2829191 | 5.806187
2385.578 | 4.211241 | 0.2820749 | 5.804114
2389.5 | 4.211482 | 0.2835846 | 5.810595
2393.453 | 4.21132 | 0.2827526 | 5.806545
2397.422 | 4.211545 | 0.2819871 | 5.793191
2401.375 | 4.211624 | 0.2795791 | 5.799237
2405.313 | 4.211634 | 0.2814577 | 5.818072
2409.266 | 4.21175 | 0.2793508 | 5.831422
2413.203 | 4.211973 | 0.2805875 | 5.844178
2417.172 | 4.211949 | 0.2827631 | 5.870972
2421.11 | 4.212097 | 0.2813357 | 5.877576
2425.063 | 4.212107 | 0.2808404 | 5.862462
2429.031 | 4.212482 | 0.2821198 | 5.878686
2432.985 | 4.21242 | 0.2830472 | 5.889339
2436.922 | 4.212575 | 0.281344 | 5.893288
2440.875 | 4.212509 | 0.2788515 | 5.891795
2444.813 | 4.212496 | 0.2788574 | 5.89103
2448.75 | 4.212639 | 0.2796207 | 5.879346
2452.688 | 4.21293 | 0.2808115 | 5.879382
2456.672 | 4.213013 | 0.2804183 | 5.89891
2460.61 | 4.213044 | 0.2793395 | 5.912119
2464.547 | 4.213103 | 0.2809253 | 5.895326
2468.485 | 4.213077 | 0.2789416 | 5.913859
2472.438 | 4.213423 | 0.280049 | 5.918516
2476.375 | 4.213477 | 0.2771021 | 5.907389
2480.328 | 4.213539 | 0.2782892 | 5.936274
2484.266 | 4.213752 | 0.2783707 | 5.977791
2488.235 | 4.210994 | 0.2587754 | 5.960211
2492.172 | 4.210956 | 0.260695 | 5.961474
2496.125 | 4.210936 | 0.2592735 | 5.964189
2500.047 | 4.210975 | 0.2598604 | 5.968478
2504 | 4.211074 | 0.2579243 | 5.950203
2507.938 | 4.210932 | 0.2602973 | 5.949056
2511.875 | 4.2109 | 0.2598443 | 5.94487
2515.813 | 4.211037 | 0.2588838 | 5.96741
2519.797 | 4.211236 | 0.261068 | 6.002353
2523.735 | 4.211035 | 0.2612538 | 6.009437
2527.688 | 4.211277 | 0.2601185 | 6.004308
2531.625 | 4.211214 | 0.2597639 | 6.000507
2535.61 | 4.211495 | 0.2619908 | 5.99923
2539.547 | 4.211359 | 0.2612749 | 6.012467
2543.5 | 4.211408 | 0.259306 | 6.018251
2547.438 | 4.211623 | 0.2579015 | 6.01747
2551.391 | 4.211521 | 0.2594006 | 6.018029
2555.328 | 4.211602 | 0.2583026 | 6.017456
2559.266 | 4.211578 | 0.2569293 | 6.024788
2563.203 | 4.211584 | 0.2596342 | 6.0288
2567.188 | 4.211716 | 0.2593033 | 6.014404
2571.125 | 4.211922 | 0.2577321 | 6.026787
2575.063 | 4.211807 | 0.2585817 | 6.045181
2579 | 4.2119 | 0.2577457 | 6.044415
2582.953 | 4.212131 | 0.2569466 | 6.048763
2586.891 | 4.211953 | 0.2593322 | 6.069098
2590.844 | 4.212182 | 0.2592021 | 6.069263
2594.781 | 4.212211 | 0.2573546 | 6.062467
2598.766 | 4.212406 | 0.2567735 | 6.049755
2602.703 | 4.212401 | 0.2566278 | 6.052416
2606.656 | 4.212712 | 0.2564525 | 6.0889
2610.594 | 4.210013 | 0.2427207 | 6.097269
2614.563 | 4.209898 | 0.2400276 | 6.078606
2618.5 | 4.209835 | 0.2393884 | 6.069202
2622.453 | 4.209637 | 0.2402553 | 6.094788
2626.391 | 4.209659 | 0.2389668 | 6.105351
2630.344 | 4.209943 | 0.2401786 | 6.09081
2634.281 | 4.209842 | 0.2404542 | 6.085008
2638.235 | 4.209731 | 0.241025 | 6.099854
2642.172 | 4.209907 | 0.2415003 | 6.120531
2646.141 | 4.209919 | 0.238285 | 6.138877
2650.078 | 4.209872 | 0.2413544 | 6.136518
2654.031 | 4.209939 | 0.2377568 | 6.115515
2657.985 | 4.20994 | 0.2390706 | 6.102919
2661.938 | 4.209955 | 0.2409746 | 6.121515
2665.891 | 4.210075 | 0.240183 | 6.139578
2669.844 | 4.210145 | 0.2397148 | 6.146318
2673.781 | 4.210281 | 0.2385589 | 6.146728
2677.766 | 4.210221 | 0.2385414 | 6.145323
2681.703 | 4.210107 | 0.2393312 | 6.156216
2685.656 | 4.210342 | 0.2408068 | 6.180274
2689.594 | 4.210107 | 0.2394377 | 6.196997
2693.547 | 4.210251 | 0.2384597 | 6.181321
2697.485 | 4.210377 | 0.2388536 | 6.161044
2701.438 | 4.210338 | 0.2383675 | 6.152977
2705.375 | 4.21041 | 0.2394047 | 6.147063
2709.344 | 4.21051 | 0.2396695 | 6.159597
2713.281 | 4.210663 | 0.2394056 | 6.174934
2717.266 | 4.210536 | 0.239358 | 6.16158
2721.203 | 4.210873 | 0.2385472 | 6.179203
2725.156 | 4.210807 | 0.2388024 | 6.191967
2729.094 | 4.210928 | 0.2385012 | 6.178029
2733.047 | 4.210775 | 0.2386965 | 6.166142
2736.985 | 4.210887 | 0.2393912 | 6.15659
2740.938 | 4.210909 | 0.2384928 | 6.153538
2744.875 | 4.210973 | 0.2381264 | 6.156149
2748.844 | 4.211056 | 0.2379717 | 6.174128
2752.797 | 4.21106 | 0.2387459 | 6.176332
2756.75 | 4.211261 | 0.2358964 | 6.196582
2760.688 | 4.211125 | 0.2374319 | 6.205446
2764.641 | 4.211194 | 0.2365889 | 6.201914
2768.578 | 4.211482 | 0.2373256 | 6.178847
2772.531 | 4.211326 | 0.2366666 | 6.178819
2776.469 | 4.211509 | 0.2369325 | 6.176306
2780.453 | 4.211583 | 0.2366617 | 6.175101
2784.391 | 4.211631 | 0.2355913 | 6.211245
2788.344 | 4.211635 | 0.238008 | 6.214171
2792.281 | 4.211729 | 0.235477 | 6.226985
2796.235 | 4.211795 | 0.2367415 | 6.240966
2800.172 | 4.211857 | 0.2370115 | 6.225638
2804.125 | 4.211889 | 0.2353373 | 6.216103
2808.063 | 4.21194 | 0.2353746 | 6.235126
2812.047 | 4.212037 | 0.2371172 | 6.244235
2815.985 | 4.212063 | 0.2358655 | 6.247502
2819.938 | 4.212116 | 0.2353245 | 6.24191
2823.891 | 4.212163 | 0.2348059 | 6.238168
2827.875 | 4.212219 | 0.2352082 | 6.234727
2831.813 | 4.212363 | 0.2352156 | 6.241732
2835.766 | 4.212387 | 0.2335654 | 6.262755
2839.703 | 4.212543 | 0.2339712 | 6.277635
2843.656 | 4.212531 | 0.2348502 | 6.282888
2847.61 | 4.21259 | 0.2360046 | 6.266318
2851.563 | 4.210189 | 0.2186523 | 6.273441
2855.5 | 4.209997 | 0.2173221 | 6.269951
2859.469 | 4.209931 | 0.2166354 | 6.266104
2863.422 | 4.209765 | 0.2197171 | 6.251749
2867.375 | 4.209874 | 0.2177744 | 6.27747
2871.313 | 4.209795 | 0.2176848 | 6.301949
2875.266 | 4.209761 | 0.2185793 | 6.308529
2879.219 | 4.209889 | 0.2184398 | 6.289494
2883.172 | 4.209925 | 0.2192971 | 6.288881
2887.11 | 4.20985 | 0.216712 | 6.282181
2891.094 | 4.210007 | 0.2177791 | 6.284548
2895.031 | 4.209875 | 0.2180257 | 6.279283
2898.985 | 4.2099 | 0.2176885 | 6.291226
2902.938 | 4.209912 | 0.2187242 | 6.295667
2906.891 | 4.209838 | 0.2166334 | 6.268984
2910.828 | 4.209809 | 0.2177587 | 6.316369
2914.766 | 4.210224 | 0.2168311 | 6.314931
2918.703 | 4.209956 | 0.2174067 | 6.320528
2922.688 | 4.210131 | 0.2156077 | 6.321477
2926.625 | 4.210169 | 0.2181384 | 6.313204
2930.578 | 4.210137 | 0.2182591 | 6.308504
2934.516 | 4.210176 | 0.2168891 | 6.317852
2938.453 | 4.210259 | 0.2171582 | 6.304982
2942.406 | 4.210298 | 0.2154168 | 6.326675
2946.36 | 4.21044 | 0.2186485 | 6.321461
2950.313 | 4.210263 | 0.2159994 | 6.319964
2954.281 | 4.210385 | 0.2170717 | 6.309393
2958.235 | 4.21035 | 0.2149579 | 6.311385
2962.188 | 4.210447 | 0.2154175 | 6.312866
2966.125 | 4.210518 | 0.2148903 | 6.307683
2970.078 | 4.210521 | 0.2169136 | 6.302983
2974.031 | 4.2106 | 0.2168895 | 6.309836
2977.985 | 4.2106 | 0.214357 | 6.315801
2981.938 | 4.210727 | 0.214828 | 6.329758
2985.922 | 4.210792 | 0.2165802 | 6.328512
2989.86 | 4.210885 | 0.2161807 | 6.328486
2993.813 | 4.210772 | 0.215876 | 6.326319
2997.766 | 4.210928 | 0.2153369 | 6.329169
3001.719 | 4.210971 | 0.2167727 | 6.342108
3005.656 | 4.211058 | 0.2167967 | 6.345837
3009.61 | 4.210989 | 0.2142379 | 6.350096
3013.578 | 4.211186 | 0.2154482 | 6.337944
3017.516 | 4.211204 | 0.2157315 | 6.351636
3021.453 | 4.211139 | 0.2163787 | 6.357747
3025.406 | 4.211257 | 0.2128632 | 6.357725
3029.36 | 4.211436 | 0.2146251 | 6.358988
3033.375 | 4.211373 | 0.2159867 | 6.365347
3037.313 | 4.21157 | 0.2147415 | 6.372779
3041.266 | 4.21146 | 0.2143693 | 6.370004
3045.219 | 4.21171 | 0.2130437 | 6.375779
3049.172 | 4.211661 | 0.2126825 | 6.37878
3053.11 | 4.21193 | 0.2144327 | 6.380765
3057.063 | 4.211862 | 0.2126259 | 6.375788
3061 | 4.211836 | 0.2148992 | 6.387497
3064.985 | 4.211736 | 0.2151485 | 6.389077
3068.922 | 4.21184 | 0.2127476 | 6.391228
3072.922 | 4.212045 | 0.2122212 | 6.390828
3076.906 | 4.212208 | 0.213444 | 6.394978
3080.891 | 4.212036 | 0.2135266 | 6.402601
3084.875 | 4.211966 | 0.212919 | 6.405597
3088.828 | 4.212382 | 0.2126167 | 6.408292
3092.781 | 4.21229 | 0.2134158 | 6.400806
3096.735 | 4.21236 | 0.2134967 | 6.409311
3100.688 | 4.21234 | 0.2119799 | 6.420703
3104.641 | 4.212473 | 0.2115886 | 6.422847
3108.578 | 4.212409 | 0.2124775 | 6.440817
3112.531 | 4.212463 | 0.2150722 | 6.446788
3116.5 | 4.212654 | 0.2140274 | 6.433153
3120.453 | 4.212942 | 0.2143394 | 6.432792
3124.406 | 4.212795 | 0.2130548 | 6.422509
3128.36 | 4.21274 | 0.2135011 | 6.428154
3132.313 | 4.213056 | 0.2093931 | 6.42718
3136.266 | 4.212901 | 0.2106682 | 6.427272
3140.203 | 4.212959 | 0.21298 | 6.434609
3144.156 | 4.213174 | 0.2116643 | 6.434966
3148.125 | 4.213285 | 0.2130923 | 6.440005
3152.078 | 4.213175 | 0.2113713 | 6.442312
3156.016 | 4.213341 | 0.2102153 | 6.433591
3159.969 | 4.213357 | 0.2091298 | 6.446115
3163.922 | 4.213265 | 0.2119795 | 6.443319
3167.875 | 4.213502 | 0.21021 | 6.440804
3171.828 | 4.213656 | 0.2105831 | 6.443823
3175.781 | 4.210957 | 0.1943366 | 6.444805
3179.75 | 4.210767 | 0.1918866 | 6.451137
3183.703 | 4.210859 | 0.1924017 | 6.450737
3187.641 | 4.210599 | 0.1955601 | 6.460583
3191.594 | 4.210742 | 0.1934373 | 6.481138
3195.578 | 4.210647 | 0.1927612 | 6.483333
3199.531 | 4.210672 | 0.1931256 | 6.481558
3203.485 | 4.210604 | 0.1926491 | 6.476734
3207.438 | 4.210679 | 0.1950661 | 6.486352
3211.375 | 4.210593 | 0.1933281 | 6.484416
3215.328 | 4.210592 | 0.1938078 | 6.484006
3219.281 | 4.210711 | 0.1945929 | 6.485838
3223.235 | 4.210737 | 0.1950607 | 6.501239
3227.172 | 4.21074 | 0.1937786 | 6.497228
3231.125 | 4.210749 | 0.1935701 | 6.500086
3235.063 | 4.210887 | 0.1955394 | 6.501395
3239.047 | 4.210792 | 0.1935355 | 6.491369
3243 | 4.210747 | 0.1924888 | 6.499228
3246.938 | 4.210871 | 0.192534 | 6.506521
3250.906 | 4.21076 | 0.1920367 | 6.511932
3254.875 | 4.210841 | 0.1953641 | 6.511135
3258.828 | 4.210952 | 0.1937399 | 6.506494
3262.781 | 4.211219 | 0.1924096 | 6.511669
3266.735 | 4.211201 | 0.1936294 | 6.544115
3270.672 | 4.211108 | 0.1928858 | 6.537178
3274.625 | 4.211215 | 0.194836 | 6.539724
3278.578 | 4.211288 | 0.1919817 | 6.537587
3282.531 | 4.211425 | 0.1917964 | 6.54405
3286.5 | 4.211254 | 0.1929445 | 6.556288
3290.453 | 4.211514 | 0.1929022 | 6.558024
3294.406 | 4.211282 | 0.192254 | 6.564762
3298.36 | 4.211409 | 0.1910746 | 6.555629
3302.313 | 4.211483 | 0.1918927 | 6.571169
3306.266 | 4.211474 | 0.1904802 | 6.570591
3310.219 | 4.211501 | 0.1934065 | 6.560174
3314.172 | 4.211641 | 0.1898183 | 6.55251
3318.141 | 4.211517 | 0.19296 | 6.544754
3322.094 | 4.211514 | 0.1914337 | 6.570431
3326.047 | 4.211632 | 0.1904625 | 6.571701
3330 | 4.211526 | 0.1936761 | 6.569733
3333.953 | 4.211863 | 0.1909147 | 6.580813
3337.906 | 4.211845 | 0.1902874 | 6.583329
3341.86 | 4.211759 | 0.1941807 | 6.57226
3345.813 | 4.212071 | 0.1883378 | 6.579837
3349.781 | 4.211961 | 0.192028 | 6.580774
3353.735 | 4.211992 | 0.1928008 | 6.579904
3357.672 | 4.211996 | 0.1898718 | 6.59274
3361.625 | 4.211963 | 0.1916636 | 6.591239
3365.578 | 4.212106 | 0.192058 | 6.590525
3369.531 | 4.212179 | 0.1913779 | 6.599187
3373.469 | 4.21224 | 0.1906912 | 6.605865
3377.422 | 4.212321 | 0.1902189 | 6.607562
3381.391 | 4.212255 | 0.1907596 | 6.600328
3385.36 | 4.212298 | 0.1909822 | 6.605577
3389.328 | 4.212474 | 0.1935819 | 6.607608
3393.281 | 4.212435 | 0.1906942 | 6.610727
3397.235 | 4.212938 | 0.1884179 | 6.624327
3401.172 | 4.212639 | 0.1917716 | 6.616401
3405.125 | 4.212888 | 0.1900127 | 6.615024
3409.078 | 4.212514 | 0.1907377 | 6.59837
3413.031 | 4.212677 | 0.1912887 | 6.586753
3416.985 | 4.212838 | 0.1902118 | 6.582728
3420.953 | 4.212986 | 0.1913337 | 6.52859
3424.906 | 4.212803 | 0.189691 | 6.444834
3428.86 | 4.213128 | 0.190077 | 6.273497
3432.813 | 4.212908 | 0.190533 | 6.111061
3436.75 | 4.213111 | 0.190665 | 5.873867
3440.719 | 4.213123 | 0.1905398 | 5.695366
3444.672 | 4.21319 | 0.187984 | 5.57478
3448.61 | 4.213215 | 0.1903489 | 5.503625
3452.578 | 4.2134 | 0.1881565 | 5.470288
3456.531 | 4.213459 | 0.1888446 | 5.439428
3460.485 | 4.213582 | 0.1894743 | 5.410469
3464.438 | 4.210757 | 0.1706652 | 5.447997
3468.391 | 4.21068 | 0.1723054 | 5.373932
3472.328 | 4.210523 | 0.1724123 | 5.26957
3476.281 | 4.210504 | 0.1700582 | 5.224108
3480.266 | 4.210549 | 0.1703151 | 5.121515
3484.219 | 4.210679 | 0.1712168 | 5.101809
3488.172 | 4.210621 | 0.1711096 | 5.059728
3492.125 | 4.210421 | 0.1702956 | 5.100089
3496.078 | 4.210685 | 0.170987 | 4.967809
3500.031 | 4.210821 | 0.1697094 | 4.914442
3503.985 | 4.210671 | 0.1732775 | 4.888852
3507.938 | 4.210734 | 0.1709755 | 4.855272
3511.906 | 4.210976 | 0.1709705 | 4.876707
3515.86 | 4.210824 | 0.1706845 | 4.772702
3519.813 | 4.211037 | 0.169875 | 4.734525
3523.766 | 4.211028 | 0.1706466 | 4.689666
3527.719 | 4.211186 | 0.1703695 | 4.624915
3531.656 | 4.211079 | 0.1703766 | 4.591302
3535.61 | 4.211176 | 0.1693732 | 4.572033
3539.563 | 4.211379 | 0.1707011 | 4.531932
3543.547 | 4.211435 | 0.1711936 | 4.473096
3547.5 | 4.21147 | 0.172132 | 4.449992
3551.453 | 4.21139 | 0.1690101 | 4.414212
3555.406 | 4.211776 | 0.1682661 | 4.425507
3559.375 | 4.211575 | 0.1691179 | 4.412382
3563.328 | 4.211708 | 0.1690146 | 4.4642
3567.281 | 4.211773 | 0.169066 | 4.444876
3571.235 | 4.211745 | 0.1677811 | 4.308641
3575.219 | 4.212072 | 0.1693474 | 4.270718
3579.156 | 4.211858 | 0.167801 | 4.277853
3583.11 | 4.212072 | 0.1681984 | 4.218074
3587.063 | 4.212181 | 0.1668897 | 4.148954
3591.016 | 4.212259 | 0.167544 | 4.139767
3594.969 | 4.212371 | 0.1695641 | 4.08273
3598.922 | 4.212388 | 0.1693002 | 4.078043
3602.875 | 4.212587 | 0.1679874 | 4.146651
3606.86 | 4.212543 | 0.1689207 | 4.248836
3610.813 | 4.212666 | 0.1682405 | 4.295786
3614.766 | 4.212825 | 0.1672506 | 4.418821
3618.719 | 4.212955 | 0.1650176 | 4.5035
3622.656 | 4.212922 | 0.1662555 | 4.588665
3626.61 | 4.213024 | 0.1661364 | 4.620766
3630.547 | 4.213223 | 0.166473 | 4.666435
3634.5 | 4.213209 | 0.16643 | 4.680701
3638.469 | 4.213224 | 0.1661079 | 4.710763
3642.422 | 4.213422 | 0.1674874 | 4.771159
3646.375 | 4.213482 | 0.1648102 | 4.832535
3650.328 | 4.213444 | 0.1668163 | 4.887382
3654.281 | 4.213517 | 0.1666615 | 4.950701
3658.219 | 4.21369 | 0.1649943 | 4.973949
3662.172 | 4.211038 | 0.1487468 | 4.991462
3666.125 | 4.210745 | 0.1475741 | 5.04249
3670.11 | 4.210719 | 0.148516 | 5.067154
3674.078 | 4.210526 | 0.1497495 | 5.067555
3678 | 4.210505 | 0.1484419 | 5.065019
3682.016 | 4.21055 | 0.1485926 | 5.091894
3685.969 | 4.210603 | 0.1477744 | 5.128247
3689.922 | 4.210595 | 0.1490066 | 5.166376
3693.875 | 4.210607 | 0.1490469 | 5.179674
3697.828 | 4.210588 | 0.1500148 | 5.176826
3701.781 | 4.210634 | 0.1502637 | 5.203601
3705.781 | 4.210608 | 0.1485482 | 5.209243
3709.719 | 4.210683 | 0.1478374 | 5.198879
3713.703 | 4.210732 | 0.1483954 | 5.206659
3717.672 | 4.210625 | 0.1490245 | 5.257066
3721.61 | 4.210751 | 0.1485053 | 5.256239
3725.547 | 4.210763 | 0.1494335 | 5.27656
3729.5 | 4.210667 | 0.1471138 | 5.28555
3733.453 | 4.210844 | 0.149996 | 5.291986
3737.422 | 4.210775 | 0.1486052 | 5.304079
3741.375 | 4.210908 | 0.148728 | 5.31049
3745.328 | 4.210799 | 0.1484458 | 5.312125
3749.281 | 4.210894 | 0.1492796 | 5.323655
3753.219 | 4.210984 | 0.1480276 | 5.340093
3757.172 | 4.210877 | 0.1490646 | 5.325052
3761.125 | 4.210782 | 0.1499465 | 5.320533
3765.078 | 4.210974 | 0.1485871 | 5.317447
3769.031 | 4.211024 | 0.1474369 | 5.344907
3772.985 | 4.211105 | 0.148026 | 5.368011
3776.938 | 4.211114 | 0.148555 | 5.387227
3780.891 | 4.211141 | 0.1486832 | 5.400285
3784.828 | 4.211259 | 0.149315 | 5.384577
3788.781 | 4.211237 | 0.14792 | 5.393249
3792.735 | 4.211313 | 0.1466796 | 5.399608
3796.688 | 4.211245 | 0.1487207 | 5.428589
3800.656 | 4.211147 | 0.1470262 | 5.43105
3804.61 | 4.211376 | 0.1494372 | 5.449182
3808.563 | 4.211255 | 0.1484012 | 5.466144
3812.516 | 4.211107 | 0.1466525 | 5.463526
3816.453 | 4.211374 | 0.1463474 | 5.477715
3820.422 | 4.211508 | 0.1496247 | 5.493806
3824.36 | 4.211487 | 0.1469002 | 5.507315
3828.313 | 4.211456 | 0.1471619 | 5.498224
3832.281 | 4.211541 | 0.1484791 | 5.487143
3836.235 | 4.211615 | 0.1479679 | 5.497449
3840.188 | 4.21166 | 0.1465305 | 5.505567
3844.141 | 4.211574 | 0.1476587 | 5.488009
3848.094 | 4.211504 | 0.1470157 | 5.521343
3852.047 | 4.211711 | 0.1477743 | 5.534065
3855.985 | 4.211699 | 0.1481758 | 5.533262
3859.953 | 4.211742 | 0.1457714 | 5.545983
3863.922 | 4.21191 | 0.1486305 | 5.540844
3867.875 | 4.211807 | 0.1467605 | 5.549238
3871.813 | 4.21196 | 0.1472142 | 5.540628
3875.766 | 4.211887 | 0.1474377 | 5.585804
3879.703 | 4.211988 | 0.1468352 | 5.5964
3883.656 | 4.21194 | 0.146681 | 5.586726
3887.61 | 4.212063 | 0.1477382 | 5.574749
3891.547 | 4.212094 | 0.147293 | 5.584243
3895.516 | 4.21224 | 0.1471062 | 5.577787
3899.485 | 4.212174 | 0.1469927 | 5.597925
3903.422 | 4.212306 | 0.1463848 | 5.603936
3907.375 | 4.212227 | 0.1455943 | 5.58699
3911.328 | 4.212324 | 0.1462652 | 5.590652
3915.281 | 4.212465 | 0.1469114 | 5.59222
3919.219 | 4.212336 | 0.1467737 | 5.577071
3923.188 | 4.21242 | 0.1467654 | 5.603878
3927.141 | 4.212441 | 0.1456397 | 5.64287
3931.11 | 4.212473 | 0.1452507 | 5.638054
3935.047 | 4.212539 | 0.1474266 | 5.639366
3939 | 4.212651 | 0.1449935 | 5.645073
3943.25 | 4.212587 | 0.1449223 | 5.666743
3947.203 | 4.212604 | 0.1441103 | 5.687645
3951.156 | 4.212749 | 0.1463013 | 5.695987
3955.11 | 4.212568 | 0.1446112 | 5.691987
3959.078 | 4.212637 | 0.1446883 | 5.696908
3963.047 | 4.212729 | 0.1457466 | 5.688949
3967 | 4.212712 | 0.144115 | 5.688896
3970.969 | 4.212766 | 0.1447352 | 5.703639
3974.953 | 4.212871 | 0.1463911 | 5.711199
3978.906 | 4.212725 | 0.1432503 | 5.728365
3982.86 | 4.212904 | 0.144117 | 5.733382
3986.813 | 4.213036 | 0.1442874 | 5.715524
3990.781 | 4.212999 | 0.1452482 | 5.726027
3994.735 | 4.2131 | 0.1440439 | 5.710491
3998.688 | 4.213105 | 0.1435883 | 5.702167
4002.641 | 4.213143 | 0.1451906 | 5.692604
4006.61 | 4.213301 | 0.1436758 | 5.701725
4010.563 | 4.213369 | 0.1443405 | 5.725184
4014.531 | 4.213265 | 0.1432595 | 5.751592
4018.485 | 4.213204 | 0.144296 | 5.749028
4022.438 | 4.21326 | 0.1438573 | 5.775047
4026.391 | 4.213391 | 0.1447923 | 5.765465
4030.36 | 4.213437 | 0.1449402 | 5.767232
4034.36 | 4.213528 | 0.1422249 | 5.779081
4038.328 | 4.213532 | 0.1439589 | 5.77579
4042.281 | 4.213468 | 0.1447089 | 5.753674
4046.235 | 4.213699 | 0.1434997 | 5.752482
4050.188 | 4.210837 | 0.1269729 | 5.750484
4054.141 | 4.210642 | 0.1259872 | 5.790703
4058.078 | 4.210481 | 0.1273918 | 5.798107
4062.047 | 4.210394 | 0.1253782 | 5.817566
4066.016 | 4.210325 | 0.1272272 | 5.833215
4069.985 | 4.210323 | 0.1269917 | 5.810085
4073.922 | 4.210273 | 0.1275437 | 5.806745
4077.875 | 4.210342 | 0.126929 | 5.801041
4081.828 | 4.210254 | 0.1282276 | 5.821615
4085.781 | 4.210189 | 0.1277079 | 5.836239
4089.719 | 4.210315 | 0.1286568 | 5.827017
4093.688 | 4.210216 | 0.1265057 | 5.817212
4097.656 | 4.210219 | 0.1273712 | 5.839
4101.625 | 4.210429 | 0.1276063 | 5.854596
4105.672 | 4.210221 | 0.1255671 | 5.841262
4109.625 | 4.210297 | 0.1280436 | 5.848053
4113.578 | 4.210263 | 0.1260507 | 5.844741
4117.61 | 4.210171 | 0.1265964 | 5.836205
4121.578 | 4.2102 | 0.1289952 | 5.848914
4125.594 | 4.210236 | 0.1274857 | 5.880495
4129.531 | 4.210101 | 0.1286805 | 5.887862
4133.531 | 4.21014 | 0.1282538 | 5.889813
4137.485 | 4.210256 | 0.1285812 | 5.897089
4141.438 | 4.21016 | 0.1275595 | 5.890017
4145.391 | 4.210387 | 0.1269071 | 5.898826
4149.328 | 4.210197 | 0.1266083 | 5.911006
4153.297 | 4.210359 | 0.1271551 | 5.904939
4157.235 | 4.210343 | 0.1281312 | 5.923345
4161.188 | 4.210402 | 0.1271968 | 5.914639
4165.172 | 4.210383 | 0.1278416 | 5.941568
4169.125 | 4.210199 | 0.126646 | 5.932586
4173.078 | 4.210203 | 0.125675 | 5.906203
4177.031 | 4.210419 | 0.1277558 | 5.914742
4180.985 | 4.210397 | 0.1275004 | 5.908765
4184.938 | 4.210324 | 0.1279514 | 5.90179
4188.875 | 4.210321 | 0.1261667 | 5.924424
4192.828 | 4.210502 | 0.1272671 | 5.924251
4196.813 | 4.210494 | 0.1273538 | 5.923313
4200.766 | 4.21034 | 0.1277893 | 5.916797
4204.719 | 4.210513 | 0.1275978 | 5.920355
4208.672 | 4.210447 | 0.1276888 | 5.940465
4212.61 | 4.210517 | 0.1265745 | 5.959384
4216.563 | 4.210337 | 0.1279856 | 5.969634
4220.516 | 4.210512 | 0.1264539 | 5.968793
4224.453 | 4.210536 | 0.1236512 | 5.961339
4228.438 | 4.210547 | 0.1277757 | 5.958791
4232.391 | 4.210703 | 0.127562 | 5.96374
4236.344 | 4.210723 | 0.1283738 | 5.986733
4240.297 | 4.210677 | 0.1283934 | 5.995088
4244.235 | 4.210654 | 0.126286 | 6.008167
4248.188 | 4.210677 | 0.1265807 | 6.004203
4252.141 | 4.210586 | 0.1252479 | 5.993592
4256.094 | 4.210548 | 0.1278158 | 5.997336
4260.078 | 4.210681 | 0.1270594 | 6.015315
4264.031 | 4.210728 | 0.1255044 | 6.010865
4268 | 4.210869 | 0.1262326 | 6.008999
4271.969 | 4.21094 | 0.1268151 | 6.008001
4275.938 | 4.210844 | 0.1252332 | 5.99953
4279.922 | 4.210753 | 0.1264281 | 6.035604
4283.875 | 4.21088 | 0.1252306 | 6.020804
4287.828 | 4.210976 | 0.1257336 | 6.021606
4291.813 | 4.210983 | 0.1259072 | 6.02359
4295.781 | 4.211147 | 0.1269465 | 6.027533
4299.735 | 4.211097 | 0.1250099 | 6.043254
4303.75 | 4.211047 | 0.1264591 | 6.048089
4307.703 | 4.211051 | 0.1247663 | 6.053441
4311.672 | 4.211054 | 0.1256802 | 6.036779
4315.656 | 4.211054 | 0.1251105 | 6.053774
4319.61 | 4.211228 | 0.1261432 | 6.04211
4323.578 | 4.210983 | 0.1256411 | 6.049598
4327.563 | 4.211214 | 0.126035 | 6.054115
4331.516 | 4.211353 | 0.126604 | 6.067275
4335.485 | 4.21127 | 0.1266201 | 6.069839
4339.485 | 4.211318 | 0.1248319 | 6.078173
4343.453 | 4.211298 | 0.126337 | 6.080609
4347.406 | 4.211344 | 0.1258096 | 6.079722
4351.391 | 4.211357 | 0.1256059 | 6.070239
4355.344 | 4.211511 | 0.1258633 | 6.061183
4359.313 | 4.211339 | 0.1238047 | 6.075009
4363.297 | 4.211371 | 0.1237025 | 6.082403
4367.235 | 4.21142 | 0.1243665 | 6.075845
4371.203 | 4.211385 | 0.1248015 | 6.07532
4375.188 | 4.211518 | 0.124651 | 6.092587
4379.141 | 4.211647 | 0.12502 | 6.095662
4383.094 | 4.211672 | 0.1230486 | 6.089607
4387.078 | 4.211678 | 0.126043 | 6.113296
4391.031 | 4.211697 | 0.1257678 | 6.099098
4395 | 4.21164 | 0.1252771 | 6.108091
4398.985 | 4.211843 | 0.1231254 | 6.107884
4402.985 | 4.211624 | 0.1254573 | 6.112071
4406.938 | 4.211816 | 0.1256382 | 6.120491
4410.875 | 4.211814 | 0.1271832 | 6.136078
4414.844 | 4.211812 | 0.1231597 | 6.1374
4418.781 | 4.211862 | 0.1235828 | 6.138227
4422.735 | 4.21198 | 0.1230654 | 6.133686
4426.688 | 4.21199 | 0.1252086 | 6.149076
4430.641 | 4.212013 | 0.1241036 | 6.146899
4434.61 | 4.212029 | 0.1239016 | 6.145776
4438.563 | 4.212054 | 0.1252609 | 6.135591
4442.516 | 4.212125 | 0.1238131 | 6.145328
4446.469 | 4.212247 | 0.1217634 | 6.137045
4450.406 | 4.212212 | 0.1234894 | 6.144978
4454.36 | 4.212289 | 0.1249871 | 6.167168
4458.313 | 4.212191 | 0.1245695 | 6.172395
4462.266 | 4.212309 | 0.1230334 | 6.182606
4466.235 | 4.212343 | 0.1249628 | 6.167918
4470.188 | 4.212422 | 0.1229396 | 6.1821
4474.141 | 4.212476 | 0.1225326 | 6.191078
4478.094 | 4.212113 | 0.1229207 | 6.180047
4482.031 | 4.212363 | 0.1228785 | 6.18669
4486 | 4.212306 | 0.1258905 | 6.186893
4489.938 | 4.212547 | 0.1222207 | 6.192604
4493.891 | 4.21274 | 0.120297 | 6.202806
4497.86 | 4.212658 | 0.1214081 | 6.210042
4501.828 | 4.212663 | 0.122762 | 6.19012
4505.813 | 4.212758 | 0.1245356 | 6.202269
4509.766 | 4.212695 | 0.1228332 | 6.212111
4513.703 | 4.212674 | 0.124533 | 6.200656
4517.656 | 4.212784 | 0.1211584 | 6.200838
4521.61 | 4.212697 | 0.121551 | 6.221623
4525.563 | 4.212924 | 0.1220586 | 6.222358
4529.547 | 4.213016 | 0.1234183 | 6.22217
4533.516 | 4.212901 | 0.1240906 | 6.22495
4537.453 | 4.21294 | 0.1255465 | 6.221986
4541.422 | 4.212882 | 0.1221311 | 6.233658
4545.36 | 4.21318 | 0.1232105 | 6.234321
4549.328 | 4.213061 | 0.1219078 | 6.237796
4553.266 | 4.213161 | 0.1239289 | 6.241601
4557.219 | 4.21327 | 0.1212966 | 6.259664
4561.188 | 4.21313 | 0.1213061 | 6.248618
4565.141 | 4.213102 | 0.12063 | 6.242548
4569.094 | 4.213391 | 0.1220901 | 6.250999
4573.047 | 4.213292 | 0.1217027 | 6.25694
4576.985 | 4.213282 | 0.1221055 | 6.263523
4580.938 | 4.21331 | 0.121834 | 6.262149
4584.891 | 4.213236 | 0.121246 | 6.260039
4588.844 | 4.213421 | 0.1227926 | 6.270086
4592.813 | 4.213675 | 0.1217747 | 6.267676
4596.766 | 4.21071 | 0.1027944 | 6.280053
4600.719 | 4.210386 | 0.1011599 | 6.283688
4604.672 | 4.210391 | 0.1045083 | 6.290473
4608.672 | 4.21018 | 0.1037578 | 6.288036
4612.625 | 4.210221 | 0.1039874 | 6.278606
4616.578 | 4.210272 | 0.1040466 | 6.293101
4620.547 | 4.21026 | 0.103393 | 6.296557
4624.5 | 4.210103 | 0.1029302 | 6.310751
4628.453 | 4.210196 | 0.1041418 | 6.323825
4632.438 | 4.209996 | 0.1036638 | 6.313762
4636.375 | 4.209949 | 0.104825 | 6.311275
4640.328 | 4.209892 | 0.1053811 | 6.323135
4644.313 | 4.209958 | 0.1035527 | 6.339967
4648.25 | 4.209935 | 0.1049965 | 6.328504
4652.219 | 4.209981 | 0.1030189 | 6.330497
4656.219 | 4.209815 | 0.1036397 | 6.327364
4660.172 | 4.210009 | 0.1052179 | 6.340384
4664.188 | 4.209971 | 0.1039598 | 6.332121
4668.125 | 4.209906 | 0.1041493 | 6.326988
4672.125 | 4.209988 | 0.104062 | 6.332663
4676.094 | 4.209972 | 0.1051731 | 6.335577
4680.031 | 4.209962 | 0.1047378 | 6.335901
4683.985 | 4.209888 | 0.1047292 | 6.350633
4687.953 | 4.209922 | 0.1047977 | 6.361709
4691.906 | 4.209949 | 0.1059686 | 6.369585
4695.86 | 4.210022 | 0.1044259 | 6.378146
4699.813 | 4.209974 | 0.1048271 | 6.389903
4703.75 | 4.210057 | 0.1053349 | 6.385165
4707.703 | 4.209828 | 0.1042344 | 6.392473
4711.641 | 4.209954 | 0.1033246 | 6.407454
4715.594 | 4.209965 | 0.1052168 | 6.403433
4719.563 | 4.210091 | 0.1038455 | 6.403838
4723.5 | 4.210056 | 0.1039865 | 6.406569
4727.453 | 4.20992 | 0.1033946 | 6.401147
4731.406 | 4.210051 | 0.1057448 | 6.38719
4735.344 | 4.2102 | 0.1029673 | 6.40596
4739.297 | 4.210076 | 0.1029661 | 6.396349
4743.25 | 4.210189 | 0.1043761 | 6.403302
4747.203 | 4.210093 | 0.10347 | 6.408748
4751.156 | 4.210128 | 0.1039446 | 6.420102
4755.11 | 4.210132 | 0.1040403 | 6.427836
4759.078 | 4.210031 | 0.1048958 | 6.434295
4763.016 | 4.210172 | 0.1040653 | 6.433726
4766.969 | 4.210348 | 0.1042638 | 6.419986
4770.922 | 4.210191 | 0.1040528 | 6.443499
4774.891 | 4.210156 | 0.104586 | 6.446251
4778.828 | 4.210138 | 0.1042978 | 6.447918
4782.813 | 4.210204 | 0.1023495 | 6.428018
4786.797 | 4.210276 | 0.1047782 | 6.400416
4790.766 | 4.210291 | 0.1041737 | 6.40666
4794.719 | 4.210004 | 0.10387 | 6.380581
4798.672 | 4.210224 | 0.1049561 | 6.291864
4802.625 | 4.210279 | 0.1038118 | 6.162982
4806.594 | 4.210345 | 0.1044156 | 5.956797
4810.547 | 4.210267 | 0.1024409 | 5.747281
4814.531 | 4.210329 | 0.1046473 | 5.578873
4818.485 | 4.210438 | 0.1052562 | 5.512513
4822.438 | 4.210314 | 0.105077 | 5.439929
4826.391 | 4.210418 | 0.1042521 | 5.372059
4830.344 | 4.210493 | 0.1041476 | 5.309328
4834.297 | 4.210606 | 0.1048034 | 5.278791
4838.25 | 4.210551 | 0.1051298 | 5.230801
4842.203 | 4.210596 | 0.10395 | 5.151535
4846.188 | 4.210554 | 0.1020589 | 5.051485
4850.141 | 4.210611 | 0.1035279 | 5.018326
4854.094 | 4.210544 | 0.1036728 | 5.031266
4858.063 | 4.210613 | 0.1019736 | 5.002094
4862.016 | 4.210865 | 0.1038969 | 4.918478
4865.969 | 4.210629 | 0.1031646 | 4.860388
4869.922 | 4.210819 | 0.1061638 | 4.850211
4873.875 | 4.210924 | 0.1027853 | 4.813024
4877.828 | 4.210942 | 0.1040768 | 4.734603
4881.766 | 4.211142 | 0.1033507 | 4.718358
4885.719 | 4.211023 | 0.1043025 | 4.68849
4889.703 | 4.211115 | 0.1026442 | 4.680834
4893.656 | 4.211177 | 0.1019255 | 4.676905
4897.594 | 4.211344 | 0.1033396 | 4.524549
4901.547 | 4.211379 | 0.1042035 | 4.407399
4905.5 | 4.211239 | 0.1022351 | 4.400941
4909.453 | 4.211334 | 0.1028059 | 4.371777
4913.406 | 4.211443 | 0.1020379 | 4.358092
4917.36 | 4.21132 | 0.1030068 | 4.265355
4921.328 | 4.21166 | 0.1035772 | 4.270368
4925.281 | 4.211593 | 0.1065489 | 4.243861
4929.235 | 4.211649 | 0.1018004 | 4.25943
4933.188 | 4.211975 | 0.1017134 | 4.263983
4937.125 | 4.211543 | 0.1017651 | 4.190087
4941.078 | 4.211901 | 0.09986836 | 4.135044
4945.031 | 4.211849 | 0.1009104 | 4.154136
4948.985 | 4.212308 | 0.1016947 | 4.090441
4952.953 | 4.212006 | 0.102626 | 4.101005
4956.906 | 4.212169 | 0.100157 | 4.038566
4960.86 | 4.212069 | 0.1017261 | 4.025188
4964.813 | 4.212308 | 0.1013904 | 4.093569
4968.75 | 4.212253 | 0.09954315 | 4.15754
4972.719 | 4.212313 | 0.1012568 | 4.278596
4976.656 | 4.212464 | 0.1022316 | 4.394809
4980.641 | 4.212391 | 0.09979799 | 4.529151
4984.594 | 4.212603 | 0.1005381 | 4.586195
4988.547 | 4.212457 | 0.1007697 | 4.630309
4992.485 | 4.21256 | 0.09946297 | 4.631561
4996.438 | 4.212792 | 0.1004962 | 4.690102
5000.391 | 4.212941 | 0.09852034 | 4.749745
5004.344 | 4.212768 | 0.1001807 | 4.771673
5008.281 | 4.212647 | 0.1006351 | 4.809794
5012.266 | 4.21271 | 0.09991036 | 4.852529
5016.219 | 4.212982 | 0.1016321 | 4.919876
5020.172 | 4.212948 | 0.100695 | 4.922227
5024.11 | 4.2131 | 0.1013833 | 4.939949
5028.078 | 4.21305 | 0.1006268 | 4.946955
5032.016 | 4.213201 | 0.1011389 | 5.004207
5035.969 | 4.213036 | 0.0986563 | 5.049287
5039.922 | 4.213201 | 0.09830322 | 5.065462
5043.891 | 4.21307 | 0.1000361 | 5.050795
5047.844 | 4.213015 | 0.09985154 | 5.065126
5051.813 | 4.213151 | 0.1004762 | 5.081744
5055.797 | 4.213292 | 0.09565795 | 5.100562
5059.75 | 4.213345 | 0.1021503 | 5.123358
5063.703 | 4.213485 | 0.09835239 | 5.145812
5067.656 | 4.213327 | 0.09676176 | 5.131533
5071.61 | 4.213506 | 0.09807168 | 5.151753
5075.578 | 4.213745 | 0.09955674 | 5.168778
5079.531 | 4.210664 | 0.08017526 | 5.183125
5083.485 | 4.210285 | 0.07995993 | 5.203923
5087.547 | 4.210156 | 0.08033444 | 5.231131
5091.516 | 4.210087 | 0.08033047 | 5.223653
5095.735 | 4.210063 | 0.08252913 | 5.208536
5099.719 | 4.210113 | 0.0807197 | 5.190177
5103.688 | 4.209851 | 0.08291408 | 5.225761
5107.656 | 4.20999 | 0.08040385 | 5.260809
5111.61 | 4.209901 | 0.07985346 | 5.280918
5115.563 | 4.209692 | 0.08083941 | 5.294946
5119.516 | 4.209792 | 0.08242764 | 5.294308
5123.469 | 4.20963 | 0.08267498 | 5.29076
5127.422 | 4.209906 | 0.07973781 | 5.28851
5131.36 | 4.209607 | 0.08304277 | 5.292224
5135.313 | 4.209794 | 0.08226409 | 5.303002
5139.281 | 4.20991 | 0.08370675 | 5.318674
5143.25 | 4.209727 | 0.0800754 | 5.344435
5147.219 | 4.209568 | 0.08347319 | 5.354216
5151.172 | 4.20982 | 0.08292075 | 5.360062
5155.125 | 4.209688 | 0.08214727 | 5.374244
5159.078 | 4.209756 | 0.08068251 | 5.373244
5163.016 | 4.209725 | 0.0806802 | 5.383693
5166.969 | 4.209636 | 0.0820427 | 5.382928
5170.922 | 4.209727 | 0.08163338 | 5.396221
5174.891 | 4.209705 | 0.08013697 | 5.382517
5178.86 | 4.209576 | 0.08191241 | 5.40667
5182.813 | 4.209704 | 0.08579469 | 5.395666
5186.766 | 4.20983 | 0.08126327 | 5.389369
5190.719 | 4.209816 | 0.08140403 | 5.401057
5194.672 | 4.209865 | 0.08178415 | 5.425657
5198.641 | 4.209748 | 0.08185192 | 5.427721
5202.578 | 4.209751 | 0.0824879 | 5.441114
5206.531 | 4.209653 | 0.0834606 | 5.441793
5210.516 | 4.209729 | 0.08212623 | 5.452982
5214.469 | 4.209615 | 0.08121648 | 5.449877
5218.406 | 4.209718 | 0.08406236 | 5.474832
5222.36 | 4.209644 | 0.08164773 | 5.477804
5226.313 | 4.209693 | 0.08171081 | 5.47313
5230.266 | 4.209631 | 0.08071573 | 5.469592
5234.203 | 4.209849 | 0.07914123 | 5.473545
5238.156 | 4.209815 | 0.08191475 | 5.482786
5242.141 | 4.209725 | 0.07955402 | 5.484883
5246.094 | 4.209854 | 0.08054901 | 5.441809
5250.031 | 4.209779 | 0.08240312 | 5.450822
5253.985 | 4.20971 | 0.08259177 | 5.46569
5257.938 | 4.209925 | 0.08164265 | 5.524575
5261.891 | 4.209942 | 0.08079087 | 5.52594
5265.844 | 4.209663 | 0.07835523 | 5.519642
5269.797 | 4.209707 | 0.08212861 | 5.543845
5273.766 | 4.209872 | 0.07974068 | 5.550974
5277.719 | 4.209809 | 0.08060929 | 5.545262
5281.672 | 4.209593 | 0.08284527 | 5.560423
5285.625 | 4.209743 | 0.07999537 | 5.56087
5289.563 | 4.209856 | 0.07919241 | 5.54321
5293.516 | 4.209977 | 0.08084359 | 5.538545
5297.469 | 4.209817 | 0.08224206 | 5.566757
5301.422 | 4.209764 | 0.08116827 | 5.567909
5305.391 | 4.210068 | 0.08225172 | 5.577564
5309.344 | 4.2098 | 0.08082281 | 5.567599
5313.297 | 4.209791 | 0.08226743 | 5.559137
5317.25 | 4.209881 | 0.08063033 | 5.565911
5321.203 | 4.209948 | 0.083649 | 5.596473
5325.156 | 4.209909 | 0.08036488 | 5.6155
5329.094 | 4.209992 | 0.07946297 | 5.619425
5333.047 | 4.209774 | 0.07947067 | 5.635835
5337.031 | 4.209831 | 0.0810559 | 5.63884
5340.985 | 4.209919 | 0.0834016 | 5.624521
5344.922 | 4.210093 | 0.07889968 | 5.647979
5348.875 | 4.21008 | 0.08025442 | 5.654936
5352.828 | 4.210085 | 0.08016161 | 5.638584
5356.781 | 4.209777 | 0.0798329 | 5.62736
5360.719 | 4.210119 | 0.08308851 | 5.646895
5364.688 | 4.210107 | 0.08102954 | 5.651902
5368.656 | 4.210106 | 0.07960112 | 5.673717
5372.61 | 4.210075 | 0.0816768 | 5.694
5376.563 | 4.210066 | 0.08185091 | 5.693812
5380.516 | 4.210122 | 0.08033195 | 5.658165
5384.469 | 4.210142 | 0.08202544 | 5.667352
5388.422 | 4.209945 | 0.08179678 | 5.672649
5392.36 | 4.210268 | 0.08002294 | 5.696496
5396.328 | 4.210051 | 0.08081595 | 5.711377
5400.297 | 4.210133 | 0.07926436 | 5.723479
5404.25 | 4.210163 | 0.08019646 | 5.750646
5408.203 | 4.210166 | 0.08073113 | 5.737545
5412.156 | 4.210348 | 0.08040154 | 5.759532
5416.094 | 4.210351 | 0.08142589 | 5.73455
5420.047 | 4.210113 | 0.07925178 | 5.707139
5424 | 4.210233 | 0.07909971 | 5.713575
5427.953 | 4.210204 | 0.08018803 | 5.739884
5431.938 | 4.21029 | 0.08223778 | 5.744799
5435.891 | 4.21024 | 0.07823521 | 5.742094
5439.828 | 4.210384 | 0.08007766 | 5.788479
5443.797 | 4.21035 | 0.0796756 | 5.780468
5447.735 | 4.21042 | 0.08224163 | 5.760074
5451.688 | 4.210418 | 0.08191584 | 5.777211
5455.641 | 4.210376 | 0.07872999 | 5.783467
5459.594 | 4.210517 | 0.08083881 | 5.781937
5463.563 | 4.210353 | 0.08176873 | 5.782056
5467.531 | 4.210302 | 0.08131288 | 5.789479
5471.485 | 4.210394 | 0.08075947 | 5.803699
5475.438 | 4.210453 | 0.07926372 | 5.788411
5479.391 | 4.210475 | 0.08215811 | 5.787878
5483.36 | 4.210533 | 0.08025377 | 5.805883
5487.313 | 4.210581 | 0.07931648 | 5.814945
5491.281 | 4.210637 | 0.08015322 | 5.807277
5495.266 | 4.210543 | 0.08088092 | 5.804874
5499.235 | 4.210583 | 0.07937073 | 5.78378
5503.203 | 4.210625 | 0.07913527 | 5.796515
5507.172 | 4.210497 | 0.07659508 | 5.809819
5511.141 | 4.210745 | 0.08064113 | 5.819372
5515.11 | 4.210644 | 0.0780145 | 5.830433
5519.078 | 4.21055 | 0.07931458 | 5.821179
5523.047 | 4.210766 | 0.0811422 | 5.814371
5527.031 | 4.210632 | 0.07801367 | 5.818075
5531 | 4.210681 | 0.0786789 | 5.829404
5534.969 | 4.210654 | 0.07790844 | 5.857456
5538.938 | 4.210756 | 0.0798485 | 5.872507
5542.906 | 4.210728 | 0.08042 | 5.861892
5546.875 | 4.210894 | 0.07908841 | 5.845096
5550.828 | 4.21075 | 0.07954022 | 5.846241
5554.828 | 4.210802 | 0.0803564 | 5.862192
5558.797 | 4.210728 | 0.07978063 | 5.86823
5562.766 | 4.210831 | 0.07966145 | 5.87832
5566.735 | 4.210844 | 0.07921442 | 5.87897
5570.703 | 4.210919 | 0.08154043 | 5.885027
5574.656 | 4.211109 | 0.07856218 | 5.876507
5578.625 | 4.210789 | 0.08108816 | 5.88048
5582.594 | 4.211063 | 0.07963547 | 5.887629
5586.594 | 4.210937 | 0.0791994 | 5.89072
5590.547 | 4.210981 | 0.07901188 | 5.891452
5594.531 | 4.210957 | 0.07883989 | 5.917942
5598.485 | 4.210944 | 0.07893136 | 5.936949
5602.453 | 4.210879 | 0.07951454 | 5.934948
5606.422 | 4.211119 | 0.0781781 | 5.923068
5610.391 | 4.210986 | 0.0791768 | 5.907163
5614.36 | 4.211133 | 0.07782461 | 5.916454
5618.36 | 4.211006 | 0.08001909 | 5.9149
5622.313 | 4.211126 | 0.07788576 | 5.936447
5626.281 | 4.211088 | 0.07913717 | 5.925318
5630.25 | 4.21112 | 0.07877925 | 5.918306
5634.219 | 4.211172 | 0.07779276 | 5.926867
5638.188 | 4.211176 | 0.07920668 | 5.93031
5642.156 | 4.211165 | 0.07992692 | 5.917082
5646.125 | 4.211285 | 0.0808159 | 5.925768
5650.11 | 4.211357 | 0.07833475 | 5.939508
5654.078 | 4.211095 | 0.08087367 | 5.926358
5658.047 | 4.211242 | 0.07924516 | 5.92585
5662.016 | 4.211343 | 0.07741006 | 5.945031
5665.985 | 4.211306 | 0.07893895 | 5.938203
5669.953 | 4.211403 | 0.07933252 | 5.952924
5673.922 | 4.211373 | 0.07885061 | 5.96893
5677.891 | 4.211281 | 0.07815439 | 5.963143
5681.891 | 4.211473 | 0.0785745 | 5.973986
5685.86 | 4.211293 | 0.07892496 | 5.965831
5689.844 | 4.211562 | 0.07711001 | 5.956815
5693.797 | 4.211225 | 0.07970583 | 5.97196
5697.781 | 4.211345 | 0.07684534 | 5.98048
5701.75 | 4.211454 | 0.0790664 | 5.975901
5705.719 | 4.211575 | 0.08072797 | 5.982518
5709.688 | 4.211558 | 0.07975501 | 5.984366
5713.688 | 4.211588 | 0.07889832 | 5.988326
5717.641 | 4.211638 | 0.07861827 | 6.014859
5721.61 | 4.211645 | 0.07619657 | 5.997203
5725.578 | 4.211607 | 0.0782655 | 6.005818
5729.547 | 4.211624 | 0.0781094 | 6.010324
5733.516 | 4.211648 | 0.07834744 | 6.012136
5737.5 | 4.211717 | 0.07972103 | 6.018912
5741.453 | 4.211675 | 0.07843426 | 6.021818
5745.453 | 4.211723 | 0.07667761 | 6.037796
5749.422 | 4.211612 | 0.07680974 | 6.033274
5753.391 | 4.211686 | 0.07980602 | 6.022864
5757.36 | 4.211545 | 0.07750094 | 6.011075
5761.328 | 4.211794 | 0.07508025 | 6.03071
5765.297 | 4.21173 | 0.07692426 | 6.031024
5769.266 | 4.211989 | 0.07918031 | 6.02323
5773.235 | 4.211745 | 0.07649303 | 6.024359
5777.235 | 4.211952 | 0.07876066 | 6.032885
5781.203 | 4.211888 | 0.07945465 | 6.051535
5785.172 | 4.212037 | 0.0778303 | 6.065569
5789.141 | 4.212123 | 0.07768322 | 6.064702
5793.11 | 4.212 | 0.0780199 | 6.07612
5797.078 | 4.211919 | 0.07593418 | 6.084873
5801.047 | 4.212113 | 0.07482844 | 6.071213
5805.016 | 4.212026 | 0.07634239 | 6.081614
5809 | 4.212151 | 0.07825286 | 6.068
5812.953 | 4.211955 | 0.07457817 | 6.067341
5816.922 | 4.212131 | 0.07725792 | 6.084262
5820.875 | 4.212394 | 0.07570532 | 6.083237
5824.844 | 4.212238 | 0.07881934 | 6.085096
5828.797 | 4.212125 | 0.07421899 | 6.103963
5832.75 | 4.212316 | 0.07739159 | 6.100819
5836.703 | 4.212136 | 0.07763761 | 6.10355
5840.688 | 4.212185 | 0.07700842 | 6.102937
5844.641 | 4.212162 | 0.07678897 | 6.103784
5848.594 | 4.212191 | 0.07322555 | 6.101675
5852.547 | 4.212252 | 0.07718089 | 6.106355
5856.516 | 4.212222 | 0.07742489 | 6.117324
5860.469 | 4.2122 | 0.07481974 | 6.129841
5864.438 | 4.212402 | 0.07671556 | 6.117557
5868.391 | 4.212209 | 0.07773076 | 6.144761
5872.36 | 4.212357 | 0.07399889 | 6.139745
5876.328 | 4.212279 | 0.0767661 | 6.139387
5880.281 | 4.212491 | 0.07748004 | 6.146547
5884.235 | 4.212263 | 0.0773707 | 6.144901
5888.203 | 4.212426 | 0.07635924 | 6.137365
5892.156 | 4.212346 | 0.07697748 | 6.136271
5896.11 | 4.212411 | 0.07509256 | 6.134001
5900.063 | 4.212556 | 0.07421679 | 6.135327
5904.047 | 4.21246 | 0.07484028 | 6.160613
5908 | 4.212458 | 0.07638996 | 6.160655
5911.969 | 4.212592 | 0.07624067 | 6.170488
5915.922 | 4.212681 | 0.07558228 | 6.160721
5919.875 | 4.212661 | 0.07753733 | 6.163886
5923.828 | 4.212545 | 0.07693497 | 6.183149
5927.797 | 4.212616 | 0.07714822 | 6.175691
5931.75 | 4.212623 | 0.07667183 | 6.170253
5935.735 | 4.212658 | 0.07555682 | 6.185806
5939.688 | 4.212742 | 0.07702224 | 6.180549
5943.656 | 4.212788 | 0.0751126 | 6.179847
5947.61 | 4.212799 | 0.07683333 | 6.204009
5951.578 | 4.212697 | 0.07645627 | 6.213847
5955.531 | 4.212844 | 0.0755391 | 6.20276
5959.5 | 4.212754 | 0.07665424 | 6.200397
5963.469 | 4.212825 | 0.07772971 | 6.219404
5967.453 | 4.21294 | 0.07607466 | 6.219921
5971.406 | 4.212875 | 0.07708039 | 6.219071
5975.375 | 4.212942 | 0.07632007 | 6.223568
5979.328 | 4.212903 | 0.07591532 | 6.241843
5983.281 | 4.212966 | 0.07376837 | 6.229761
5987.235 | 4.213062 | 0.07555789 | 6.237497
5991.188 | 4.212906 | 0.07554376 | 6.241261
5995.141 | 4.213028 | 0.07562552 | 6.228225
5999.125 | 4.213169 | 0.07432873 | 6.238537
6003.078 | 4.212989 | 0.07437962 | 6.23461
6007.031 | 4.213037 | 0.07690333 | 6.229755
6011 | 4.212997 | 0.07527097 | 6.237083
6014.969 | 4.213171 | 0.07318646 | 6.252531
6018.922 | 4.213084 | 0.07718075 | 6.255191
6022.875 | 4.213336 | 0.07562471 | 6.254752
6026.828 | 4.213234 | 0.0749214 | 6.272078
6030.797 | 4.213181 | 0.07375875 | 6.270249
6034.75 | 4.213201 | 0.07548448 | 6.273611
6038.703 | 4.213282 | 0.07429869 | 6.268482
6042.688 | 4.213111 | 0.07534947 | 6.279166
6046.641 | 4.213344 | 0.07446671 | 6.293227
6050.594 | 4.21338 | 0.07577684 | 6.294498
6054.547 | 4.213258 | 0.07387428 | 6.296465
6058.5 | 4.213414 | 0.07623982 | 6.304927
6062.469 | 4.213384 | 0.07304946 | 6.296167
6066.422 | 4.213254 | 0.07770833 | 6.309372
6070.375 | 4.213354 | 0.07699942 | 6.326779
6074.36 | 4.213392 | 0.07530026 | 6.325567
6078.328 | 4.213429 | 0.07414301 | 6.332445
6082.281 | 4.213408 | 0.07407913 | 6.324619
6086.235 | 4.213453 | 0.0741522 | 6.341902
6090.172 | 4.213496 | 0.07509342 | 6.351057
6094.141 | 4.213595 | 0.07570534 | 6.338049
6098.094 | 4.213604 | 0.07293544 | 6.340604
6102.047 | 4.213502 | 0.07268835 | 6.337855
6106.016 | 4.213556 | 0.07480522 | 6.342162
6109.969 | 4.213628 | 0.07404474 | 6.343228
6113.922 | 4.213615 | 0.07504023 | 6.333519
6117.891 | 4.213577 | 0.0774673 | 6.338722
6121.828 | 4.213601 | 0.07215536 | 6.314048
6125.781 | 4.213675 | 0.07594039 | 6.290792
6129.735 | 4.213758 | 0.07319876 | 6.208446
6133.688 | 4.213619 | 0.07273774 | 6.056974
6137.672 | 4.213638 | 0.07521456 | 5.871759
6141.625 | 4.213814 | 0.07334181 | 5.675492
6145.578 | 4.213834 | 0.07536134 | 5.471527
6149.531 | 4.213725 | 0.0731954 | 5.315374
6153.485 | 4.213767 | 0.07400502 | 5.281014
6157.438 | 4.213865 | 0.07509756 | 5.255242
6161.391 | 4.214008 | 0.07542861 | 5.213665
6165.344 | 4.21394 | 0.07574229 | 5.174066
6169.328 | 4.214001 | 0.07513961 | 5.096165
6173.297 | 4.213897 | 0.07553183 | 5.092008
6177.235 | 4.214162 | 0.07740067 | 5.019676
6181.203 | 4.214262 | 0.0721101 | 4.954291
6185.156 | 4.214177 | 0.07612121 | 4.891736
6189.11 | 4.214062 | 0.07535087 | 4.848418
6193.063 | 4.214089 | 0.07227768 | 4.823777
6197.016 | 4.214045 | 0.07127403 | 4.834206
6200.985 | 4.214042 | 0.07310657 | 4.758373
6204.938 | 4.214149 | 0.07446596 | 4.75343
6208.891 | 4.214269 | 0.0749313 | 4.708822
6212.86 | 4.214258 | 0.07236772 | 4.642951
6216.813 | 4.214367 | 0.07230162 | 4.557391
6220.813 | 4.214572 | 0.07635867 | 4.527699
6224.766 | 4.211472 | 0.05786979 | 4.491701
6228.719 | 4.211421 | 0.057141 | 4.502935
6232.703 | 4.21127 | 0.05640565 | 4.371103
6236.672 | 4.211231 | 0.05513558 | 4.340577
6240.625 | 4.211171 | 0.05716751 | 4.280744
6244.61 | 4.21114 | 0.0561189 | 4.30562
6248.594 | 4.211085 | 0.05929449 | 4.307258
6252.547 | 4.211179 | 0.05536492 | 4.317128
6256.531 | 4.211102 | 0.05555251 | 4.231254
6260.485 | 4.210906 | 0.05753398 | 4.192715
6264.438 | 4.210822 | 0.05649693 | 4.143052
6268.422 | 4.210972 | 0.05686429 | 4.146749
6272.375 | 4.211118 | 0.05551883 | 4.138799
6276.422 | 4.211031 | 0.05800471 | 4.077121
6280.406 | 4.210788 | 0.05642275 | 3.971609
6284.36 | 4.21102 | 0.05653657 | 3.990482
6288.328 | 4.210984 | 0.05855108 | 3.971585
6292.266 | 4.211063 | 0.05649533 | 3.967627
6296.235 | 4.210958 | 0.05543964 | 3.931687
6300.172 | 4.211162 | 0.05563305 | 3.824891
6304.125 | 4.211024 | 0.05747239 | 3.93888
6308.078 | 4.210964 | 0.05511388 | 4.035238
6312.063 | 4.21111 | 0.05689538 | 4.131982
6316.016 | 4.211067 | 0.05663401 | 4.2473
6319.969 | 4.210905 | 0.05575072 | 4.364448
6323.953 | 4.211206 | 0.05485349 | 4.404397
6327.938 | 4.21096 | 0.05851439 | 4.470835
6331.875 | 4.211108 | 0.05578624 | 4.530891
6335.844 | 4.211111 | 0.05700863 | 4.566096
6339.813 | 4.211182 | 0.05659392 | 4.611718
6343.766 | 4.210982 | 0.05464815 | 4.638844
6347.719 | 4.211065 | 0.0559448 | 4.65821
6351.703 | 4.211169 | 0.05586252 | 4.6898
6355.656 | 4.211266 | 0.05666672 | 4.737339
6359.625 | 4.211287 | 0.05610914 | 4.804824
6363.594 | 4.211091 | 0.05756446 | 4.860148
6367.547 | 4.211123 | 0.05657596 | 4.892414
6371.5 | 4.211095 | 0.05569992 | 4.901526
6375.485 | 4.211245 | 0.05700989 | 4.907366
6379.438 | 4.21128 | 0.0552627 | 4.915445
6383.391 | 4.211246 | 0.05697978 | 4.940977
6387.375 | 4.211076 | 0.05634782 | 4.952827
6391.344 | 4.21123 | 0.05501333 | 4.978666
6395.328 | 4.211197 | 0.057513 | 4.97472
6399.297 | 4.211176 | 0.05779994 | 4.971562
6403.25 | 4.211269 | 0.05559884 | 5.006213
6407.219 | 4.211265 | 0.05643875 | 5.034773
6411.172 | 4.211144 | 0.05635501 | 5.056251
6415.125 | 4.211354 | 0.05609662 | 5.050578
6419.078 | 4.211302 | 0.05579191 | 5.035693
6423.047 | 4.211158 | 0.05636743 | 5.08585
6427.016 | 4.211356 | 0.05730561 | 5.103793
6430.985 | 4.211249 | 0.0579708 | 5.107494
6434.938 | 4.2113 | 0.0555469 | 5.110911
6438.906 | 4.211366 | 0.05650543 | 5.086131
6442.86 | 4.211446 | 0.0567568 | 5.078644
6446.828 | 4.211257 | 0.05773538 | 5.108074
6450.797 | 4.211246 | 0.05659515 | 5.138944
6454.766 | 4.211386 | 0.05526506 | 5.166557
6458.719 | 4.211317 | 0.0545424 | 5.191581
6462.688 | 4.211368 | 0.0565486 | 5.20941
6466.641 | 4.21142 | 0.05430124 | 5.207019
6470.61 | 4.211384 | 0.05512375 | 5.193453
6474.563 | 4.211348 | 0.05706777 | 5.200059
6478.531 | 4.211351 | 0.05589424 | 5.203396
6482.5 | 4.211403 | 0.05681298 | 5.225756
6486.469 | 4.211434 | 0.05537021 | 5.232447
6490.422 | 4.211573 | 0.05444682 | 5.246871
6494.391 | 4.211478 | 0.05665748 | 5.242039
6498.344 | 4.211439 | 0.05719779 | 5.257092
6502.297 | 4.211655 | 0.05417253 | 5.260163
6506.25 | 4.211445 | 0.055533 | 5.251985
6510.188 | 4.211388 | 0.05603137 | 5.234544
6514.188 | 4.211442 | 0.05653512 | 5.253646
6518.141 | 4.211495 | 0.05620169 | 5.301293
6522.094 | 4.211434 | 0.0573684 | 5.312448
6526.094 | 4.211423 | 0.05502292 | 5.312191
6530.047 | 4.211465 | 0.05705821 | 5.310761
6534 | 4.211603 | 0.05501296 | 5.314796
6537.969 | 4.211653 | 0.05602995 | 5.323578
6541.969 | 4.211421 | 0.05577543 | 5.338347
6545.938 | 4.211485 | 0.05497615 | 5.335193
6549.953 | 4.211416 | 0.05516635 | 5.332431
6553.906 | 4.211597 | 0.05505359 | 5.353669
6557.985 | 4.2116 | 0.05525823 | 5.353752
6561.953 | 4.211627 | 0.05749353 | 5.362724
6565.985 | 4.211672 | 0.05537211 | 5.395607
6569.969 | 4.211619 | 0.05560973 | 5.362692
6573.953 | 4.211612 | 0.05490483 | 5.355871
6577.906 | 4.211682 | 0.05707359 | 5.374981
6581.86 | 4.211631 | 0.05676198 | 5.395147
6585.86 | 4.211555 | 0.0561423 | 5.416539
6589.828 | 4.211631 | 0.05484132 | 5.408632
6593.797 | 4.211604 | 0.05547731 | 5.414233
6597.766 | 4.211701 | 0.05666605 | 5.422372
6601.735 | 4.211756 | 0.05690958 | 5.429199
6605.688 | 4.21168 | 0.05463313 | 5.435792
6609.656 | 4.211647 | 0.05513469 | 5.439559
6613.625 | 4.211684 | 0.05732203 | 5.431667
6617.594 | 4.211545 | 0.05691288 | 5.432408
6621.547 | 4.211811 | 0.05606391 | 5.451223
6625.516 | 4.211748 | 0.0585549 | 5.456517
6629.485 | 4.211667 | 0.05646778 | 5.469623
6633.422 | 4.211808 | 0.05596102 | 5.455582
6637.391 | 4.21173 | 0.05606737 | 5.435491
6641.344 | 4.211735 | 0.05537528 | 5.460744
6645.297 | 4.211782 | 0.05576689 | 5.502616
6649.25 | 4.211792 | 0.05505598 | 5.512574
6653.219 | 4.211796 | 0.0555243 | 5.513148
6657.172 | 4.211843 | 0.05582486 | 5.509081
6661.141 | 4.211716 | 0.05535394 | 5.524488
6665.094 | 4.211871 | 0.05614664 | 5.552531
6669.047 | 4.211967 | 0.05572348 | 5.538992
6673 | 4.211811 | 0.05470278 | 5.560117
6676.969 | 4.211731 | 0.0580683 | 5.529769
6680.922 | 4.211895 | 0.05449787 | 5.520765
6684.875 | 4.211857 | 0.0550735 | 5.518226
6688.844 | 4.211945 | 0.05465129 | 5.542117
6692.813 | 4.211938 | 0.0549893 | 5.542106
6696.766 | 4.211968 | 0.05548219 | 5.566768
6700.719 | 4.211803 | 0.0557883 | 5.565783
6704.672 | 4.21189 | 0.05605578 | 5.554001
6708.641 | 4.211845 | 0.05422545 | 5.535617
6712.594 | 4.211894 | 0.05529355 | 5.55934
6716.547 | 4.212121 | 0.05530193 | 5.576419
6720.516 | 4.212061 | 0.05526117 | 5.598578
6724.469 | 4.21206 | 0.05401381 | 5.605941
6728.422 | 4.211997 | 0.05537261 | 5.613999
6732.391 | 4.212118 | 0.05508914 | 5.581957
6736.344 | 4.211901 | 0.05506374 | 5.598937
6740.297 | 4.211967 | 0.05537074 | 5.614866
6744.25 | 4.212129 | 0.05304084 | 5.63783
6748.219 | 4.212025 | 0.05375353 | 5.61544
6752.172 | 4.212001 | 0.0565493 | 5.643652
6756.141 | 4.211913 | 0.05671586 | 5.648876
6760.094 | 4.211948 | 0.05669368 | 5.644965
6764.047 | 4.212122 | 0.05388597 | 5.68032
6768 | 4.21207 | 0.0568935 | 5.658208
6771.969 | 4.211928 | 0.05542451 | 5.638521
6775.922 | 4.212074 | 0.05392957 | 5.655004
6779.875 | 4.21213 | 0.05365333 | 5.68449
6783.844 | 4.212116 | 0.05409801 | 5.661736
6787.813 | 4.212029 | 0.05253931 | 5.686836
6791.766 | 4.212177 | 0.05480207 | 5.698088
6795.719 | 4.212044 | 0.05457171 | 5.708474
6799.672 | 4.212322 | 0.0548813 | 5.710086
6803.625 | 4.212297 | 0.05643183 | 5.714384
6807.594 | 4.212151 | 0.05269662 | 5.703322
6811.547 | 4.212261 | 0.05590319 | 5.700934
6815.516 | 4.212267 | 0.05381907 | 5.712566
6819.469 | 4.212144 | 0.05194471 | 5.723433
6823.422 | 4.212034 | 0.05722575 | 5.718364
6827.391 | 4.212336 | 0.0553494 | 5.755329
6831.344 | 4.212173 | 0.05465393 | 5.771552
6835.297 | 4.212291 | 0.05523526 | 5.738836
6839.25 | 4.212216 | 0.05373358 | 5.735059
6843.219 | 4.212185 | 0.05440631 | 5.743393
6847.172 | 4.21228 | 0.0520452 | 5.764203
6851.141 | 4.212369 | 0.05515701 | 5.762714
6855.094 | 4.212219 | 0.05454624 | 5.759526
6859.047 | 4.212249 | 0.05524237 | 5.77887
6863 | 4.21237 | 0.05414243 | 5.798125
6866.969 | 4.212367 | 0.05570539 | 5.789349
6870.922 | 4.212247 | 0.05640464 | 5.77681
6874.875 | 4.212442 | 0.05397151 | 5.7934
6878.844 | 4.212279 | 0.05502324 | 5.796288
6882.813 | 4.212239 | 0.0552094 | 5.79114
6886.766 | 4.212442 | 0.05533358 | 5.826778
6890.719 | 4.212433 | 0.05478433 | 5.822477
6894.672 | 4.212486 | 0.05394539 | 5.829369
6898.625 | 4.21259 | 0.0555772 | 5.824043
6902.594 | 4.212459 | 0.05455355 | 5.81754
6906.547 | 4.212472 | 0.05530716 | 5.814466
6910.516 | 4.212544 | 0.05507181 | 5.849257
6914.469 | 4.212425 | 0.05482542 | 5.840831
6918.422 | 4.21228 | 0.05305165 | 5.831964
6922.391 | 4.212402 | 0.05408015 | 5.823965
6926.344 | 4.212397 | 0.05824068 | 5.8379
6930.297 | 4.212377 | 0.05443873 | 5.827087812
6934.25 | 4.212517 | 0.05407121 | 5.850856
6938.219 | 4.212528 | 0.05446085 | 5.871763
6942.172 | 4.212526 | 0.05311408 | 5.861409
6946.141 | 4.212461 | 0.05330905 | 5.860603
6950.094 | 4.212627 | 0.05316846 | 5.855204
6954.047 | 4.212728 | 0.05407826 | 5.842156
6958 | 4.212529 | 0.05386163 | 5.861347
6961.969 | 4.21268 | 0.05363763 | 5.863427
6965.922 | 4.212713 | 0.05452148 | 5.857486
6969.891 | 4.212768 | 0.05531786 | 5.863686
6973.844 | 4.212749 | 0.05233615 | 5.855548
6977.844 | 4.212826 | 0.05549701 | 5.860711
6981.797 | 4.212636 | 0.05553785 | 5.860735
6985.766 | 4.212567 | 0.05280609 | 5.891668
6989.719 | 4.212764 | 0.05478331 | 5.919354
6993.688 | 4.212761 | 0.05461502 | 5.925041
6997.641 | 4.212751 | 0.05447313 | 5.932437
7001.594 | 4.212711 | 0.05401965 | 5.926223
7005.563 | 4.212785 | 0.05265117 | 5.924974
7009.656 | 4.212774 | 0.05371772 | 5.916781
7013.625 | 4.212723 | 0.05291199 | 5.908482
7017.86 | 4.212776 | 0.05452071 | 5.911637
7021.813 | 4.212712 | 0.05275946 | 5.908224
7025.797 | 4.212871 | 0.05218942 | 5.919488
7029.75 | 4.212869 | 0.05475818 | 5.924769
7033.703 | 4.212936 | 0.0537409 | 5.935275
7037.688 | 4.212683 | 0.05515034 | 5.944824
7041.625 | 4.21301 | 0.05284323 | 5.93805
7045.594 | 4.212921 | 0.05314254 | 5.941565
7049.547 | 4.212663 | 0.05474589 | 5.942335
7053.5 | 4.212907 | 0.05491301 | 5.94601
7057.453 | 4.213022 | 0.05470013 | 5.945433
7061.422 | 4.212964 | 0.05439047 | 5.953827
7065.375 | 4.212883 | 0.05485928 | 5.94988
7069.344 | 4.212856 | 0.05345653 | 5.960774
7073.297 | 4.212781 | 0.05420618 | 5.974382
7077.266 | 4.212832 | 0.05240936 | 5.985309
7081.219 | 4.21288 | 0.05654709 | 5.979758
7085.219 | 4.212936 | 0.05400321 | 5.978566
7089.156 | 4.212856 | 0.05153829 | 5.980093
7093.125 | 4.212987 | 0.05228801 | 5.984185
7097.078 | 4.213048 | 0.05267968 | 5.996603
7101.063 | 4.213012 | 0.05554193 | 5.995353
7105 | 4.213056 | 0.05483293 | 5.991364
7108.969 | 4.213107 | 0.05361806 | 5.985711
7112.922 | 4.213091 | 0.05300248 | 5.993558
7117.016 | 4.213082 | 0.05402884 | 5.99699
7121.219 | 4.213083 | 0.05213906 | 5.997729
7125.406 | 4.213076 | 0.056432 | 6.000284
7129.391 | 4.213097 | 0.05351564 | 5.997946
7133.375 | 4.21312 | 0.05453022 | 6.010276
7137.328 | 4.213045 | 0.05062518 | 6.019262
7141.281 | 4.212952 | 0.05311302 | 6.01794
7145.25 | 4.213075 | 0.05302812 | 6.028012
7149.203 | 4.213284 | 0.05522707 | 6.028452
7153.172 | 4.213229 | 0.05350776 | 6.040379
7157.141 | 4.21303 | 0.05350141 | 6.064193
7161.094 | 4.213118 | 0.05454804 | 6.053613
7165.063 | 4.213076 | 0.05073575 | 6.069565
7169.016 | 4.21335 | 0.05246589 | 6.087648
7172.985 | 4.213109 | 0.0517334 | 6.103452
7176.922 | 4.213131 | 0.05147567 | 6.093042
7180.891 | 4.213276 | 0.0534022 | 6.09082
7184.844 | 4.21336 | 0.05332778 | 6.095787
7188.813 | 4.213101 | 0.05216046 | 6.087676
7192.75 | 4.213235 | 0.05217223 | 6.087545
7196.735 | 4.21321 | 0.05171766 | 6.08479
7200.688 | 4.213258 | 0.05263811 | 6.082572
7204.641 | 4.213212 | 0.05274596 | 6.099874
7208.688 | 4.213236 | 0.05269496 | 6.106202
7212.672 | 4.213334 | 0.05337565 | 6.105865
7216.625 | 4.213315 | 0.05256808 | 6.10835
7220.594 | 4.213636 | 0.05224162 | 6.117866
7224.563 | 4.21338 | 0.0522321 | 6.113955
7228.531 | 4.2133 | 0.05165859 | 6.122993
7232.485 | 4.213363 | 0.05089607 | 6.127732
7236.453 | 4.213463 | 0.05311094 | 6.128113
7240.422 | 4.213464 | 0.05151274 | 6.137255
7244.375 | 4.213417 | 0.05181958 | 6.128661
7248.344 | 4.213387 | 0.05403119 | 6.143573
7252.313 | 4.213487 | 0.05277006 | 6.148439
7256.266 | 4.213419 | 0.0544265 | 6.149021
7260.235 | 4.213397 | 0.05210101 | 6.150623
7264.203 | 4.213722 | 0.05393323 | 6.155231
7268.156 | 4.213478 | 0.05341159 | 6.150357
7272.125 | 4.213344 | 0.05395944 | 6.154777
7276.078 | 4.21352 | 0.05112269 | 6.163835
7280.047 | 4.213477 | 0.05205379 | 6.164308
7284.016 | 4.213571 | 0.05115392 | 6.162211
7287.985 | 4.21362 | 0.05537101 | 6.183188
7291.953 | 4.213442 | 0.05221772 | 6.189703
7295.922 | 4.213735 | 0.05275482 | 6.196413
7299.875 | 4.213475 | 0.05224312 | 6.196595
7303.844 | 4.213726 | 0.05325145 | 6.1928
7307.797 | 4.213611 | 0.05265455 | 6.195319
7311.766 | 4.213573 | 0.05026158 | 6.211529
7315.735 | 4.213656 | 0.0525089 | 6.208284
7319.703 | 4.213863 | 0.05262023 | 6.19719
7323.656 | 4.213666 | 0.05232297 | 6.205639
7327.625 | 4.213633 | 0.05222297 | 6.221283
7331.594 | 4.213717 | 0.05096217 | 6.221937
7335.563 | 4.213743 | 0.04948688 | 6.225023
7339.531 | 4.213785 | 0.05148005 | 6.234481
7343.5 | 4.213745 | 0.0504854 | 6.231978
7347.469 | 4.213712 | 0.05079673 | 6.238787
7351.438 | 4.213818 | 0.05121798 | 6.23092
7355.391 | 4.213799 | 0.05070051 | 6.241141
7359.36 | 4.213831 | 0.05045118 | 6.255291
7363.328 | 4.213783 | 0.05018507 | 6.258138
7367.297 | 4.213745 | 0.05320776 | 6.275456
7371.266 | 4.213847 | 0.0537847 | 6.287982
7375.219 | 4.2137 | 0.05082838 | 6.293537
7379.188 | 4.214064 | 0.05059976 | 6.282823
7383.156 | 4.213786 | 0.04828888 | 6.288021
7387.125 | 4.213824 | 0.05147447 | 6.299802
7391.094 | 4.21407 | 0.05370645 | 6.282636
7395.063 | 4.213939 | 0.0532472 | 6.285215
7399.031 | 4.213942 | 0.05049568 | 6.284586
7403.016 | 4.214064 | 0.05143836 | 6.292003
7406.969 | 4.213894 | 0.0505387 | 6.284509
7410.938 | 4.214127 | 0.05350818 | 6.291723
7414.906 | 4.213905 | 0.05249326 | 6.302353
7418.86 | 4.213913 | 0.05133191 | 6.308314
7422.828 | 4.213828 | 0.05302084 | 6.307934
7426.781 | 4.214031 | 0.04856073 | 6.316132
7430.75 | 4.213991 | 0.05232077 | 6.321573
7434.703 | 4.213792 | 0.05213144 | 6.31358
7438.688 | 4.21411 | 0.05109888 | 6.321702
7442.656 | 4.214068 | 0.05137304 | 6.348269
7446.61 | 4.213932 | 0.04986968 | 6.345572
7450.578 | 4.214089 | 0.05082872 | 6.346891
7454.531 | 4.214175 | 0.05093085 | 6.344642
7458.5 | 4.214033 | 0.05127533 | 6.341194
7462.469 | 4.214074 | 0.05397803 | 6.347434
7466.422 | 4.214018 | 0.05139743 | 6.34379
7470.375 | 4.214196 | 0.05264736 | 6.323168
7474.36 | 4.214217 | 0.05064412 | 6.287461
7478.313 | 4.214126 | 0.05214148 | 6.26507
7482.281 | 4.214104 | 0.05163004 | 6.221153
7486.235 | 4.214205 | 0.0507527 | 6.120857
7490.203 | 4.21412 | 0.05047764 | 5.902007
7494.156 | 4.214173 | 0.05183145 | 5.646502
7498.125 | 4.214098 | 0.05228803 | 5.528364
7502.094 | 4.214154 | 0.0513145 | 5.424757
7506.047 | 4.214262 | 0.05195234 | 5.312104
7510.016 | 4.214274 | 0.04937367 | 5.26157
7513.969 | 4.21419 | 0.05050982 | 5.155084
7517.938 | 4.214258 | 0.05200627 | 5.192035
7521.891 | 4.214442 | 0.05222388 | 5.149233
7525.844 | 4.214409 | 0.05077265 | 5.077854
7529.813 | 4.214272 | 0.04779078 | 5.038198
7533.797 | 4.214337 | 0.05037321 | 4.892035
7537.75 | 4.214438 | 0.05151461 | 4.89678
7541.719 | 4.214414 | 0.05178586 | 4.884302
7545.672 | 4.214567 | 0.05238172 | 4.770731
7549.641 | 4.211498 | 0.03350723 | 4.755658
7553.594 | 4.211325 | 0.0336681 | 4.762012
7557.563 | 4.211227 | 0.03236988 | 4.681899
7561.516 | 4.211176 | 0.03473589 | 4.630591
7565.485 | 4.211174 | 0.0342125 | 4.613947
7569.469 | 4.210977 | 0.03395584 | 4.58613
7573.422 | 4.211013 | 0.03753851 | 4.584825
7577.391 | 4.210988 | 0.03382214 | 4.519894
7581.375 | 4.210941 | 0.03414776 | 4.409084
7585.328 | 4.210868 | 0.03542911 | 4.385675
7589.297 | 4.210854 | 0.03605621 | 4.382409
7593.281 | 4.210822 | 0.03665941 | 4.353207
7597.235 | 4.210798 | 0.03503575 | 4.314632
7601.235 | 4.210907 | 0.03603198 | 4.151997
7605.188 | 4.210914 | 0.03521901 | 4.245111
7609.141 | 4.210733 | 0.03450524 | 4.174433
7613.094 | 4.210611 | 0.03596774 | 4.170789
7617.047 | 4.210833 | 0.03677281 | 4.114111
7621 | 4.21078 | 0.03536993 | 4.097634
7624.969 | 4.210697 | 0.03753661 | 4.026465
7628.922 | 4.210774 | 0.03832196 | 4.014997
7632.906 | 4.210625 | 0.03643416 | 4.053627
7636.86 | 4.210752 | 0.03868203 | 4.032476
7640.813 | 4.21062 | 0.03394731 | 4.017635
7644.766 | 4.210777 | 0.03505543 | 3.977957
7648.735 | 4.210675 | 0.03384118 | 3.986073
7652.688 | 4.210619 | 0.03564609 | 4.030118
7656.641 | 4.210575 | 0.03566191 | 4.145324
7660.594 | 4.21063 | 0.03342733 | 4.228977
7664.578 | 4.210654 | 0.03548849 | 4.347766
7668.531 | 4.210653 | 0.03571788 | 4.490426
7672.485 | 4.210665 | 0.03479472 | 4.580236
7676.438 | 4.210682 | 0.03725455 | 4.657802
7680.391 | 4.21062 | 0.0343613 | 4.672974
7684.344 | 4.210661 | 0.03459631 | 4.709029
7688.313 | 4.210553 | 0.03602574 | 4.742384
7692.266 | 4.210651 | 0.03663227 | 4.78485
7696.25 | 4.210582 | 0.03646867 | 4.836437
7700.203 | 4.210612 | 0.03365629 | 4.858008
7704.172 | 4.210709 | 0.03546053 | 4.8682
7708.125 | 4.21071 | 0.03620313 | 4.895166
7712.078 | 4.210577 | 0.03542838 | 4.916231
7716.031 | 4.210731 | 0.03646478 | 4.912666
7719.985 | 4.210541 | 0.03554425 | 4.938207
7723.938 | 4.210586 | 0.03554231 | 4.972057
7727.922 | 4.210565 | 0.03693587 | 5.007441
7731.891 | 4.21076 | 0.0350768 | 5.03865
7735.844 | 4.210666 | 0.03672614 | 5.048901
7739.797 | 4.210755 | 0.03614786 | 5.037002
7743.766 | 4.210592 | 0.03539982 | 5.028473
7747.719 | 4.210662 | 0.03684214 | 5.045939
7751.672 | 4.210669 | 0.03583066 | 5.062619
7755.625 | 4.210586 | 0.03422379 | 5.063807
7759.61 | 4.210618 | 0.03588522 | 5.088824
7763.563 | 4.210491 | 0.032833 | 5.076456
7767.531 | 4.21056 | 0.03599969 | 5.092335
7771.485 | 4.210753 | 0.03375642 | 5.12155
7775.438 | 4.210499 | 0.03529626 | 5.132765
7779.391 | 4.210488 | 0.03693607 | 5.149226
7783.344 | 4.210607 | 0.03463493 | 5.160427
7787.297 | 4.210683 | 0.03425145 | 5.192422
7791.281 | 4.2106 | 0.03296809 | 5.17876
7795.25 | 4.210679 | 0.03372683 | 5.186593
7799.203 | 4.210604 | 0.03576863 | 5.214254
7803.172 | 4.210756 | 0.03528095 | 5.216984
7807.125 | 4.210376 | 0.03570892 | 5.218928
7811.078 | 4.21066 | 0.03467109 | 5.208302
7815.031 | 4.21067 | 0.0363059 | 5.230434
7818.985 | 4.210678 | 0.03736966 | 5.246728
7822.969 | 4.210598 | 0.03519897 | 5.238053
7826.922 | 4.210586 | 0.03643048 | 5.262044
7830.875 | 4.210608 | 0.03325051 | 5.272806
7834.828 | 4.210497 | 0.03507919 | 5.274192
7838.797 | 4.210747 | 0.03574701 | 5.296638
7842.75 | 4.210553 | 0.03671662 | 5.306823
7846.719 | 4.210574 | 0.03460293 | 5.314014
7850.672 | 4.210516 | 0.03494575 | 5.326515
7854.656 | 4.21064 | 0.03517723 | 5.343508
7858.61 | 4.210624 | 0.03587019 | 5.336898
7862.578 | 4.210699 | 0.03547358 | 5.35015
7866.531 | 4.210508 | 0.03554709 | 5.316797
7870.485 | 4.21062 | 0.03391791 | 5.298164
7874.438 | 4.210617 | 0.03586439 | 5.318058
7878.391 | 4.210494 | 0.03553294 | 5.328472
7882.344 | 4.210566 | 0.03446261 | 5.326094
7886.344 | 4.210622 | 0.03578021 | 5.329331
7890.297 | 4.210658 | 0.03742698 | 5.359155
7894.266 | 4.210649 | 0.03560289 | 5.368821
7898.203 | 4.210524 | 0.03599063 | 5.381647
7902.172 | 4.210678 | 0.03370812 | 5.394422
7906.125 | 4.210571 | 0.03563826 | 5.390411
7910.078 | 4.210411 | 0.0333972 | 5.41601
7914.047 | 4.210644 | 0.03667887 | 5.404682
7918.031 | 4.210762 | 0.03664658 | 5.410025
7921.985 | 4.210491 | 0.03533907 | 5.407525
7925.953 | 4.210785 | 0.03492607 | 5.435335
7929.906 | 4.210606 | 0.03555692 | 5.4459
7933.86 | 4.210587 | 0.03497997 | 5.439034
7937.828 | 4.210532 | 0.03673368 | 5.439256
7941.781 | 4.21076 | 0.03447804 | 5.475141
7945.735 | 4.210688 | 0.03279379 | 5.476744
7949.719 | 4.210847 | 0.03689135 | 5.478793
7953.688 | 4.210535 | 0.03450904 | 5.47393
7957.641 | 4.210674 | 0.03719231 | 5.473698
7961.594 | 4.210478 | 0.03701267 | 5.468762
7965.547 | 4.210611 | 0.03456665 | 5.461621
7969.516 | 4.210537 | 0.03500363 | 5.488773
7973.469 | 4.210612 | 0.03722223 | 5.477752
7977.422 | 4.210666 | 0.03444983 | 5.509061
7981.406 | 4.210646 | 0.03470108 | 5.524781
7985.36 | 4.210548 | 0.03658584 | 5.552455
7989.328 | 4.210545 | 0.03614097 | 5.546234
7993.281 | 4.210681 | 0.03515873 | 5.546573
7997.235 | 4.210549 | 0.03374909 | 5.554383
8001.188 | 4.210636 | 0.03500478 | 5.535494
8005.141 | 4.210578 | 0.03422113 | 5.550857
8009.094 | 4.210754 | 0.03462233 | 5.53109
8013.094 | 4.210554 | 0.03556169 | 5.528332
8017.063 | 4.210571 | 0.03672589 | 5.552888
8021.016 | 4.21064 | 0.03787379 | 5.575398
8024.985 | 4.210729 | 0.0337667 | 5.557461
8028.969 | 4.210484 | 0.03575822 | 5.555188
8032.938 | 4.210617 | 0.03470033 | 5.569505
8036.906 | 4.210659 | 0.03770082 | 5.571677
8040.891 | 4.210461 | 0.03557331 | 5.570737
8044.844 | 4.210632 | 0.03453986 | 5.58595
8048.813 | 4.210503 | 0.03635862 | 5.603819
8052.797 | 4.21071 | 0.03632349 | 5.598324
8056.75 | 4.210604 | 0.03558135 | 5.614457
8060.719 | 4.210716 | 0.03387962 | 5.610321
8064.688 | 4.210719 | 0.03468551 | 5.625823
8068.641 | 4.210647 | 0.03476005 | 5.605927
8072.61 | 4.210588 | 0.03524513 | 5.626371
8076.563 | 4.210678 | 0.03551986 | 5.644321
8080.531 | 4.210628 | 0.03532171 | 5.641171
8084.485 | 4.21088 | 0.03540412 | 5.626599
8088.469 | 4.210768 | 0.0343419 | 5.657643
8092.438 | 4.210609 | 0.03444415 | 5.643055
8096.391 | 4.210675 | 0.03540409 | 5.654195
8100.36 | 4.210735 | 0.0338145 | 5.661556
8104.313 | 4.210659 | 0.03401789 | 5.662398
8108.266 | 4.210669 | 0.03523977 | 5.663016
8112.25 | 4.210793 | 0.03427784 | 5.682209
8116.203 | 4.210831 | 0.03363708 | 5.704577
8120.188 | 4.210757 | 0.0348764 | 5.692622
8124.172 | 4.210578 | 0.03498327 | 5.697118
8128.125 | 4.210694 | 0.03409143 | 5.709143
8132.094 | 4.210718 | 0.03537699 | 5.714429
8136.063 | 4.210661 | 0.03638425 | 5.7051
8140.016 | 4.210778 | 0.03575952 | 5.701262
8143.969 | 4.210698 | 0.03416183 | 5.681996
8147.953 | 4.210748 | 0.0344866 | 5.689781
8151.922 | 4.210701 | 0.03617793 | 5.696787
8155.891 | 4.210644 | 0.03437662 | 5.738579
8159.844 | 4.210687 | 0.03653165 | 5.727416
8163.813 | 4.210694 | 0.03715223 | 5.727834
8167.781 | 4.210795 | 0.03490033 | 5.739527
8171.735 | 4.210766 | 0.03520276 | 5.741659
8175.703 | 4.210696 | 0.03457146 | 5.733718
8179.906 | 4.210774 | 0.03548848 | 5.766633
8183.985 | 4.210755 | 0.03619549 | 5.77196
8187.953 | 4.210813 | 0.03508822 | 5.772104
8191.938 | 4.210636 | 0.03561239 | 5.76299
8195.891 | 4.210727 | 0.03548846 | 5.76111
8199.86 | 4.210654 | 0.03424877 | 5.763885
8203.828 | 4.210703 | 0.03486048 | 5.776529
8207.797 | 4.21078 | 0.03365756 | 5.794035
8211.766 | 4.210789 | 0.0354161 | 5.790163
8215.75 | 4.210742 | 0.03479718 | 5.79802
8219.719 | 4.210735 | 0.03566404 | 5.786713
8223.672 | 4.210627 | 0.03669317 | 5.791258
8227.656 | 4.210812 | 0.03529223 | 5.806059
8231.625 | 4.210728 | 0.03550863 | 5.833759
8235.61 | 4.210775 | 0.03509612 | 5.843474
8239.594 | 4.210784 | 0.03481115 | 5.836341
8243.578 | 4.210732 | 0.0368173 | 5.823773
8247.547 | 4.210725 | 0.03348017 | 5.816541
8251.516 | 4.210636 | 0.03647946 | 5.822928
8255.516 | 4.210695 | 0.03564569 | 5.823201
8259.485 | 4.210676 | 0.03325301 | 5.832953
8263.485 | 4.210852 | 0.03566996 | 5.842352
8267.469 | 4.210803 | 0.03571449 | 5.845797
8271.453 | 4.210953 | 0.03386541 | 5.854686
8275.469 | 4.210728 | 0.03642635 | 5.849542
8279.438 | 4.210916 | 0.03310523 | 5.842505
8283.406 | 4.210819 | 0.035412 | 5.857451
8287.375 | 4.210753 | 0.03564206 | 5.845628
8291.328 | 4.210839 | 0.03412585 | 5.846824
8295.297 | 4.210784 | 0.03599938 | 5.85769
8299.266 | 4.210839 | 0.03321405 | 5.863289
8303.219 | 4.210868 | 0.03532493 | 5.86084
8307.203 | 4.210799 | 0.03339308 | 5.87274
8311.188 | 4.210951 | 0.03642067 | 5.877207
8315.156 | 4.210682 | 0.0355379 | 5.888444
8319.125 | 4.210608 | 0.03521673 | 5.905881
8323.078 | 4.210745 | 0.03423691 | 5.890846
8327.047 | 4.210943 | 0.03381635 | 5.885605
8331.016 | 4.210752 | 0.03352734 | 5.888437
8334.985 | 4.210632 | 0.0341685 | 5.893741
8338.953 | 4.210864 | 0.03403997 | 5.891156
8342.938 | 4.210805 | 0.03439676 | 5.88827
8346.891 | 4.210899 | 0.03369844 | 5.89708
8350.86 | 4.210797 | 0.03516288 | 5.89941
8354.828 | 4.211038 | 0.03350073 | 5.917129
8358.781 | 4.210965 | 0.03597282 | 5.91512
8362.75 | 4.210898 | 0.03423866 | 5.911759
8366.719 | 4.210875 | 0.03496188 | 5.936197
8370.703 | 4.211067 | 0.03604429 | 5.9159
8374.672 | 4.211012 | 0.03429813 | 5.922106
8378.641 | 4.210984 | 0.03584381 | 5.923079
8382.594 | 4.210745 | 0.03756692 | 5.935991
8386.563 | 4.210756 | 0.03147913 | 5.934005
8390.531 | 4.210883 | 0.03652422 | 5.944309
8394.5 | 4.211069 | 0.03493531 | 5.960071
8398.453 | 4.210882 | 0.0353392 | 5.966438
8402.422 | 4.210995 | 0.0331426 | 5.969732
8406.406 | 4.210903 | 0.03328226 | 5.973658
8410.375 | 4.210929 | 0.03563957 | 5.97741
8414.344 | 4.210869 | 0.03683971 | 5.985567
8418.297 | 4.210943 | 0.03401007 | 5.977023
8422.266 | 4.210912 | 0.03283073 | 5.98095
8426.235 | 4.210972 | 0.03358582 | 5.987233
8430.188 | 4.211091 | 0.03350467 | 5.995211
8434.156 | 4.211057 | 0.03613844 | 6.004034
8438.125 | 4.210948 | 0.03422266 | 6.00513
8442.11 | 4.21097 | 0.03431837 | 6.017104
8446.063 | 4.210929 | 0.03415628 | 6.011994
8450.031 | 4.211067 | 0.03476408 | 6.017492
8454 | 4.210924 | 0.03211387 | 6.01396
8457.969 | 4.210947 | 0.03543543 | 6.038667
8461.938 | 4.210992 | 0.03334475 | 6.044509
8465.891 | 4.21092 | 0.03479253 | 6.023262
8469.875 | 4.210898 | 0.03604585 | 6.028374
8473.844 | 4.211054 | 0.03463057 | 6.037258
8477.813 | 4.210902 | 0.03385221 | 6.04374
8481.766 | 4.210875 | 0.03356211 | 6.042756
8485.719 | 4.211066 | 0.03473144 | 6.041805
8489.688 | 4.211169 | 0.03269284 | 6.05062
8493.672 | 4.211079 | 0.03520563 | 6.057702
8497.656 | 4.211001 | 0.03691221 | 6.055811
8501.641 | 4.211107 | 0.03486509 | 6.0518
8505.594 | 4.210964 | 0.0336868 | 6.058425
8509.563 | 4.211107 | 0.0358754 | 6.06125
8513.531 | 4.211066 | 0.03428342 | 6.054324
8517.5 | 4.211047 | 0.03390711 | 6.071335
8521.453 | 4.211148 | 0.03461477 | 6.064163
8525.422 | 4.210966 | 0.03446388 | 6.072858
8529.391 | 4.210956 | 0.03398227 | 6.068961
8533.375 | 4.211118 | 0.03462862 | 6.074848
8537.344 | 4.21108 | 0.03162364 | 6.070177
8541.313 | 4.211146 | 0.03453729 | 6.067358
8545.281 | 4.211113 | 0.03355829 | 6.078007
8549.235 | 4.211138 | 0.03241675 | 6.086529
8553.219 | 4.211136 | 0.03267035 | 6.088278
8557.172 | 4.211071 | 0.03432681 | 6.089484
8561.141 | 4.21113 | 0.03406264 | 6.093902
8565.125 | 4.211164 | 0.03505519 | 6.087892
8569.094 | 4.211165 | 0.03644136 | 6.101213
8573.063 | 4.211048 | 0.03469257 | 6.099852
8577.031 | 4.211132 | 0.03394363 | 6.111539
8581 | 4.211097 | 0.03186613 | 6.121376
8584.969 | 4.21128 | 0.03386742 | 6.130124
8588.938 | 4.211225 | 0.0350011 | 6.130995
8592.891 | 4.211149 | 0.03443163 | 6.145896
8596.875 | 4.211179 | 0.0345476 | 6.147548
8600.844 | 4.211456 | 0.0318198 | 6.146857
8604.797 | 4.211131 | 0.03348372 | 6.144942
8608.766 | 4.21105 | 0.03442565 | 6.153208
8612.735 | 4.211426 | 0.0344552 | 6.160843
8616.703 | 4.211139 | 0.03395938 | 6.162525
8620.656 | 4.211289 | 0.0316777 | 6.167113
8624.625 | 4.211218 | 0.03416671 | 6.145431
8628.594 | 4.211208 | 0.03305029 | 6.158824
8632.563 | 4.211133 | 0.03427237 | 6.179968
8636.531 | 4.211353 | 0.03266252 | 6.176779
8640.5 | 4.211191 | 0.03653173 | 6.196652
8644.453 | 4.211246 | 0.03578343 | 6.191435
8648.422 | 4.211165 | 0.03572781 | 6.188916
8652.406 | 4.211427 | 0.03291998 | 6.195231
8656.375 | 4.211194 | 0.0339845 | 6.200925
8660.375 | 4.211401 | 0.03044466 | 6.201539
8664.344 | 4.211218 | 0.03289063 | 6.213201
8668.313 | 4.211345 | 0.03284434 | 6.205748
8672.281 | 4.211226 | 0.03381939 | 6.210104
8676.266 | 4.2112 | 0.03374755 | 6.227343
8680.235 | 4.211282 | 0.0352339 | 6.221708
8684.203 | 4.21131 | 0.03496427 | 6.241115
8688.188 | 4.211205 | 0.03359517 | 6.235695
8692.172 | 4.211379 | 0.03250065 | 6.233142
8696.141 | 4.211311 | 0.03809984 | 6.236811
8700.11 | 4.211228 | 0.03494806 | 6.23863
8704.063 | 4.211395 | 0.03294077 | 6.242153
8708.031 | 4.211244 | 0.03391504 | 6.242914
8712 | 4.211213 | 0.03443174 | 6.24903
8715.953 | 4.211429 | 0.03461823 | 6.243196
8719.938 | 4.211402 | 0.03534267 | 6.252088
8723.891 | 4.211389 | 0.03258702 | 6.257848
8727.875 | 4.211239 | 0.03398346 | 6.253773
8731.844 | 4.211315 | 0.034093 | 6.248977
8735.797 | 4.211214 | 0.03221124 | 6.2611
8739.766 | 4.211422 | 0.03421498 | 6.276265
8743.735 | 4.211341 | 0.03399718 | 6.287151
8747.688 | 4.2114 | 0.03451778 | 6.28918
8751.656 | 4.211362 | 0.03547744 | 6.276388
8755.625 | 4.211344 | 0.03418213 | 6.284787
8759.641 | 4.211359 | 0.03322624 | 6.291738
8763.594 | 4.211421 | 0.03440569 | 6.291055
8767.563 | 4.211472 | 0.03079181 | 6.312996
8771.547 | 4.211408 | 0.02878511 | 6.312512
8775.516 | 4.211619 | 0.03808425 | 6.310836
8779.485 | 4.211334 | 0.03616771 | 6.324848
8783.469 | 4.211527 | 0.03334649 | 6.318432
8787.438 | 4.211301 | 0.02876027 | 6.307365
8791.406 | 4.211542 | 0.03078157 | 6.325221
8795.375 | 4.211481 | 0.03356239 | 6.3152
8799.344 | 4.211401 | 0.03531753 | 6.321755
8803.313 | 4.211309 | 0.03302518 | 6.308052
8807.297 | 4.211399 | 0.03310086 | 6.305728
8811.266 | 4.211515 | 0.03323078 | 6.283614
8815.235 | 4.211441 | 0.03394265 | 6.260327
8819.219 | 4.21148 | 0.03244351 | 6.184227
8823.188 | 4.211471 | 0.0319316 | 6.038641
8827.156 | 4.211477 | 0.03343677 | 5.818767
8831.141 | 4.211378 | 0.03558565 | 5.595275
8835.11 | 4.211648 | 0.03527042 | 5.378583
8839.078 | 4.211448 | 0.03221414 | 5.296917
8843.063 | 4.211497 | 0.03286547 | 5.244859
8847.016 | 4.211558 | 0.03261995 | 5.228898
8850.985 | 4.211611 | 0.03163905 | 5.212615
8855 | 4.211483 | 0.03087371 | 5.178362
8858.969 | 4.211721 | 0.03498436 | 5.119179
8862.938 | 4.211633 | 0.03197199 | 5.062033
8866.922 | 4.211366 | 0.03251357 | 4.955282
8870.875 | 4.211634 | 0.03898256 | 4.925076
8874.844 | 4.21167 | 0.03426652 | 4.842524
8878.813 | 4.21138 | 0.03404392 | 4.785328
8882.766 | 4.211643 | 0.0330116 | 4.745533
8886.735 | 4.211795 | 0.03623967 | 4.727517
8890.719 | 4.211543 | 0.03315445 | 4.691693
8894.672 | 4.211588 | 0.03177498 | 4.671281
8898.641 | 4.211358 | 0.03365525 | 4.718257
8902.61 | 4.211725 | 0.03430902 | 4.564482
8906.563 | 4.211676 | 0.03400911 | 4.558709
8910.516 | 4.211831 | 0.03290405 | 4.550028
8914.485 | 4.211749 | 0.03340332 | 4.491474
8918.453 | 4.211646 | 0.03343938 | 4.500919
8922.422 | 4.211875 | 0.033092 | 4.389526
8926.375 | 4.211614 | 0.03136789 | 4.339085
8930.328 | 4.211936 | 0.03014535 | 4.327372
8934.281 | 4.211767 | 0.03107451 | 4.353236
8938.25 | 4.211992 | 0.03342103 | 4.277532
8942.203 | 4.211837 | 0.03323118 | 4.181479
8946.172 | 4.211998 | 0.03477774 | 4.096409
8950.141 | 4.212013 | 0.03435438 | 4.096286
8954.094 | 4.211974 | 0.03353371 | 4.149188
8958.063 | 4.212001 | 0.03550359 | 4.134574
8962.016 | 4.211844 | 0.03262082 | 4.060435
8965.985 | 4.21212 | 0.03299904 | 3.985723
8969.938 | 4.212061 | 0.03246925 | 4.010461
8973.906 | 4.212149 | 0.03214839 | 3.99147
8977.86 | 4.21203 | 0.03400893 | 3.87052
8981.844 | 4.212097 | 0.0329597 | 3.859704
8985.828 | 4.212007 | 0.03467105 | 3.869524
8989.813 | 4.212305 | 0.03371452 | 3.917741
8993.781 | 4.212256 | 0.03132846 | 4.064463
8997.735 | 4.212241 | 0.0316591 | 4.186114
9001.703 | 4.212022 | 0.0346003 | 4.281373
9005.656 | 4.212183 | 0.03284891 | 4.37519
9009.61 | 4.212362 | 0.03191879 | 4.450524
9013.563 | 4.212223 | 0.03284959 | 4.521189
9017.563 | 4.212314 | 0.032595 | 4.511333
9021.516 | 4.212546 | 0.03033757 | 4.579628
9025.469 | 4.212241 | 0.03229328 | 4.619774
9029.422 | 4.21235 | 0.03266363 | 4.630321
9033.391 | 4.212292 | 0.03336628 | 4.67652
9037.344 | 4.212286 | 0.03364705 | 4.725952
9041.297 | 4.212315 | 0.03267183 | 4.792557
9045.25 | 4.212309 | 0.03252273 | 4.832544
9049.219 | 4.212329 | 0.03227255 | 4.844833
9053.188 | 4.212539 | 0.03120535 | 4.836097
9057.156 | 4.212478 | 0.03045125 | 4.85821
9061.11 | 4.212357 | 0.0312934 | 4.866455
9065.063 | 4.212466 | 0.03244837 | 4.889134
9069.016 | 4.212447 | 0.03079159 | 4.910286
9072.985 | 4.212395 | 0.02928459 | 4.956805
9076.938 | 4.212429 | 0.0326101 | 4.985598
9080.891 | 4.212445 | 0.03210876 | 4.96935
9084.86 | 4.212521 | 0.03152571 | 4.976434
9088.828 | 4.212635 | 0.03209174 | 5.005308
9092.781 | 4.212468 | 0.03223574 | 5.002505
9096.75 | 4.212548 | 0.03260734 | 5.031379
9100.703 | 4.212686 | 0.03362379 | 5.036275
9104.656 | 4.212423 | 0.03276052 | 5.049916
9108.61 | 4.212697 | 0.03004259 | 5.058131
9112.563 | 4.212686 | 0.0309443 | 5.078479
9116.531 | 4.212695 | 0.03281231 | 5.088989
9120.594 | 4.212626 | 0.03142885 | 5.11591
9124.547 | 4.212566 | 0.03208157 | 5.122537
9128.516 | 4.212652 | 0.03322095 | 5.143935
9132.469 | 4.212715 | 0.03343887 | 5.141352
9136.438 | 4.212678 | 0.03225493 | 5.149352
9140.391 | 4.212647 | 0.03108878 | 5.148091
9144.36 | 4.212693 | 0.03147441 | 5.158198
9148.344 | 4.212768 | 0.02959217 | 5.147448
9152.36 | 4.212526 | 0.03327705 | 5.192898
9156.313 | 4.212575 | 0.03053652 | 5.186008
9160.281 | 4.212709 | 0.03121745 | 5.202595
9164.25 | 4.212632 | 0.0318413 | 5.215455
9168.203 | 4.212747 | 0.03247921 | 5.189899
9172.172 | 4.212743 | 0.03276984 | 5.177601
9176.125 | 4.212742 | 0.03309384 | 5.193795
9180.094 | 4.212703 | 0.03109165 | 5.236757
9184.063 | 4.212826 | 0.02890861 | 5.255831
9188.031 | 4.212659 | 0.03131413 | 5.26995
9191.985 | 4.212811 | 0.03359507 | 5.286077
9195.953 | 4.212753 | 0.0326684 | 5.288327
9199.922 | 4.212688 | 0.03141911 | 5.278737
9203.875 | 4.212779 | 0.03066961 | 5.283122
9207.844 | 4.212889 | 0.03225622 | 5.283553
9211.813 | 4.212892 | 0.03079984 | 5.289062
9215.766 | 4.21278 | 0.03113277 | 5.29112
9219.735 | 4.212593 | 0.03264017 | 5.322202
9223.688 | 4.213077 | 0.02866296 | 5.330497
9227.656 | 4.212809 | 0.02922832 | 5.330078
9231.61 | 4.213078 | 0.03283003 | 5.345757
9235.578 | 4.212905 | 0.02964328 | 5.342168
9239.531 | 4.212865 | 0.03067771 | 5.352566
9243.516 | 4.212951 | 0.03273558 | 5.381238
9247.469 | 4.212814 | 0.0298321 | 5.398103
9251.438 | 4.21291 | 0.02852476 | 5.37367
9255.406 | 4.212948 | 0.02937964 | 5.373414
9259.36 | 4.212982 | 0.02860466 | 5.36913
9263.328 | 4.21298 | 0.03155697 | 5.356082
9267.281 | 4.212957 | 0.0327174 | 5.371068
9271.25 | 4.213052 | 0.03257934 | 5.391744
9275.219 | 4.212914 | 0.03312997 | 5.393302
9279.172 | 4.212789 | 0.02958968 | 5.396563
9283.125 | 4.212998 | 0.03115297 | 5.416025
9287.094 | 4.21294 | 0.0316807 | 5.420456
9291.063 | 4.213061 | 0.03040991 | 5.448051
9295.016 | 4.212955 | 0.03067161 | 5.446112
9298.985 | 4.212907 | 0.0330459 | 5.449362
9302.953 | 4.213013 | 0.0317232 | 5.443313
9306.922 | 4.212886 | 0.03241975 | 5.464925
9310.875 | 4.213155 | 0.03120167 | 5.46724
9314.844 | 4.213039 | 0.02904435 | 5.493465
9318.813 | 4.213008 | 0.03135567 | 5.493705
9322.766 | 4.213097 | 0.03037932 | 5.495862
9326.735 | 4.213324 | 0.02882877 | 5.460138
9330.688 | 4.213218 | 0.03143719 | 5.465095
9334.656 | 4.213091 | 0.03262515 | 5.46246
9338.625 | 4.212772 | 0.03190077 | 5.478875
9342.594 | 4.213144 | 0.03169867 | 5.497257
9346.547 | 4.213208 | 0.02968801 | 5.491956
9350.516 | 4.213035 | 0.02905744 | 5.50703
9354.469 | 4.213128 | 0.03210911 | 5.511223
9358.438 | 4.213012 | 0.03118977 | 5.502325
9362.406 | 4.213187 | 0.02955376 | 5.507693
9366.375 | 4.213149 | 0.02998501 | 5.535471
9370.344 | 4.213219 | 0.03199372 | 5.545769
9374.313 | 4.213039 | 0.03193296 | 5.546922
9378.266 | 4.213295 | 0.03008011 | 5.571212
9382.235 | 4.213191 | 0.03023618 | 5.564299
9386.188 | 4.213268 | 0.03018514 | 5.573862
9390.156 | 4.213165 | 0.03091724 | 5.598163
9394.11 | 4.213247 | 0.02828993 | 5.622714
9398.078 | 4.213255 | 0.03430386 | 5.587629
9402.047 | 4.213324 | 0.02972692 | 5.60907
9406.016 | 4.213103 | 0.03244954 | 5.610532
9409.969 | 4.213273 | 0.03022174 | 5.586036
9413.938 | 4.213247 | 0.03230345 | 5.561344
9417.891 | 4.213302 | 0.03169777 | 5.577321
9421.86 | 4.213322 | 0.02873102 | 5.609251
9425.813 | 4.213198 | 0.02757202 | 5.633559
9429.781 | 4.213261 | 0.03266134 | 5.659372
9433.75 | 4.21334 | 0.03116047 | 5.639079
9437.719 | 4.213273 | 0.03073717 | 5.626862
9441.672 | 4.213185 | 0.03234464 | 5.638198
9445.641 | 4.213231 | 0.0274989 | 5.625484
9449.594 | 4.213302 | 0.03134788 | 5.642485
9453.563 | 4.213405 | 0.03097657 | 5.658427
9457.531 | 4.213225 | 0.03044701 | 5.669028
9461.5 | 4.212934 | 0.03043456 | 5.686949
9465.469 | 4.213361 | 0.03199384 | 5.676353
9469.438 | 4.213453 | 0.03153974 | 5.669
9473.391 | 4.213263 | 0.03222659 | 5.667453
9477.36 | 4.213284 | 0.03025735 | 5.653672
9481.328 | 4.213599 | 0.03072184 | 5.656832
9485.281 | 4.213358 | 0.02765417 | 5.703741
9489.25 | 4.213401 | 0.02968055 | 5.691455
9493.219 | 4.213708 | 0.03241905 | 5.709103
9497.172 | 4.213425 | 0.02939219 | 5.712619
9501.141 | 4.213635 | 0.03081894 | 5.707084
9505.11 | 4.213336 | 0.03145106 | 5.727085
9509.063 | 4.213308 | 0.02921087 | 5.76768
9513.016 | 4.213287 | 0.03547917 | 5.7684
9516.985 | 4.213427 | 0.0315268 | 5.750589
9520.953 | 4.213234 | 0.03032665 | 5.727204
9524.922 | 4.213515 | 0.02972548 | 5.731827
9528.891 | 4.213301 | 0.03155853 | 5.740794
9532.86 | 4.213417 | 0.03148555 | 5.748587
9536.813 | 4.21335 | 0.03051033 | 5.755018
9540.781 | 4.213476 | 0.03042911 | 5.76209
9544.735 | 4.213495 | 0.03010771 | 5.740145
9548.703 | 4.213642 | 0.03100609 | 5.752389
9552.656 | 4.213604 | 0.02954259 | 5.767847
9556.625 | 4.213304 | 0.02985494 | 5.771957
9560.594 | 4.213393 | 0.03213385 | 5.798845
9564.563 | 4.213273 | 0.02842684 | 5.813034
9568.516 | 4.213641 | 0.03173754 | 5.799961
9572.485 | 4.213161 | 0.03120531 | 5.800011
9576.438 | 4.213407 | 0.03103135 | 5.808614
9580.406 | 4.213451 | 0.02785991 | 5.807819
9584.36 | 4.213557 | 0.03014333 | 5.819824
9588.328 | 4.21341 | 0.02889079 | 5.833185
9592.297 | 4.21351 | 0.03144817 | 5.831229
9596.266 | 4.213483 | 0.03155431 | 5.823038
9600.219 | 4.213289 | 0.03004205 | 5.817158
9604.188 | 4.213536 | 0.03192001 | 5.822995
9608.141 | 4.213471 | 0.0266044 | 5.813433
9612.11 | 4.213525 | 0.03211841 | 5.819732
9616.078 | 4.213406 | 0.02905843 | 5.825737
9620.047 | 4.213533 | 0.028984 | 5.817667
9624 | 4.21367 | 0.03056739 | 5.831767
9627.969 | 4.213574 | 0.03075018 | 5.86058
9631.922 | 4.213526 | 0.03260752 | 5.853771
9635.891 | 4.213467 | 0.03051645 | 5.839272
9639.86 | 4.213534 | 0.01988802 | 5.842307
9643.75 | 4.18929 | -0.005540317 | 5.854779
9647.641 | 4.197747 | -0.005480615 | 5.856572
9651.531 | 4.200012 | -0.005379958 | 5.863421
9655.438 | 4.200286 | -0.00611064 | 5.868603
9659.328 | 4.200847 | -0.006298403 | 5.864025
9663.219 | 4.201294 | -0.004413914 | 5.873736
9667.11 | 4.201246 | -0.004507604 | 5.870108
9671.016 | 4.201213 | -0.006194516 | 5.869208
9674.906 | 4.201294 | -0.00518896 | 5.885521
9678.797 | 4.201397 | -0.006298379 | 5.892542
9682.688 | 4.201568 | -0.005436142 | 5.893839
9686.594 | 4.201277 | -0.008485557 | 5.893801
9690.485 | 4.201227 | -0.005704148 | 5.891903
9694.375 | 4.20145 | -0.003863626 | 5.905387
9698.266 | 4.201636 | -0.00520644 | 5.924523
9702.172 | 4.201105 | -0.008148503 | 5.909775
9706.063 | 4.201113 | -0.008587667 | 5.920135
9709.953 | 4.200924 | -0.005477012 | 5.918116
9713.86 | 4.200994 | -0.006167063 | 5.92773
9717.766 | 4.201176 | -0.00274513 | 5.927172
9721.656 | 4.200836 | -0.00615396 | 5.946089
9725.563 | 4.2009 | -0.007829497 | 5.951408
9729.469 | 4.2007 | -0.005842615 | 5.955864
9733.36 | 4.20072 | -0.005987203 | 5.954377
9737.266 | 4.200759 | -0.006539767 | 5.965663
9741.172 | 4.200561 | -0.0060516 | 5.967294
9745.063 | 4.200409 | -0.008119154 | 5.963529
9748.969 | 4.20052 | -0.006917084 | 5.959998
9752.875 | 4.20056 | -0.006629896 | 5.969697
9756.766 | 4.200259 | -0.005641685 | 5.989672
9760.672 | 4.20017 | -0.004364177 | 5.982418
9764.578 | 4.200209 | -0.006829003 | 5.970348
9768.485 | 4.200114 | -0.004836721 | 5.97932
9772.375 | 4.200041 | -0.006274582 | 5.981818
9776.281 | 4.200111 | -0.00497036 | 5.986174
9780.188 | 4.199904 | -0.005125096 | 5.992819
9784.094 | 4.199832 | -0.006276977 | 6.001137
9787.985 | 4.199843 | -0.006659452 | 5.993801
9791.891 | 4.199827 | -0.007418756 | 6.000674
9795.797 | 4.19986 | -0.009138923 | 6.000477
9799.688 | 4.199523 | -0.004827432 | 6.009325
9803.594 | 4.199714 | -0.008058135 | 6.001564
9807.5 | 4.199307 | -0.006283075 | 6.010851
9811.406 | 4.199426 | -0.005627642 | 6.021081
9815.297 | 4.19947 | -0.004176837 | 6.035223
9819.203 | 4.199271 | -0.007434066 | 6.0453
9823.11 | 4.19923 | -0.006854002 | 6.033326
9827 | 4.199367 | -0.00513853 | 6.031563
9830.906 | 4.199289 | -0.00498932 | 6.046724
9834.813 | 4.199077 | -0.006583548 | 6.048368
9838.703 | 4.199022 | -0.003761738 | 6.055901
9842.61 | 4.198851 | -0.006366162 | 6.050477
9846.516 | 4.199022 | -0.007410852 | 6.059022
9850.406 | 4.198954 | -0.008653032 | 6.063259
9854.313 | 4.198793 | -0.005877112 | 6.068817
9858.219 | 4.198907 | -0.006231449 | 6.060476
9862.11 | 4.198794 | -0.007254393 | 6.053702
9866.016 | 4.198799 | -0.006683456 | 6.063239
9869.922 | 4.198553 | -0.004259892 | 6.071748
9873.813 | 4.198566 | -0.006411459 | 6.064878
9877.719 | 4.198548 | -0.007317906 | 6.065656
9881.625 | 4.198639 | -0.007382096 | 6.091456
9885.531 | 4.198496 | -0.00705205 | 6.085515
9889.438 | 4.198258 | -0.007027722 | 6.081962
9893.328 | 4.198253 | -0.006269248 | 6.104291
9897.235 | 4.198223 | -0.006230888 | 6.099397
9901.141 | 4.198163 | -0.00623464 | 6.105348
9905.047 | 4.198228 | -0.006578726 | 6.105283
9908.938 | 4.198121 | -0.006676149 | 6.103421
9912.844 | 4.198022 | -0.006279123 | 6.096488
9916.75 | 4.197878 | -0.006090847 | 6.108565
9920.641 | 4.197959 | -0.005635343 | 6.107026
9924.547 | 4.197871 | -0.007488389 | 6.11804
9928.438 | 4.197906 | -0.00644953 | 6.118822
9932.344 | 4.197834 | -0.006131207 | 6.118842
9936.25 | 4.197765 | -0.004269724 | 6.112879
9940.141 | 4.197748 | -0.006385603 | 6.121295
9944.047 | 4.197823 | -0.005486864 | 6.157165
9947.953 | 4.197548 | -0.005450417 | 6.137461
9951.86 | 4.197548 | -0.006884111 | 6.139632
9955.766 | 4.19728 | -0.007024578 | 6.140021
9959.656 | 4.197516 | -0.005569088 | 6.144395
9963.563 | 4.197328 | -0.005972907 | 6.15699
9967.469 | 4.197452 | -0.006994461 | 6.174239
9971.36 | 4.197322 | -0.005708933 | 6.178447
9975.266 | 4.197353 | -0.00737824 | 6.173858
9979.172 | 4.197296 | -0.00621144 | 6.167476
9983.078 | 4.197185 | -0.003878438 | 6.185625
9986.985 | 4.197081 | -0.005080264 | 6.192534
9990.891 | 4.197085 | -0.007233584 | 6.180324
9994.781 | 4.197061 | -0.004312311 | 6.179025
9998.688 | 4.196912 | -0.005263693 | 6.191073
10002.594 | 4.196841 | -0.006838911 | 6.187141
10006.5 | 4.196797 | -0.006735929 | 6.193135
10010.406 | 4.196703 | -0.007577289 | 6.204206
10014.313 | 4.196832 | -0.006707421 | 6.200911
10018.219 | 4.196616 | -0.004971079 | 6.203782
10022.11 | 4.196543 | -0.004626245 | 6.205799
10026.016 | 4.19663 | -0.006021399 | 6.203905
10029.922 | 4.196418 | -0.00403938 | 6.221109
10033.828 | 4.196458 | -0.004786353 | 6.229953
10037.735 | 4.196509 | -0.005960541 | 6.235452
10041.625 | 4.196467 | -0.005711469 | 6.244688
10045.531 | 4.196408 | -0.005694861 | 6.247256
10049.422 | 4.196242 | -0.006801157 | 6.24457
10053.313 | 4.196416 | -0.004911476 | 6.252463
10057.219 | 4.196355 | -0.008961761 | 6.232671
10061.11 | 4.196218 | -0.006525698 | 6.237477
10065 | 4.196119 | -0.006095552 | 6.245955
10068.906 | 4.196229 | -0.005442338 | 6.253847
10072.797 | 4.195983 | -0.00615057 | 6.25257
10076.688 | 4.195931 | -0.005842784 | 6.257998
10080.594 | 4.196046 | -0.006981986 | 6.255404
10084.485 | 4.195862 | -0.004676738 | 6.260905
10088.375 | 4.195876 | -0.005142614 | 6.274616
10092.266 | 4.195826 | -0.007806102 | 6.282078
10096.172 | 4.195914 | -0.005723039 | 6.284946
10100.063 | 4.195752 | -0.007588923 | 6.282908
10103.953 | 4.195739 | -0.006674134 | 6.283879
10107.844 | 4.195741 | -0.005486743 | 6.293543
10111.75 | 4.195719 | -0.006496627 | 6.293747
10115.641 | 4.195498 | -0.006384349 | 6.307407
10119.531 | 4.195504 | -0.00616517 | 6.306767
10123.422 | 4.195564 | -0.005390721 | 6.29939
10127.328 | 4.195325 | -0.004835022 | 6.29819
10131.219 | 4.19556 | -0.008524726 | 6.311793
10135.11 | 4.195416 | -0.005926636 | 6.32059
10139 | 4.195467 | -0.005951742 | 6.318182
10142.906 | 4.195384 | -0.006162756 | 6.320401
10146.797 | 4.19534 | -0.006413485 | 6.342326
10150.688 | 4.195287 | -0.006304674 | 6.343196
10154.578 | 4.19537 | -0.005615042 | 6.342374
10158.516 | 4.195371 | -0.007268142 | 6.31818
10162.406 | 4.195183 | -0.005712772 | 6.304271
10166.297 | 4.195102 | -0.00582175 | 6.293603
10170.203 | 4.195097 | -0.007504418 | 6.269694
10174.094 | 4.195151 | -0.006078281 | 6.201644
10178 | 4.195078 | -0.008335038 | 6.073051
10181.891 | 4.195025 | -0.007608394 | 5.892183
10185.797 | 4.194842 | -0.007355206 | 5.709524
10189.688 | 4.19492 | -0.005989773 | 5.523723
10193.594 | 4.194968 | -0.006740246 | 5.409543
10197.485 | 4.194936 | -0.005353928 | 5.317692
10201.391 | 4.194891 | -0.006446896 | 5.239419
10205.281 | 4.194896 | -0.005870182 | 5.182587
10209.188 | 4.194594 | -0.006464794 | 5.167101
10213.094 | 4.194569 | -0.005387657 | 5.095233
10217 | 4.194699 | -0.0065294 | 5.025565
10220.891 | 4.194549 | -0.006899947 | 4.931502
10224.797 | 4.194523 | -0.004200619 | 4.854621
10228.703 | 4.194352 | -0.005434469 | 4.838447
10232.594 | 4.194684 | -0.006360829 | 4.812368
10236.5 | 4.194414 | -0.005952141 | 4.778663
10240.391 | 4.194554 | -0.006850137 | 4.777587
10244.297 | 4.194446 | -0.005551348 | 4.698184
10248.188 | 4.194458 | -0.005409701 | 4.63798
10252.094 | 4.1942 | -0.004822729 | 4.577616
10256.016 | 4.194423 | -0.00596654 | 4.548723
10259.906 | 4.194238 | -0.004920101 | 4.589325
10263.813 | 4.194309 | -0.006726783 | 4.546231
10267.719 | 4.19404 | -0.004552372 | 4.468737
10271.61 | 4.19426 | -0.004983828 | 4.388771
10275.516 | 4.194136 | -0.004852019 | 4.378805
10279.422 | 4.194189 | -0.007789136 | 4.406262
10283.313 | 4.194043 | -0.005003989 | 4.397691
10287.219 | 4.194052 | -0.009098309 | 4.305098
10291.11 | 4.194024 | -0.006708269 | 4.291663
10295.016 | 4.19405 | -0.007232826 | 4.245537
10298.922 | 4.193853 | -0.003916959 | 4.209786
10302.813 | 4.193922 | -0.006045127 | 4.14022
10306.719 | 4.194039 | -0.005941222 | 4.122328
10310.61 | 4.19394 | -0.008246428 | 4.135918
10314.516 | 4.193809 | -0.005332466 | 4.151776
10318.422 | 4.193707 | -0.005301257 | 4.04602
10322.313 | 4.193669 | -0.007643323 | 3.988752
10326.219 | 4.193731 | -0.005790203 | 3.978885
10330.11 | 4.193777 | -0.006783103 | 3.960624
10334.016 | 4.193587 | -0.006439807 | 3.998079
10337.906 | 4.193622 | -0.008221488 | 4.000043
10341.813 | 4.193377 | -0.003421919 | 4.039111
10345.719 | 4.193489 | -0.006389523 | 4.156964
10349.61 | 4.193689 | -0.006320915 | 4.327535
10353.531 | 4.193622 | -0.003363398 | 4.410387
10357.438 | 4.19356 | -0.007559213 | 4.494345
10361.328 | 4.193593 | -0.00702448 | 4.564416
10365.235 | 4.193579 | -0.007688633 | 4.631011
10369.141 | 4.193494 | -0.004479225 | 4.674802
10373.047 | 4.193352 | -0.004586629 | 4.716897
10376.938 | 4.193353 | -0.004911299 | 4.720673
10380.844 | 4.193314 | -0.004853546 | 4.757925
10384.75 | 4.193358 | -0.004934466 | 4.756887
10388.656 | 4.193344 | -0.00686817 | 4.812
10392.547 | 4.193404 | -0.006304107 | 4.865945
10396.453 | 4.193293 | -0.004678582 | 4.910575
10400.36 | 4.193281 | -0.0063532 | 4.938475
10404.25 | 4.193092 | -0.004715336 | 4.943989
10408.156 | 4.192773 | -0.003672285 | 4.960922
10412.063 | 4.193089 | -0.007236467 | 4.975661
10415.969 | 4.193034 | -0.005686807 | 4.979048
10419.86 | 4.19302 | -0.00822191 | 4.966879
10423.766 | 4.192951 | -0.007600318 | 4.985071
10427.672 | 4.193052 | -0.007690123 | 5.044769
10431.563 | 4.192804 | -0.005242996 | 5.071197
10435.469 | 4.192993 | -0.008011438 | 5.082664
10439.375 | 4.192773 | -0.005103895 | 5.097662
10443.281 | 4.192856 | -0.00391998 | 5.118701
10447.172 | 4.192818 | -0.00519878 | 5.124257
10451.11 | 4.192852 | -0.008177219 | 5.125891
10455.016 | 4.19287 | -0.007383461 | 5.130186
10458.906 | 4.19287 | -0.007190103 | 5.144622
10462.813 | 4.192609 | -0.006673937 | 5.169042
10466.719 | 4.192585 | -0.005803675 | 5.191187
10470.625 | 4.192858 | -0.003932053 | 5.193223
10474.516 | 4.192665 | -0.00612338 | 5.168767
10478.422 | 4.192504 | -0.006492444 | 5.205566
10482.313 | 4.192612 | -0.005407776 | 5.19338
10486.219 | 4.192534 | -0.006522807 | 5.196477
10490.125 | 4.192519 | -0.006905906 | 5.223639
10494.016 | 4.192406 | -0.006713387 | 5.196838
10497.922 | 4.192546 | -0.006795256 | 5.200527
10501.813 | 4.192513 | -0.005746841 | 5.216455
10505.719 | 4.192565 | -0.006928088 | 5.218951
10509.61 | 4.192408 | -0.006476637 | 5.230966
10513.516 | 4.192355 | -0.007592436 | 5.242619
10517.422 | 4.192273 | -0.006809991 | 5.259742
10521.328 | 4.192287 | -0.005287212 | 5.259583
10525.219 | 4.192354 | -0.007678968 | 5.27141
10529.11 | 4.192153 | -0.005130723 | 5.301923
10533 | 4.192223 | -0.005418517 | 5.284253
10536.891 | 4.192052 | -0.006812246 | 5.284572
10540.797 | 4.192161 | -0.007117842 | 5.303594
10544.688 | 4.192228 | -0.006347508 | 5.319822
10548.61 | 4.192165 | -0.007154888 | 5.320678
10552.516 | 4.192019 | -0.006751522 | 5.331895
10556.406 | 4.192173 | -0.007231522 | 5.340072
10560.297 | 4.192028 | -0.007052518 | 5.319414
10564.203 | 4.191992 | -0.007296968 | 5.339652
10568.094 | 4.191882 | -0.006130865 | 5.348881
10571.985 | 4.191958 | -0.00557248 | 5.354648
10575.891 | 4.192182 | -0.006334863 | 5.35849
10579.781 | 4.191971 | -0.005392154 | 5.389777
10583.672 | 4.191921 | -0.006232148 | 5.389059
10587.578 | 4.191871 | -0.005219981 | 5.398613
10591.469 | 4.191841 | -0.005405366 | 5.401968
10595.375 | 4.191848 | -0.006192644 | 5.428518
10599.266 | 4.191714 | -0.007508385 | 5.44246
10603.156 | 4.191736 | -0.006022614 | 5.443362
10607.063 | 4.191673 | -0.005375904 | 5.435122
10610.953 | 4.191914 | -0.006569106 | 5.430416
10614.844 | 4.191616 | -0.005631844 | 5.430007
10618.75 | 4.191558 | -0.008099849 | 5.43299
10622.656 | 4.19179 | -0.00660927 | 5.421101
10626.547 | 4.191529 | -0.00682023 | 5.439788
10630.438 | 4.191539 | -0.005319867 | 5.443996
10634.344 | 4.191576 | -0.004807653 | 5.444065
10638.235 | 4.191548 | -0.005926278 | 5.450483
10642.125 | 4.191391 | -0.005330649 | 5.475678
10646.047 | 4.191387 | -0.005157779 | 5.492699
10649.953 | 4.191348 | -0.006217079 | 5.511025
10653.844 | 4.191499 | -0.007013506 | 5.496643
10657.735 | 4.191395 | -0.0067416 | 5.508911
10661.625 | 4.191506 | -0.006372365 | 5.484294
10665.531 | 4.191234 | -0.008566902 | 5.475551
10669.422 | 4.19122 | -0.005751525 | 5.475429
10673.313 | 4.191223 | -0.006114575 | 5.483008
10677.219 | 4.19128 | -0.006082475 | 5.493409
10681.11 | 4.19124 | -0.007198052 | 5.508866
10685 | 4.191 | -0.004595454 | 5.53443
10688.906 | 4.191 | -0.006101977 | 5.546962
10692.813 | 4.190976 | -0.008218035 | 5.560849
10696.703 | 4.191185 | -0.005426445 | 5.54594
10700.594 | 4.19101 | -0.006642372 | 5.539243
10704.485 | 4.191021 | -0.007578518 | 5.538951
10708.391 | 4.190983 | -0.005251212 | 5.54899
10712.281 | 4.191141 | -0.007400479 | 5.561155
10716.188 | 4.191001 | -0.005858388 | 5.579853
10720.078 | 4.190792 | -0.004696619 | 5.604832
10723.969 | 4.190755 | -0.006210394 | 5.620925
10727.875 | 4.190839 | -0.006350401 | 5.607885
10731.766 | 4.190528 | -0.00544343 | 5.621416
10735.672 | 4.190839 | -0.004962298 | 5.624008
10739.563 | 4.190872 | -0.006085699 | 5.605472
10743.531 | 4.190904 | -0.004874413 | 5.583903
10747.375 | 4.190742 | -0.006106168 | 5.603989
10751.266 | 4.190728 | -0.004735587 | 5.608949
10755.172 | 4.190786 | -0.00418427 | 5.592507
10759.063 | 4.190669 | -0.006707934 | 5.619266
10762.953 | 4.190641 | -0.008431954 | 5.624706
10766.844 | 4.190639 | -0.004672628 | 5.630968
10770.735 | 4.190606 | -0.005237973 | 5.622603
10774.641 | 4.190622 | -0.005430887 | 5.638909
10778.531 | 4.190442 | -0.005390043 | 5.643839
10782.422 | 4.190765 | -0.006335615 | 5.668305
10786.328 | 4.190406 | -0.005410119 | 5.692106
10790.219 | 4.190244 | -0.005065874 | 5.693591
10794.125 | 4.190474 | -0.005554613 | 5.676511
10798.016 | 4.190429 | -0.006096999 | 5.649022
10801.922 | 4.190486 | -0.00580379 | 5.641412
10805.813 | 4.190308 | -0.006348822 | 5.646602

## 阻抗摘要
循环编号 | Re(Ω) | Rct(Ω) | 环境温度(°C)
2 | 0.07136949 | 0.2183514 | 24
4 | 0.06388445 | 0.1650553 | 24
12 | 0.08640995 | 0.08640995 | 24
14 | 0.07931821 | 0.1850923 | 24
24 | 0.08661647 | 0.155933 | 24
26 | 0.07525606 | 0.1902291 | 24
36 | 0.08067845 | 0.166492 | 24
38 | 0.07818023 | 0.164676 | 24
48 | 0.08247662 | 0.1757018 | 24
50 | 0.08222173 | 0.1594447 | 24
60 | 0.08136473 | 0.1612486 | 24
62 | 0.08036649 | 0.1518891 | 24