## 总体摘要
循环编号 | 类型 | 环境温度 | 数据点数 | 平均电压(V) | 最大电压(V) | 最小电压(V) | 平均电流(A) | Re(Ω) | Rct(Ω)
1 | discharge | 4 | 215 | 3.082839 | 4.082016 | 1.980833 | -1.993561
3 | charge | 4 | 2408 | 4.197551 | 4.209765 | 3.690509 | 0.5051333
5 | discharge | 4 | 233 | 3.110329 | 4.178659 | 1.973556 | -1.995265
6 | charge | 4 | 2382 | 4.192095 | 4.20913 | 3.539665 | 0.4857948
7 | discharge | 4 | 229 | 3.110463 | 4.192255 | 1.955814 | -1.995272
8 | charge | 4 | 2359 | 4.192443 | 4.209766 | 3.546681 | 0.4777214
9 | discharge | 4 | 225 | 3.115028 | 4.192589 | 1.997483 | -1.994739
10 | charge | 4 | 2342 | 4.192983 | 4.209689 | 3.554906 | 0.4713724
11 | discharge | 4 | 223 | 3.109376 | 4.19285 | 1.974695 | -1.994717
12 | charge | 4 | 2320 | 4.19315 | 4.209607 | 3.55386 | 0.468979
13 | discharge | 4 | 222 | 3.106753 | 4.193081 | 1.96374 | -1.994462
15 | charge | 4 | 2290 | 4.200184 | 4.209914 | 3.712621 | 0.4658477
17 | discharge | 4 | 223 | 3.083407 | 4.179166 | 1.944365 | -1.994438
18 | charge | 4 | 2274 | 4.19292 | 4.209605 | 3.521824 | 0.4735457
19 | discharge | 4 | 221 | 3.08058 | 4.191975 | 1.947049 | -1.994536
20 | charge | 4 | 2266 | 4.193161 | 4.209735 | 3.524942 | 0.4677232
21 | discharge | 4 | 218 | 3.08282 | 4.191964 | 1.960281 | -1.994289
22 | charge | 4 | 2251 | 4.192954 | 4.209901 | 3.533646 | 0.4627205
23 | discharge | 4 | 216 | 3.095129 | 4.192156 | 1.9606 | -1.994233
24 | charge | 4 | 2229 | 4.193586 | 4.20972 | 3.538055 | 0.4627996
25 | discharge | 4 | 216 | 3.078012 | 4.19232 | 1.959505 | -1.99413
27 | charge | 4 | 2203 | 4.201222 | 4.209704 | 3.713852 | 0.4599731
29 | discharge | 4 | 212 | 3.099251 | 4.178294 | 1.984586 | -1.993681
30 | charge | 4 | 2194 | 4.19381 | 4.2098 | 3.552257 | 0.4570133
31 | discharge | 4 | 214 | 3.075996 | 4.192753 | 1.944671 | -1.994006
32 | charge | 4 | 2174 | 4.19369 | 4.209721 | 3.52674 | 0.4599667
33 | discharge | 4 | 211 | 3.076815 | 4.19203 | 1.969277 | -1.99367
34 | charge | 4 | 2156 | 4.193311 | 4.209646 | 3.537421 | 0.4562194
35 | discharge | 4 | 210 | 3.090835 | 4.192423 | 1.991567 | -1.993641
36 | charge | 4 | 2140 | 4.193902 | 4.209594 | 3.538511 | 0.4570704
37 | discharge | 4 | 209 | 3.070554 | 4.19216 | 1.958868 | -1.993704
39 | charge | 4 | 2121 | 4.201612 | 4.209882 | 3.715449 | 0.4527061
41 | discharge | 4 | 207 | 3.08746 | 4.177934 | 1.983688 | -1.993135
42 | charge | 4 | 2122 | 4.194223 | 4.209728 | 3.541143 | 0.4533114
43 | discharge | 4 | 208 | 3.071543 | 4.192397 | 1.96881 | -1.993127
44 | charge | 4 | 2101 | 4.194069 | 4.20984 | 3.530571 | 0.4542923
45 | discharge | 4 | 206 | 3.064879 | 4.191651 | 1.940239 | -1.993335
46 | charge | 4 | 2086 | 4.193663 | 4.2099 | 3.529621 | 0.4518775
47 | discharge | 4 | 202 | 3.092059 | 4.191822 | 1.976362 | -1.992635
48 | charge | 4 | 2070 | 4.194499 | 4.209713 | 3.557677 | 0.4464897
49 | discharge | 4 | 205 | 3.075226 | 4.192766 | 1.958879 | -1.99287
51 | charge | 4 | 2056 | 4.20157 | 4.20971 | 3.717192 | 0.4489412
53 | discharge | 4 | 208 | 3.063652 | 4.151701 | 1.986682 | -1.992823
55 | charge | 4 | 2037 | 4.201143 | 4.209724 | 3.709988 | 0.4646205
57 | discharge | 4 | 208 | 3.081738 | 4.177926 | 1.960538 | -1.992894
58 | charge | 4 | 2025 | 4.193857 | 4.210076 | 3.520203 | 0.4615716
59 | discharge | 4 | 200 | 3.071265 | 4.191426 | 1.990418 | -1.992443
60 | charge | 4 | 2009 | 4.193837 | 4.209812 | 3.533364 | 0.4534075
61 | discharge | 4 | 203 | 3.077508 | 4.191966 | 1.981775 | -1.992589
62 | charge | 4 | 1998 | 4.194366 | 4.209975 | 3.526601 | 0.4513962
63 | discharge | 4 | 199 | 3.081721 | 4.191274 | 1.998638 | -1.992166
64 | charge | 4 | 1998 | 4.194467 | 4.209823 | 3.551837 | 0.4448853
65 | discharge | 4 | 201 | 3.065618 | 4.192475 | 1.947553 | -1.992579
67 | charge | 4 | 1979 | 4.20189 | 4.209813 | 3.717008 | 0.4482305
69 | discharge | 4 | 199 | 3.07845 | 4.177167 | 1.997179 | -1.992256
70 | charge | 4 | 1963 | 4.194589 | 4.210046 | 3.531582 | 0.4507195
71 | discharge | 4 | 199 | 3.062556 | 4.191922 | 1.954305 | -1.992485
72 | charge | 4 | 1949 | 4.194381 | 4.209889 | 3.521867 | 0.4478657
73 | discharge | 4 | 195 | 3.070668 | 4.191492 | 1.972812 | -1.991919
74 | charge | 4 | 1942 | 4.194574 | 4.209692 | 3.546225 | 0.441261
75 | discharge | 4 | 196 | 3.068925 | 4.192505 | 1.993265 | -1.992076
76 | charge | 4 | 1928 | 4.194737 | 4.209572 | 3.528997 | 0.4449733
77 | discharge | 4 | 194 | 3.059463 | 4.191389 | 1.967731 | -1.991603
79 | charge | 4 | 1910 | 4.201745 | 4.209827 | 3.719601 | 0.4380877
81 | discharge | 4 | 195 | 3.05156 | 4.176818 | 1.964677 | -1.991881
82 | charge | 4 | 1897 | 4.194418 | 4.209691 | 3.520296 | 0.4466646
83 | discharge | 4 | 191 | 3.077258 | 4.191204 | 1.984297 | -1.991621
84 | charge | 4 | 1889 | 4.194972 | 4.209895 | 3.551032 | 0.4373856
85 | discharge | 4 | 191 | 3.076427 | 4.19195 | 1.951979 | -1.991692
86 | charge | 4 | 1848 | 4.194872 | 4.209873 | 3.540549 | 0.4454138
87 | discharge | 4 | 191 | 3.073517 | 4.191989 | 1.99912 | -1.991616
88 | charge | 4 | 1880 | 4.195143 | 4.209872 | 3.535548 | 0.4380975
89 | discharge | 4 | 191 | 3.058626 | 4.192194 | 1.991916 | -1.991577
91 | charge | 4 | 1862 | 4.20232 | 4.208965 | 3.720692 | 0.4368093
93 | discharge | 4 | 190 | 3.065541 | 4.176984 | 1.945591 | -1.991328
94 | charge | 4 | 1853 | 4.195049 | 4.209834 | 3.526061 | 0.4409199
95 | discharge | 4 | 190 | 3.054579 | 4.191893 | 1.974561 | -1.991454
96 | charge | 4 | 1841 | 4.194967 | 4.209999 | 3.523489 | 0.438209
97 | discharge | 4 | 188 | 3.050693 | 4.191054 | 1.945089 | -1.991333
98 | charge | 4 | 1834 | 4.194734 | 4.209996 | 3.530352 | 0.4349062
99 | discharge | 4 | 186 | 3.070684 | 4.191344 | 1.954164 | -1.990976
100 | charge | 4 | 1823 | 4.195382 | 4.20982 | 3.53749 | 0.4335055
101 | discharge | 4 | 184 | 3.051595 | 4.192071 | 1.935548 | -1.990872
103 | charge | 4 | 1807 | 4.202352 | 4.209613 | 3.72056 | 0.4348522
105 | discharge | 4 | 200 | 3.072188 | 4.132408 | 1.981406 | -1.99188
107 | charge | 4 | 1800 | 4.19974 | 4.20989 | 3.700612 | 0.4792391
109 | discharge | 4 | 198 | 3.094404 | 4.175775 | 1.993142 | -1.992017
110 | charge | 4 | 1794 | 4.193643 | 4.209043 | 3.520735 | 0.462892
111 | discharge | 4 | 197 | 3.070776 | 4.190842 | 1.947894 | -1.992185
112 | charge | 4 | 1778 | 4.193576 | 4.210052 | 3.502508 | 0.4550361
113 | discharge | 4 | 192 | 3.093318 | 4.190614 | 1.985639 | -1.991561
114 | charge | 4 | 1780 | 4.194099 | 4.209123 | 3.526306 | 0.4526957
115 | discharge | 4 | 191 | 3.074938 | 4.191037 | 1.949233 | -1.991364
116 | charge | 4 | 1769 | 4.193802 | 4.209731 | 3.520118 | 0.4500112
117 | discharge | 4 | 190 | 3.067728 | 4.190677 | 1.97167 | -1.991303
119 | charge | 4 | 1755 | 4.201828 | 4.209777 | 3.712988 | 0.4468981
121 | discharge | 4 | 188 | 3.063844 | 4.17497 | 1.994763 | -1.990881
122 | charge | 4 | 1748 | 4.193946 | 4.209818 | 3.519754 | 0.4466792
123 | discharge | 4 | 189 | 3.069634 | 4.191223 | 1.934954 | -1.991274
124 | charge | 4 | 1741 | 4.194271 | 4.209976 | 3.498727 | 0.4480958
125 | discharge | 4 | 185 | 3.07747 | 4.190792 | 1.962692 | -1.990856
126 | charge | 4 | 1730 | 4.194393 | 4.209689 | 3.52752 | 0.4416986
127 | discharge | 4 | 186 | 3.065651 | 4.191391 | 1.965012 | -1.991047
128 | charge | 4 | 1719 | 4.194291 | 4.210083 | 3.506989 | 0.4442613
129 | discharge | 4 | 182 | 3.08768 | 4.190807 | 1.998289 | -1.990491
131 | charge | 4 | 1704 | 4.202036 | 4.209755 | 3.719078 | 0.4349521
133 | discharge | 4 | 181 | 3.08008 | 4.176075 | 1.987337 | -1.990194
134 | charge | 4 | 1701 | 4.194821 | 4.209881 | 3.533628 | 0.438297
135 | discharge | 4 | 184 | 3.063813 | 4.191983 | 1.933382 | -1.990608
136 | charge | 4 | 1698 | 4.194534 | 4.210034 | 3.500078 | 0.4415901
137 | discharge | 4 | 3 | 4.06079 | 4.190597 | 3.801348 | -0.671836
2 | impedance | 24 | 1 |  |  |  |  | 0.1009019 | 0.1547805
4 | impedance | 24 | 1 |  |  |  |  | 0.09969808 | 0.1678927
14 | impedance | 24 | 1 |  |  |  |  | 0.1001792 | 0.1499614
16 | impedance | 24 | 1 |  |  |  |  | 0.09972116 | 0.1685832
26 | impedance | 24 | 1 |  |  |  |  | 0.1016431 | 0.1556931
28 | impedance | 24 | 1 |  |  |  |  | 0.1005922 | 0.1637383
38 | impedance | 24 | 1 |  |  |  |  | 0.1005562 | 0.1577927
40 | impedance | 24 | 1 |  |  |  |  | 0.09940154 | 0.1669049
50 | impedance | 24 | 1 |  |  |  |  | 0.1018168 | 0.1548923
52 | impedance | 24 | 1 |  |  |  |  | 0.1014665 | 0.1650786
54 | impedance | 24 | 1 |  |  |  |  | 0.1017462 | 0.1566728
56 | impedance | 24 | 1 |  |  |  |  | 0.1011177 | 0.1670114
66 | impedance | 24 | 1 |  |  |  |  | 0.1009186 | 0.1555788
68 | impedance | 24 | 1 |  |  |  |  | 0.1021763 | 0.1658215
78 | impedance | 24 | 1 |  |  |  |  | 0.101539 | 0.1509264
80 | impedance | 24 | 1 |  |  |  |  | 0.1019045 | 0.1710378
90 | impedance | 24 | 1 |  |  |  |  | 0.1015082 | 0.1565427
92 | impedance | 24 | 1 |  |  |  |  | 0.1021726 | 0.1638125
102 | impedance | 24 | 1 |  |  |  |  | 0.1017594 | 0.1561112
104 | impedance | 24 | 1 |  |  |  |  | 0.1004089 | 0.1667394
106 | impedance | 24 | 1 |  |  |  |  | 0.1028029 | 0.1579455
108 | impedance | 24 | 1 |  |  |  |  | 0.1027718 | 0.1672445
118 | impedance | 24 | 1 |  |  |  |  | 0.1019767 | 0.1547488
120 | impedance | 24 | 1 |  |  |  |  | 0.1014554 | 0.1711389
130 | impedance | 24 | 1 |  |  |  |  | 0.1037867 | 0.153936
132 | impedance | 24 | 1 |  |  |  |  | 0.1019507 | 0.165885

## 充电1
时间(s) | 电压(V) | 电流(A) | 温度(°C)
0 | 4.081953 | -0.002491456 | 5.648039
9.453 | 4.082016 | -0.002650648 | 5.655563
21.265 | 3.678358 | -2.012348 | 5.714277
32.218 | 3.653181 | -2.013092 | 5.813401
43.203 | 3.631673 | -2.012257 | 5.93643
54.125 | 3.611501 | -2.011606 | 6.083583
65.109 | 3.59179 | -2.011582 | 6.202763
76.109 | 3.572705 | -2.011024 | 6.364255
87.125 | 3.554057 | -2.011006 | 6.506211
98.078 | 3.536643 | -2.011701 | 6.670132
109.062 | 3.520732 | -2.011952 | 6.813765
120 | 3.506119 | -2.01356 | 6.93256
130.937 | 3.493205 | -2.012451 | 7.067107
141.906 | 3.481504 | -2.013425 | 7.159971
152.906 | 3.471103 | -2.011916 | 7.302972
163.843 | 3.461944 | -2.013671 | 7.448049
174.75 | 3.453889 | -2.011583 | 7.507923
185.687 | 3.446433 | -2.011703 | 7.624661
196.609 | 3.439756 | -2.010922 | 7.724694
207.547 | 3.433888 | -2.012859 | 7.813911
218.453 | 3.428444 | -2.012583 | 7.911251
229.39 | 3.423506 | -2.012762 | 8.022495
240.343 | 3.418936 | -2.010852 | 8.081506
251.375 | 3.414841 | -2.012074 | 8.196544
262.406 | 3.410962 | -2.012259 | 8.253009
273.328 | 3.407395 | -2.012095 | 8.328572
284.281 | 3.404075 | -2.012541 | 8.422964
295.281 | 3.401025 | -2.011667 | 8.473163
306.265 | 3.398349 | -2.00877 | 8.58765
317.172 | 3.395452 | -2.012809 | 8.679157
328.093 | 3.392948 | -2.012526 | 8.734237
339.062 | 3.39039 | -2.01265 | 8.825485
349.968 | 3.388079 | -2.013621 | 8.914955
360.89 | 3.385828 | -2.010355 | 8.950741
371.875 | 3.383599 | -2.011861 | 9.040154
382.922 | 3.381447 | -2.010788 | 9.129444
393.875 | 3.379228 | -2.011064 | 9.18667
404.828 | 3.377374 | -2.01395 | 9.244974
415.75 | 3.375267 | -2.011026 | 9.367314
426.687 | 3.373359 | -2.012335 | 9.420348
437.656 | 3.37145 | -2.012021 | 9.462379
448.609 | 3.369587 | -2.011731 | 9.525238
459.515 | 3.367683 | -2.013808 | 9.623453
470.5 | 3.365949 | -2.012675 | 9.676998
481.437 | 3.363974 | -2.010639 | 9.690245
492.39 | 3.362099 | -2.012613 | 9.763866
503.39 | 3.360394 | -2.011446 | 9.856224
514.297 | 3.358651 | -2.01327 | 9.937934
525.265 | 3.356668 | -2.013033 | 9.959444
536.265 | 3.355108 | -2.010544 | 10.00925
547.203 | 3.353126 | -2.011416 | 10.04688
558.125 | 3.351447 | -2.01295 | 10.12876
569.062 | 3.349644 | -2.01334 | 10.14814
580 | 3.347899 | -2.010662 | 10.195
591.015 | 3.346106 | -2.013627 | 10.26949
602 | 3.344191 | -2.011719 | 10.31761
612.922 | 3.342291 | -2.014075 | 10.3954
623.843 | 3.34041 | -2.011977 | 10.44644
634.765 | 3.338753 | -2.013183 | 10.46576
645.687 | 3.336742 | -2.011703 | 10.5363
656.64 | 3.334974 | -2.012045 | 10.59618
667.547 | 3.333035 | -2.012852 | 10.64031
678.468 | 3.331097 | -2.011676 | 10.7387
689.406 | 3.329235 | -2.013216 | 10.72501
700.343 | 3.327213 | -2.011725 | 10.75169
711.328 | 3.325235 | -2.012145 | 10.81513
722.328 | 3.32325 | -2.012653 | 10.87414
733.343 | 3.321284 | -2.013165 | 10.90343
744.265 | 3.319271 | -2.012006 | 10.93071
755.172 | 3.317152 | -2.010941 | 11.00403
766.109 | 3.315112 | -2.014343 | 11.0399
777.047 | 3.31318 | -2.012471 | 11.05593
787.953 | 3.310871 | -2.012756 | 11.1087
798.953 | 3.308839 | -2.012417 | 11.15348
809.937 | 3.306699 | -2.013793 | 11.19208
820.875 | 3.304545 | -2.01327 | 11.21038
831.812 | 3.302243 | -2.010415 | 11.28743
842.718 | 3.300088 | -2.011314 | 11.31878
853.656 | 3.297828 | -2.011706 | 11.38409
864.593 | 3.295545 | -2.012124 | 11.41082
875.515 | 3.293136 | -2.011637 | 11.50144
886.437 | 3.291124 | -2.013809 | 11.39333
897.39 | 3.288661 | -2.011011 | 11.21721
908.328 | 3.286485 | -2.011952 | 10.65576
919.234 | 3.283927 | -2.013044 | 10.53062
930.203 | 3.281123 | -2.01403 | 10.35649
941.156 | 3.27822 | -2.012084 | 10.27047
952.125 | 3.274903 | -2.012376 | 9.984464
963.047 | 3.271454 | -2.011097 | 10.00382
974 | 3.267985 | -2.01249 | 9.792662
984.937 | 3.264317 | -2.012077 | 9.687042
995.859 | 3.260395 | -2.012367 | 9.619107
1006.781 | 3.256435 | -2.011539 | 9.468648
1017.703 | 3.252129 | -2.010941 | 9.455833
1028.64 | 3.248042 | -2.012802 | 9.41
1039.609 | 3.243569 | -2.013399 | 9.243495
1050.625 | 3.238922 | -2.01322 | 9.178256
1061.64 | 3.233941 | -2.013516 | 9.201337
1072.562 | 3.229189 | -2.011484 | 9.098356
1083.484 | 3.224316 | -2.011806 | 9.117389
1094.515 | 3.219094 | -2.011268 | 9.032396
1105.468 | 3.213784 | -2.01206 | 9.08413
1116.406 | 3.20818 | -2.012259 | 9.459614
1127.375 | 3.202781 | -2.012429 | 9.729581
1138.375 | 3.197584 | -2.011214 | 9.911827
1149.281 | 3.192674 | -2.011799 | 9.971188
1160.25 | 3.187667 | -2.01349 | 10.12267
1171.265 | 3.182666 | -2.012391 | 10.3416
1182.203 | 3.178094 | -2.011593 | 10.35331
1193.14 | 3.173457 | -2.011473 | 10.44298
1204.093 | 3.168755 | -2.01274 | 10.5681
1215.047 | 3.16415 | -2.014507 | 10.70926
1226 | 3.159612 | -2.012535 | 10.75065
1236.968 | 3.155219 | -2.011858 | 10.77768
1247.875 | 3.150523 | -2.013052 | 10.89894
1258.812 | 3.146054 | -2.011649 | 10.99183
1269.75 | 3.141566 | -2.011419 | 11.09463
1280.703 | 3.136968 | -2.01302 | 11.13991
1291.687 | 3.13242 | -2.011924 | 11.18575
1302.64 | 3.127841 | -2.010899 | 11.27254
1313.656 | 3.123151 | -2.011912 | 11.30653
1324.593 | 3.118461 | -2.009825 | 11.43388
1335.578 | 3.11368 | -2.013584 | 11.44864
1346.593 | 3.108756 | -2.011865 | 11.55201
1357.547 | 3.103815 | -2.012706 | 11.61286
1368.531 | 3.09877 | -2.011077 | 11.68734
1379.578 | 3.093661 | -2.011374 | 11.73186
1390.64 | 3.088378 | -2.010547 | 11.84888
1401.609 | 3.083168 | -2.012644 | 11.94381
1412.578 | 3.077905 | -2.011976 | 12.01489
1423.531 | 3.072417 | -2.010608 | 12.08959
1434.547 | 3.067186 | -2.013703 | 12.12664
1445.515 | 3.061494 | -2.01342 | 12.25132
1456.515 | 3.055752 | -2.011248 | 12.27903
1467.562 | 3.049935 | -2.011749 | 12.36799
1478.578 | 3.043955 | -2.01283 | 12.49923
1489.609 | 3.037987 | -2.012815 | 12.574
1500.593 | 3.031883 | -2.011806 | 12.5694
1511.531 | 3.025557 | -2.011339 | 12.70527
1522.484 | 3.019249 | -2.012609 | 12.79501
1533.5 | 3.012821 | -2.012174 | 12.84996
1544.5 | 3.006206 | -2.011896 | 12.96017
1555.437 | 2.999698 | -2.011685 | 13.04553
1566.39 | 2.992924 | -2.013011 | 13.09469
1577.39 | 2.98576 | -2.01366 | 13.14344
1588.312 | 2.978776 | -2.011328 | 13.22562
1599.343 | 2.971449 | -2.011159 | 13.35908
1610.25 | 2.964101 | -2.012469 | 13.39753
1621.187 | 2.956737 | -2.013605 | 13.44013
1632.093 | 2.948886 | -2.012695 | 13.6414
1643.015 | 2.941053 | -2.01237 | 13.67014
1654 | 2.932881 | -2.012633 | 13.75244
1665.015 | 2.924756 | -2.013212 | 13.83665
1675.984 | 2.916403 | -2.012558 | 13.96038
1686.937 | 2.908003 | -2.011251 | 13.9474
1697.89 | 2.899288 | -2.012558 | 14.00561
1708.828 | 2.890399 | -2.012331 | 14.0713
1719.765 | 2.881547 | -2.012436 | 14.21237
1730.687 | 2.872537 | -2.010974 | 14.38927
1741.609 | 2.863504 | -2.013968 | 14.45076
1752.578 | 2.85427 | -2.013152 | 14.46425
1763.531 | 2.844898 | -2.013437 | 14.59309
1774.5 | 2.835396 | -2.011195 | 14.66348
1785.422 | 2.825836 | -2.013877 | 14.75404
1796.359 | 2.816304 | -2.011789 | 14.8364
1807.312 | 2.806594 | -2.01008 | 14.93889
1818.265 | 2.796845 | -2.012458 | 14.97314
1829.25 | 2.786757 | -2.012259 | 15.0789
1840.234 | 2.776646 | -2.01271 | 15.15634
1851.187 | 2.766563 | -2.013423 | 15.26741
1862.109 | 2.756326 | -2.013614 | 15.32768
1873.109 | 2.746151 | -2.013682 | 15.37786
1884.125 | 2.735959 | -2.01316 | 15.49022
1895.062 | 2.725654 | -2.013829 | 15.64749
1906.015 | 2.715466 | -2.012722 | 15.73234
1917.047 | 2.705238 | -2.011627 | 15.76983
1928.078 | 2.694853 | -2.012398 | 15.95571
1939.015 | 2.684834 | -2.013626 | 16.08904
1949.953 | 2.674881 | -2.012454 | 16.13111
1960.953 | 2.664738 | -2.010008 | 16.23858
1971.906 | 2.654926 | -2.011797 | 16.35251
1982.843 | 2.644972 | -2.012164 | 16.57076
1993.859 | 2.635242 | -2.011804 | 16.47489
2004.828 | 2.625304 | -2.011768 | 16.59592
2015.843 | 2.615414 | -2.012333 | 16.75019
2026.875 | 2.605633 | -2.011263 | 16.80474
2037.906 | 2.595914 | -2.012286 | 16.91112
2048.906 | 2.586374 | -2.012796 | 17.0914
2059.906 | 2.576774 | -2.012837 | 17.15071
2070.843 | 2.566943 | -2.011978 | 17.3109
2081.797 | 2.557405 | -2.01237 | 17.3827
2092.765 | 2.547994 | -2.011862 | 17.5036
2103.734 | 2.538602 | -2.010658 | 17.52298
2114.687 | 2.529017 | -2.010848 | 17.67115
2125.703 | 2.519122 | -2.014044 | 17.87871
2136.718 | 2.509276 | -2.012591 | 17.9336
2147.75 | 2.499192 | -2.013388 | 17.98176
2158.765 | 2.489071 | -2.012359 | 18.16941
2169.687 | 2.47852 | -2.011233 | 18.20462
2180.687 | 2.467776 | -2.010882 | 18.35722
2191.765 | 2.456088 | -2.012118 | 18.40171
2202.843 | 2.443506 | -2.012485 | 18.55914
2213.859 | 2.430172 | -2.01137 | 18.61654
2225.047 | 2.415126 | -2.013113 | 18.83058
2236.234 | 2.398724 | -2.011174 | 18.90885
2247.562 | 2.379806 | -2.014216 | 19.02186
2258.906 | 2.357484 | -2.012728 | 18.83926
2270.265 | 2.331495 | -2.014533 | 18.62199
2281.672 | 2.299539 | -2.015785 | 18.29545
2292.984 | 2.261851 | -2.014406 | 18.15595
2304.297 | 2.217285 | -2.014548 | 18.08918
2315.64 | 2.165621 | -2.011424 | 17.88829
2326.968 | 2.107568 | -2.010606 | 17.7344
2338.297 | 2.045517 | -2.009825 | 17.82022
2349.64 | 1.980833 | -2.010736 | 17.9828

## 充电70
时间(s) | 电压(V) | 电流(A) | 温度(°C)
0 | 3.531582 | -0.00129736 | 17.01582
2.563 | 3.773524 | 1.511631 | 16.99908
7.719 | 3.808278 | 1.511996 | 16.64981
12.797 | 3.830559 | 1.510417 | 16.58438
17.875 | 3.848043 | 1.510749 | 16.30059
22.953 | 3.862719 | 1.510437 | 15.98957
28.031 | 3.875274 | 1.509208 | 15.91321
33.11 | 3.886286 | 1.510493 | 15.72792
38.188 | 3.895952 | 1.510989 | 15.61918
43.25 | 3.904552 | 1.512042 | 15.39011
48.313 | 3.912103 | 1.510501 | 15.23596
53.438 | 3.919155 | 1.511162 | 15.27759
58.516 | 3.925431 | 1.51075 | 15.32983
63.594 | 3.930953 | 1.508666 | 15.26609
68.656 | 3.936194 | 1.511065 | 15.20806
73.719 | 3.941028 | 1.509427 | 15.13079
78.781 | 3.945299 | 1.510107 | 15.12282
83.844 | 3.949396 | 1.510761 | 15.06383
88.906 | 3.953287 | 1.509468 | 14.98907
93.969 | 3.956876 | 1.511671 | 14.9968
99.016 | 3.960365 | 1.509947 | 14.85248
104.078 | 3.96374 | 1.51007 | 14.84608
109.188 | 3.96694 | 1.510778 | 14.75506
114.266 | 3.970083 | 1.511558 | 14.63231
119.328 | 3.973275 | 1.510201 | 14.6366
124.391 | 3.976453 | 1.508418 | 14.50372
129.469 | 3.979439 | 1.50962 | 14.42846
134.531 | 3.982262 | 1.511256 | 14.37567
139.578 | 3.985424 | 1.510507 | 14.26517
144.703 | 3.988197 | 1.511081 | 14.16486
149.75 | 3.991014 | 1.511994 | 14.1208
154.797 | 3.994112 | 1.511385 | 13.97345
159.86 | 3.996801 | 1.509689 | 13.98805
164.922 | 3.999696 | 1.509744 | 13.8965
169.969 | 4.002265 | 1.510008 | 13.85441
175.078 | 4.005048 | 1.510489 | 13.70048
180.156 | 4.007878 | 1.509836 | 13.62348
185.219 | 4.010745 | 1.510741 | 13.57473
190.281 | 4.01334 | 1.511908 | 13.53093
195.328 | 4.01599 | 1.509619 | 13.4242
200.375 | 4.018703 | 1.51 | 13.37668
205.5 | 4.021264 | 1.507158 | 13.29773
210.61 | 4.023929 | 1.512195 | 13.16319
215.656 | 4.026159 | 1.510852 | 13.16583
220.719 | 4.028923 | 1.509083 | 13.04675
225.766 | 4.031324 | 1.51143 | 12.98421
230.828 | 4.033757 | 1.512246 | 12.97574
235.875 | 4.036331 | 1.511999 | 12.95215
240.938 | 4.038753 | 1.511511 | 12.83996
246 | 4.041071 | 1.509951 | 12.77112
251.11 | 4.043352 | 1.512163 | 12.67811
256.188 | 4.04557 | 1.510653 | 12.6568
261.235 | 4.047936 | 1.510832 | 12.62546
266.297 | 4.050157 | 1.509362 | 12.52959
271.344 | 4.052213 | 1.510369 | 12.46653
276.453 | 4.054486 | 1.509557 | 12.38871
281.578 | 4.056397 | 1.511333 | 12.33536
286.625 | 4.058734 | 1.509824 | 12.30013
291.688 | 4.060645 | 1.511141 | 12.2408
296.735 | 4.062544 | 1.508741 | 12.20253
301.797 | 4.064738 | 1.50992 | 12.15105
306.922 | 4.066389 | 1.511263 | 12.1021
311.985 | 4.068323 | 1.512561 | 12.01318
317.094 | 4.070274 | 1.509009 | 11.96657
322.141 | 4.072138 | 1.509931 | 11.91712
327.203 | 4.073868 | 1.511573 | 11.8779
332.266 | 4.075656 | 1.510879 | 11.83946
337.297 | 4.077196 | 1.51129 | 11.76115
342.344 | 4.079032 | 1.509929 | 11.69304
347.406 | 4.080802 | 1.511812 | 11.6821
352.453 | 4.082225 | 1.510099 | 11.59737
357.485 | 4.084054 | 1.511294 | 11.59238
362.594 | 4.085747 | 1.512092 | 11.5344
367.641 | 4.08719 | 1.510269 | 11.4993
372.735 | 4.088819 | 1.509672 | 11.47812
377.781 | 4.090167 | 1.51012 | 11.40152
382.813 | 4.091794 | 1.511193 | 11.36765
387.922 | 4.093311 | 1.509082 | 11.36489
393 | 4.094791 | 1.510923 | 11.26941
398.047 | 4.096086 | 1.510651 | 11.23203
403.094 | 4.097704 | 1.512723 | 11.19488
408.125 | 4.098992 | 1.510627 | 11.16064
413.172 | 4.100556 | 1.509985 | 11.14746
418.281 | 4.102005 | 1.511226 | 11.1095
423.313 | 4.103366 | 1.511175 | 11.05377
428.375 | 4.104979 | 1.513208 | 10.9568
433.406 | 4.106219 | 1.511614 | 10.99045
438.438 | 4.107417 | 1.509971 | 10.93892
443.485 | 4.108952 | 1.510269 | 10.90354
448.531 | 4.110137 | 1.51231 | 10.87094
453.625 | 4.111427 | 1.511011 | 10.83167
458.672 | 4.112791 | 1.510397 | 10.80604
463.719 | 4.114193 | 1.510668 | 10.8214
468.766 | 4.11528 | 1.513276 | 10.77237
473.813 | 4.116656 | 1.508773 | 10.76317
478.891 | 4.117964 | 1.51285 | 10.74822
483.938 | 4.119122 | 1.509784 | 10.70037
489 | 4.120554 | 1.510924 | 10.68643
494.047 | 4.121816 | 1.511144 | 10.66809
499.094 | 4.122888 | 1.510284 | 10.62775
504.125 | 4.124385 | 1.511483 | 10.58776
509.172 | 4.125405 | 1.511201 | 10.56867
514.219 | 4.126481 | 1.5112 | 10.5349
519.266 | 4.127926 | 1.511699 | 10.52008
524.313 | 4.129172 | 1.513259 | 10.45449
529.344 | 4.130362 | 1.5109 | 10.44477
534.391 | 4.131563 | 1.510579 | 10.40449
539.438 | 4.132723 | 1.510935 | 10.40975
544.469 | 4.133961 | 1.511257 | 10.35311
549.516 | 4.135037 | 1.510114 | 10.32702
554.547 | 4.136041 | 1.511479 | 10.28556
559.594 | 4.137483 | 1.51057 | 10.30171
564.641 | 4.138572 | 1.510971 | 10.28368
569.688 | 4.139658 | 1.509585 | 10.27326
574.797 | 4.141019 | 1.510277 | 10.23527
579.844 | 4.141975 | 1.511059 | 10.20186
584.875 | 4.143207 | 1.508741 | 10.18554
589.922 | 4.144238 | 1.508756 | 10.19381
595 | 4.145618 | 1.510691 | 10.17641
600.047 | 4.146815 | 1.509763 | 10.14319
605.078 | 4.147852 | 1.511256 | 10.15161
610.125 | 4.14883 | 1.509724 | 10.14727
615.203 | 4.149929 | 1.514473 | 10.13044
620.25 | 4.151179 | 1.510801 | 10.10425
625.297 | 4.152221 | 1.509537 | 10.10331
630.344 | 4.153128 | 1.510047 | 10.03037
635.375 | 4.154385 | 1.511203 | 10.04112
640.406 | 4.155615 | 1.511426 | 10.04382
645.438 | 4.156655 | 1.508535 | 10.0123
650.485 | 4.15778 | 1.511067 | 10.02323
655.516 | 4.159026 | 1.514743 | 9.989779
660.563 | 4.159928 | 1.513478 | 9.963786
665.594 | 4.160948 | 1.513027 | 9.953543
670.656 | 4.162053 | 1.511172 | 9.938822
675.688 | 4.163153 | 1.512465 | 9.921748
680.719 | 4.164129 | 1.511414 | 9.938875
685.781 | 4.165205 | 1.511042 | 9.918032
690.875 | 4.166305 | 1.510051 | 9.935484
695.922 | 4.167216 | 1.510713 | 9.863043
700.969 | 4.168367 | 1.511248 | 9.863979
706.016 | 4.169405 | 1.511195 | 9.866917
711.063 | 4.170507 | 1.510905 | 9.850266
716.11 | 4.171505 | 1.510258 | 9.802972
721.156 | 4.172603 | 1.512282 | 9.796288
726.25 | 4.173665 | 1.511264 | 9.79994
731.297 | 4.174557 | 1.510411 | 9.77293
736.375 | 4.175636 | 1.510981 | 9.758268
741.406 | 4.176805 | 1.511298 | 9.761905
746.453 | 4.177719 | 1.509886 | 9.773306
751.485 | 4.178805 | 1.509742 | 9.760646
756.531 | 4.179848 | 1.511232 | 9.730459
761.641 | 4.180868 | 1.510318 | 9.724382
766.688 | 4.181718 | 1.512309 | 9.713354
771.75 | 4.18269 | 1.511186 | 9.705688
776.797 | 4.183715 | 1.51223 | 9.715758
781.844 | 4.184864 | 1.509846 | 9.757704
786.891 | 4.185915 | 1.511226 | 9.724408
791.953 | 4.186874 | 1.510227 | 9.688364
797.047 | 4.187706 | 1.509762 | 9.668646
802.094 | 4.188921 | 1.51154 | 9.658408
807.141 | 4.189782 | 1.510331 | 9.673179
812.172 | 4.190968 | 1.510702 | 9.66079
817.235 | 4.191988 | 1.510447 | 9.626914
822.266 | 4.192904 | 1.511388 | 9.634192
827.297 | 4.19366 | 1.511531 | 9.649284
832.328 | 4.194865 | 1.509029 | 9.652198
837.36 | 4.195636 | 1.510143 | 9.620169
842.391 | 4.196865 | 1.511613 | 9.606135
847.453 | 4.197572 | 1.511024 | 9.579772
852.516 | 4.198599 | 1.510368 | 9.582141
857.547 | 4.199579 | 1.509755 | 9.55358
862.578 | 4.200598 | 1.510002 | 9.564281
867.938 | 4.201573 | 1.510462 | 9.556859
873.141 | 4.202314 | 1.511859 | 9.534367
878.297 | 4.203097 | 1.509027 | 9.541439
883.516 | 4.203786 | 1.506764 | 9.562533
888.688 | 4.204429 | 1.505057 | 9.554181
893.828 | 4.205283 | 1.505316 | 9.515793
899.016 | 4.205988 | 1.502283 | 9.528212
904.156 | 4.206442 | 1.499332 | 9.524138
909.344 | 4.207318 | 1.498607 | 9.510609
914.938 | 4.206544 | 1.488915 | 9.507321
920.594 | 4.205816 | 1.479771 | 9.502425
926 | 4.205014 | 1.469821 | 9.480827
931.391 | 4.205173 | 1.469886 | 9.472018
936.781 | 4.206096 | 1.468508 | 9.48262
942.188 | 4.205322 | 1.46005 | 9.469533
947.578 | 4.205788 | 1.458281 | 9.475352
953 | 4.204808 | 1.447866 | 9.469835
958.391 | 4.205385 | 1.448452 | 9.472327
963.766 | 4.205825 | 1.448211 | 9.500666
969.156 | 4.206426 | 1.446098 | 9.480952
974.563 | 4.206829 | 1.44683 | 9.466108
980 | 4.206107 | 1.435573 | 9.441198
985.422 | 4.205094 | 1.425684 | 9.454208
990.86 | 4.205513 | 1.425593 | 9.44438
996.25 | 4.205987 | 1.424477 | 9.456489
1001.641 | 4.206625 | 1.424147 | 9.442895
1007.047 | 4.205829 | 1.413669 | 9.426142
1012.469 | 4.204659 | 1.404524 | 9.449698
1017.844 | 4.205111 | 1.405434 | 9.441213
1023.235 | 4.205636 | 1.401814 | 9.458718
1028.625 | 4.206078 | 1.401853 | 9.438225
1034 | 4.206554 | 1.400937 | 9.414845
1039.422 | 4.205663 | 1.39342 | 9.430342
1044.844 | 4.204648 | 1.382576 | 9.429283
1050.219 | 4.205101 | 1.381331 | 9.417348
1055.61 | 4.205351 | 1.381138 | 9.438389
1061.391 | 4.205998 | 1.3805 | 9.428375
1066.891 | 4.206355 | 1.380074 | 9.42671
1072.438 | 4.206971 | 1.378783 | 9.425599
1077.969 | 4.205844 | 1.367471 | 9.416861
1083.516 | 4.206421 | 1.369311 | 9.407
1089 | 4.206926 | 1.368891 | 9.402995
1094.578 | 4.205894 | 1.355087 | 9.384279
1100.11 | 4.204855 | 1.346537 | 9.411479
1105.656 | 4.205137 | 1.347055 | 9.368689
1111.141 | 4.205733 | 1.348276 | 9.370919
1116.688 | 4.206137 | 1.346409 | 9.374954
1122.203 | 4.206669 | 1.344006 | 9.360948
1127.781 | 4.205568 | 1.334794 | 9.361258
1133.328 | 4.2049 | 1.327521 | 9.343137
1138.875 | 4.205118 | 1.324809 | 9.347159
1144.36 | 4.205641 | 1.324703 | 9.3607
1149.985 | 4.205775 | 1.323771 | 9.378284
1155.485 | 4.206167 | 1.324447 | 9.358786
1161.031 | 4.20671 | 1.321459 | 9.377522
1166.547 | 4.205934 | 1.315132 | 9.367959
1172.094 | 4.2063 | 1.31432 | 9.336341
1177.578 | 4.206477 | 1.310763 | 9.313962
1183.125 | 4.207186 | 1.311531 | 9.299449
1188.641 | 4.205869 | 1.302288 | 9.329816
1194.188 | 4.206352 | 1.299666 | 9.308184
1199.703 | 4.206628 | 1.29788 | 9.32005
1205.281 | 4.205845 | 1.289342 | 9.326793
1210.781 | 4.206191 | 1.289539 | 9.308124
1216.313 | 4.206614 | 1.288473 | 9.32583
1221.828 | 4.205593 | 1.280191 | 9.3201
1227.375 | 4.205917 | 1.281814 | 9.318451
1232.86 | 4.206196 | 1.279042 | 9.319579
1238.406 | 4.206621 | 1.276237 | 9.312137
1243.906 | 4.205616 | 1.270466 | 9.300753
1249.453 | 4.205885 | 1.265739 | 9.315836
1254.938 | 4.206568 | 1.26609 | 9.298683
1260.516 | 4.205255 | 1.259137 | 9.309327
1266 | 4.20572 | 1.257903 | 9.305129
1271.547 | 4.206003 | 1.253125 | 9.309351
1277.031 | 4.20645 | 1.256177 | 9.300607
1282.625 | 4.206774 | 1.254304 | 9.299644
1288.203 | 4.207321 | 1.25441 | 9.29046
1293.766 | 4.207628 | 1.25318 | 9.300276
1299.266 | 4.206743 | 1.242974 | 9.290908
1304.781 | 4.205682 | 1.23524 | 9.313233
1310.328 | 4.205932 | 1.234111 | 9.296383
1315.875 | 4.206288 | 1.232636 | 9.300657
1321.36 | 4.206783 | 1.232511 | 9.291588
1326.938 | 4.205641 | 1.22314 | 9.319516
1332.438 | 4.206107 | 1.222497 | 9.325856
1337.985 | 4.206423 | 1.220306 | 9.318453
1343.469 | 4.206736 | 1.222581 | 9.295321
1349.047 | 4.205601 | 1.213527 | 9.295409
1354.531 | 4.20584 | 1.21211 | 9.292896
1360.078 | 4.206133 | 1.209385 | 9.283687
1365.563 | 4.206587 | 1.209181 | 9.263868
1371.141 | 4.205502 | 1.199152 | 9.211639
1376.625 | 4.205977 | 1.199744 | 9.108511
1382.172 | 4.20627 | 1.201161 | 8.968372
1387.656 | 4.206339 | 1.198575 | 8.710323
1393.203 | 4.206887 | 1.200812 | 8.455589
1398.688 | 4.207295 | 1.19807 | 8.292839
1404.25 | 4.207673 | 1.197457 | 8.256161
1409.781 | 4.206585 | 1.188429 | 8.101035
1415.36 | 4.205649 | 1.177244 | 7.995326
1420.844 | 4.206028 | 1.178059 | 7.943885
1426.391 | 4.206443 | 1.177732 | 7.854412
1431.875 | 4.20682 | 1.17765 | 7.781635
1437.422 | 4.20729 | 1.174932 | 7.611912
1442.906 | 4.207786 | 1.174764 | 7.504833
1448.391 | 4.206787 | 1.165157 | 7.398769
1453.969 | 4.205891 | 1.159191 | 7.344453
1459.453 | 4.206333 | 1.155433 | 7.279584
1465 | 4.206838 | 1.155894 | 7.247417
1470.563 | 4.207179 | 1.154124 | 7.226322
1476.125 | 4.207857 | 1.155457 | 7.123683
1481.656 | 4.206976 | 1.140759 | 7.036352
1487.188 | 4.207429 | 1.138941 | 6.940987
1492.703 | 4.207789 | 1.139694 | 6.879199
1498.281 | 4.206927 | 1.131677 | 6.851255
1503.766 | 4.207327 | 1.130474 | 6.820599
1509.313 | 4.208084 | 1.127831 | 6.720839
1514.828 | 4.206855 | 1.120301 | 6.720786
1520.375 | 4.207493 | 1.119433 | 6.632184
1525.86 | 4.208034 | 1.11894 | 6.572524
1531.438 | 4.207293 | 1.107782 | 6.537057
1536.938 | 4.206119 | 1.097588 | 6.555914
1542.485 | 4.206464 | 1.098009 | 6.497681
1547.969 | 4.206857 | 1.09754 | 6.41775
1553.516 | 4.20757 | 1.095411 | 6.396676
1559.031 | 4.206698 | 1.085456 | 6.332659
1564.578 | 4.207125 | 1.083982 | 6.261587
1570.063 | 4.207689 | 1.081953 | 6.23952
1575.641 | 4.206916 | 1.075967 | 6.109195
1581.125 | 4.207467 | 1.076402 | 6.060781
1586.672 | 4.208083 | 1.07701 | 5.988959
1592.172 | 4.207028 | 1.06497 | 5.971887
1597.719 | 4.207562 | 1.06292 | 5.907979
1603.235 | 4.206708 | 1.055841 | 5.850866
1608.781 | 4.207021 | 1.053317 | 5.860376
1614.266 | 4.207554 | 1.053507 | 5.818028
1619.844 | 4.206592 | 1.044071 | 5.912942
1625.328 | 4.207105 | 1.041994 | 6.028488
1630.813 | 4.207682 | 1.039505 | 6.182598
1636.391 | 4.20673 | 1.031297 | 6.329087
1641.891 | 4.207122 | 1.031463 | 6.453883
1647.438 | 4.20742 | 1.029883 | 6.507041
1652.922 | 4.207904 | 1.031185 | 6.560791
1658.469 | 4.208275 | 1.028424 | 6.645197
1663.953 | 4.208871 | 1.027828 | 6.670957
1669.547 | 4.207826 | 1.018561 | 6.701037
1675.047 | 4.206887 | 1.008 | 6.740453
1680.61 | 4.207244 | 1.008825 | 6.795204
1686.11 | 4.207518 | 1.00866 | 6.841985
1691.656 | 4.207896 | 1.005989 | 6.870918
1697.219 | 4.208218 | 1.002111 | 6.894005
1702.719 | 4.208645 | 1.004024 | 6.929521
1708.297 | 4.20743 | 0.9978847 | 6.927973
1713.875 | 4.208038 | 0.9955437 | 6.950064
1719.453 | 4.206954 | 0.9874875 | 6.969601
1725.016 | 4.207224 | 0.9849278 | 6.988058
1730.5 | 4.207407 | 0.9858455 | 7.013958
1735.985 | 4.20779 | 0.9826468 | 7.037331
1741.563 | 4.206623 | 0.9761319 | 7.066728
1747.125 | 4.207028 | 0.9755887 | 7.081892
1752.61 | 4.207486 | 0.9745249 | 7.088619
1758.094 | 4.207662 | 0.9737867 | 7.101164
1763.656 | 4.207969 | 0.9728371 | 7.093421
1769.281 | 4.208204 | 0.9730386 | 7.109602
1774.828 | 4.20865 | 0.9717141 | 7.128562
1780.406 | 4.207639 | 0.9607621 | 7.13637
1785.985 | 4.2064 | 0.9534043 | 7.165002
1791.547 | 4.206564 | 0.9547157 | 7.154159
1797.031 | 4.206888 | 0.951937 | 7.179021
1802.516 | 4.207237 | 0.9512936 | 7.202096
1808.078 | 4.207535 | 0.9515631 | 7.213923
1813.578 | 4.207694 | 0.9517106 | 7.218896
1819.125 | 4.208002 | 0.9510014 | 7.223691
1824.688 | 4.208379 | 0.9500015 | 7.237773
1830.172 | 4.208815 | 0.949265 | 7.253703
1835.672 | 4.207312 | 0.9404966 | 7.253299
1841.235 | 4.208108 | 0.9402266 | 7.246476
1846.828 | 4.206679 | 0.9298426 | 7.248022
1852.328 | 4.206813 | 0.9293281 | 7.281409
1857.891 | 4.207007 | 0.9298921 | 7.299448
1863.453 | 4.207367 | 0.9290815 | 7.295206
1868.938 | 4.207799 | 0.929922 | 7.305682
1874.438 | 4.207877 | 0.9277379 | 7.323323
1880 | 4.208242 | 0.9260401 | 7.348138
1885.563 | 4.20865 | 0.9266066 | 7.360043
1891.078 | 4.207663 | 0.9166242 | 7.346066
1896.578 | 4.207912 | 0.9162872 | 7.347889
1902.141 | 4.208263 | 0.9155827 | 7.355995
1907.703 | 4.208405 | 0.9153795 | 7.355935
1913.203 | 4.208607 | 0.9159371 | 7.387123
1918.735 | 4.207561 | 0.9053252 | 7.411828
1924.297 | 4.207888 | 0.9054356 | 7.405672
1929.86 | 4.208311 | 0.9048774 | 7.398841
1935.344 | 4.208388 | 0.9044243 | 7.428225
1940.844 | 4.208745 | 0.9052123 | 7.456867
1946.438 | 4.207703 | 0.8940745 | 7.453485
1952 | 4.207695 | 0.8918122 | 7.457843
1957.5 | 4.207948 | 0.8962322 | 7.455739
1962.985 | 4.208337 | 0.8923686 | 7.460601
1968.547 | 4.208694 | 0.892771 | 7.46209
1974.141 | 4.207491 | 0.882539 | 7.481127
1979.641 | 4.20782 | 0.8844519 | 7.505043
1985.203 | 4.208019 | 0.8829674 | 7.520662
1990.781 | 4.20824 | 0.8830071 | 7.517652
1996.266 | 4.208561 | 0.881975 | 7.528577
2001.797 | 4.207424 | 0.8745719 | 7.540902
2007.281 | 4.207599 | 0.8727579 | 7.544094
2012.86 | 4.207873 | 0.8737548 | 7.55312
2018.453 | 4.208153 | 0.8706201 | 7.556173
2024.047 | 4.208435 | 0.8701266 | 7.563023
2029.61 | 4.20883 | 0.8702356 | 7.553938
2035.141 | 4.20749 | 0.8602999 | 7.579642
2040.625 | 4.207759 | 0.8603468 | 7.607345
2046.125 | 4.208135 | 0.8636617 | 7.602608
2051.688 | 4.208323 | 0.8605608 | 7.61619
2057.266 | 4.208821 | 0.8597046 | 7.613411
2062.781 | 4.207419 | 0.8495226 | 7.60037
2068.281 | 4.20772 | 0.8490609 | 7.604116
2073.844 | 4.207992 | 0.848934 | 7.630477
2079.406 | 4.208185 | 0.8491217 | 7.641248
2084.906 | 4.208426 | 0.8481408 | 7.64929
2090.406 | 4.208741 | 0.845801 | 7.633707
2096 | 4.207709 | 0.8386127 | 7.633927
2101.563 | 4.207864 | 0.8375792 | 7.651156
2107.078 | 4.208189 | 0.8373547 | 7.681937
2112.641 | 4.208395 | 0.836628 | 7.692413
2118.203 | 4.2088 | 0.8365719 | 7.692203
2123.719 | 4.207727 | 0.8277146 | 7.687403
2129.297 | 4.207842 | 0.8265968 | 7.67608
2134.86 | 4.208228 | 0.8273156 | 7.710229
2140.375 | 4.208291 | 0.8261315 | 7.687397
2145.938 | 4.208603 | 0.8274469 | 7.714723
2151.531 | 4.207407 | 0.8163916 | 7.727691
2157.047 | 4.207698 | 0.8155477 | 7.729693
2162.578 | 4.207956 | 0.8145402 | 7.731634
2168.078 | 4.208385 | 0.8142595 | 7.715047
2173.641 | 4.208601 | 0.816053 | 7.72085
2179.235 | 4.207311 | 0.8046159 | 7.721508
2184.719 | 4.207506 | 0.8056995 | 7.746685
2190.219 | 4.207742 | 0.8052633 | 7.751213
2195.781 | 4.207901 | 0.8043269 | 7.764351
2201.36 | 4.208448 | 0.8026013 | 7.782972
2206.86 | 4.208706 | 0.8029938 | 7.75667
2212.438 | 4.208996 | 0.8023011 | 7.755688
2218 | 4.209322 | 0.8017016 | 7.755273
2223.5 | 4.209445 | 0.7997045 | 7.768486
2229.047 | 4.210046 | 0.7999071 | 7.790269
2234.547 | 4.208955 | 0.7902607 | 7.804711
2240.063 | 4.207575 | 0.7818054 | 7.80855
2245.563 | 4.207808 | 0.781401 | 7.804343
2251.125 | 4.208047 | 0.78145 | 7.78964
2256.719 | 4.208359 | 0.7809181 | 7.786126
2262.297 | 4.208529 | 0.7810554 | 7.803957
2267.781 | 4.208934 | 0.7796785 | 7.806952
2273.266 | 4.20919 | 0.7789574 | 7.80194
2278.828 | 4.209581 | 0.7797067 | 7.831166
2284.406 | 4.208309 | 0.7698978 | 7.84012
2289.938 | 4.20859 | 0.770276 | 7.859622
2295.453 | 4.207369 | 0.7598397 | 7.840715
2300.938 | 4.207483 | 0.7603901 | 7.8325
2306.5 | 4.207725 | 0.7585748 | 7.832406
2312.094 | 4.206629 | 0.7528201 | 7.840325
2317.672 | 4.205204 | 0.7416246 | 7.870143
2323.25 | 4.20401 | 0.734082 | 7.865493
2328.766 | 4.204072 | 0.7325105 | 7.864726
2334.328 | 4.204231 | 0.7326112 | 7.881603
2339.875 | 4.2044 | 0.7327273 | 7.908748
2345.391 | 4.204501 | 0.731435 | 7.90693
2350.875 | 4.204661 | 0.7307916 | 7.918176
2356.36 | 4.205035 | 0.7321926 | 7.931048
2361.875 | 4.205214 | 0.7322832 | 7.955032
2367.438 | 4.20551 | 0.7303431 | 7.951981
2372.922 | 4.205678 | 0.7298862 | 7.949889
2378.469 | 4.205903 | 0.7296667 | 7.933216
2384.031 | 4.206234 | 0.7302593 | 7.940938
2389.578 | 4.206516 | 0.7295552 | 7.945502
2395.156 | 4.205246 | 0.720629 | 7.9654
2400.75 | 4.205552 | 0.7210009 | 7.953514
2406.266 | 4.205755 | 0.7191101 | 7.942298
2411.75 | 4.206081 | 0.7174743 | 7.943302
2417.313 | 4.206389 | 0.7178531 | 7.962234
2422.813 | 4.206713 | 0.7178649 | 7.949068
2428.344 | 4.206925 | 0.7160663 | 7.954182
2433.828 | 4.207228 | 0.7170758 | 7.944486
2439.344 | 4.206086 | 0.7100802 | 7.933506
2444.828 | 4.206336 | 0.7086316 | 7.940819
2450.375 | 4.206441 | 0.7049934 | 7.938752
2455.938 | 4.20679 | 0.7057028 | 7.93858
2461.438 | 4.207051 | 0.7049224 | 7.950174
2466.922 | 4.20743 | 0.7053728 | 7.953137
2472.469 | 4.206219 | 0.6971274 | 7.952952
2478.078 | 4.204892 | 0.6869008 | 7.959586
2483.594 | 4.203536 | 0.6778432 | 7.952047
2489.078 | 4.203554 | 0.6761214 | 7.954041
2494.594 | 4.202333 | 0.671628 | 7.966358
2500.078 | 4.20245 | 0.6676084 | 7.988686
2505.688 | 4.203932 | 0.6769074 | 7.98072
2511.281 | 4.202925 | 0.6678952 | 7.985944
2516.86 | 4.203145 | 0.6652648 | 7.974154
2522.469 | 4.204706 | 0.6745201 | 7.949935
2528.047 | 4.203677 | 0.6683228 | 7.97009
2533.625 | 4.20369 | 0.6664929 | 7.965644
2539.188 | 4.203852 | 0.6645152 | 7.982103
2544.75 | 4.20413 | 0.6656677 | 7.980216
2550.235 | 4.204411 | 0.6650622 | 7.970555
2555.719 | 4.204624 | 0.6657704 | 7.983654
2561.266 | 4.203376 | 0.660588 | 7.984454
2566.781 | 4.203416 | 0.6567775 | 7.982781
2572.36 | 4.205152 | 0.6667507 | 7.969477
2577.953 | 4.204133 | 0.6544548 | 7.983005
2583.469 | 4.205706 | 0.6607028 | 7.964088
2588.985 | 4.20465 | 0.6514677 | 7.988762
2594.485 | 4.204869 | 0.6541615 | 7.985567
2599.969 | 4.205105 | 0.6522165 | 7.997962
2605.516 | 4.205201 | 0.6531324 | 7.999614
2611.094 | 4.205443 | 0.6503558 | 8.007506
2616.656 | 4.205863 | 0.6508406 | 7.994933
2622.281 | 4.206143 | 0.651292 | 7.995782
2627.86 | 4.204844 | 0.6437844 | 7.994141
2633.656 | 4.205096 | 0.6425403 | 8.002718
2639.235 | 4.205439 | 0.6404487 | 8.000562
2644.813 | 4.205587 | 0.6407136 | 7.990781
2650.328 | 4.205858 | 0.6416633 | 7.981702
2655.906 | 4.206 | 0.6409947 | 7.988115
2661.485 | 4.206433 | 0.6384338 | 8.001929
2667 | 4.206534 | 0.6379838 | 8.002256
2672.594 | 4.206842 | 0.6362812 | 7.994055
2678.156 | 4.206975 | 0.6357694 | 8.004148
2683.672 | 4.207407 | 0.6372129 | 7.998802
2689.266 | 4.207853 | 0.6353652 | 8.005489
2694.828 | 4.207949 | 0.6359805 | 7.997465
2700.406 | 4.208188 | 0.6356008 | 7.988819
2705.985 | 4.208459 | 0.6355329 | 8.008351
2711.516 | 4.208906 | 0.6337854 | 8.012767
2717.094 | 4.209055 | 0.6336002 | 8.020338
2722.703 | 4.209427 | 0.6327854 | 8.008847
2728.266 | 4.209722 | 0.6295597 | 7.999988
2733.875 | 4.208342 | 0.6213572 | 8.014378
2739.485 | 4.208671 | 0.6212828 | 7.996633
2745.11 | 4.209013 | 0.6210644 | 8.001993
2750.703 | 4.207712 | 0.6146714 | 7.99724
2756.313 | 4.206288 | 0.6058382 | 7.993202
2761.938 | 4.206478 | 0.6043384 | 8.010301
2767.453 | 4.206639 | 0.6065327 | 7.988467
2773.063 | 4.205251 | 0.5951284 | 7.999761
2778.625 | 4.205383 | 0.5965846 | 8.011383
2784.156 | 4.203902 | 0.5859998 | 8.014657
2789.735 | 4.204109 | 0.5872986 | 8.017602
2795.297 | 4.204097 | 0.5862112 | 8.009901
2800.813 | 4.204314 | 0.5858664 | 8.021059
2806.375 | 4.204353 | 0.5845423 | 8.028428
2811.953 | 4.204587 | 0.5846522 | 8.023787
2817.485 | 4.203206 | 0.5775747 | 8.020533
2822.969 | 4.203306 | 0.5772385 | 8.035351
2828.547 | 4.203461 | 0.5772048 | 8.015348
2834.11 | 4.203508 | 0.5764295 | 8.01571
2839.625 | 4.203644 | 0.5768672 | 8.009679
2845.188 | 4.203908 | 0.5762696 | 8.024285
2850.75 | 4.204089 | 0.5747507 | 8.035839
2856.266 | 4.204199 | 0.5743935 | 8.015871
2861.828 | 4.204478 | 0.5748201 | 8.022356
2867.406 | 4.20458 | 0.5736846 | 8.020602
2872.922 | 4.203394 | 0.5663234 | 8.022675
2878.5 | 4.20325 | 0.5644609 | 8.019496
2884.063 | 4.203515 | 0.5650945 | 8.033167
2889.563 | 4.203749 | 0.5634745 | 8.01995
2895.141 | 4.203791 | 0.5662586 | 8.021727
2900.703 | 4.204 | 0.5645521 | 8.033823
2906.219 | 4.204045 | 0.5628667 | 8.030263
2911.703 | 4.204229 | 0.5644485 | 8.031068
2917.281 | 4.204393 | 0.5646748 | 8.02806
2922.844 | 4.204483 | 0.5605427 | 8.030215
2928.344 | 4.204667 | 0.5610967 | 8.036895
2933.86 | 4.203459 | 0.5526934 | 8.007905
2939.391 | 4.205078 | 0.5595023 | 7.987127
2944.938 | 4.203916 | 0.5520683 | 7.922485
2950.547 | 4.203969 | 0.5535371 | 7.749867
2956.141 | 4.205581 | 0.5613017 | 7.445531
2961.672 | 4.204246 | 0.5524112 | 7.272946
2967.25 | 4.20455 | 0.5498245 | 7.114105
2972.891 | 4.206188 | 0.5599913 | 7.004288
2978.516 | 4.20501 | 0.5522038 | 6.867844
2984.156 | 4.205154 | 0.5507518 | 6.734435
2989.75 | 4.203866 | 0.5437733 | 6.675247
2995.313 | 4.204131 | 0.5425677 | 6.588885
3000.828 | 4.204031 | 0.5405966 | 6.548106
3006.391 | 4.204395 | 0.5405935 | 6.463127
3012.016 | 4.206125 | 0.5489493 | 6.297748
3017.578 | 4.204899 | 0.5393432 | 6.256029
3023.172 | 4.203737 | 0.5311025 | 6.242596
3028.672 | 4.203809 | 0.5290619 | 6.136103
3034.266 | 4.204143 | 0.5305402 | 6.063248
3039.844 | 4.204342 | 0.5312264 | 6.034134
3045.422 | 4.204444 | 0.5302965 | 5.972888
3050.985 | 4.204704 | 0.527207 | 5.928447
3056.516 | 4.203496 | 0.5212645 | 5.83599
3062.016 | 4.203656 | 0.519585 | 5.806557
3067.516 | 4.203786 | 0.5199598 | 5.753274
3073.078 | 4.204067 | 0.5189401 | 5.702356
3078.672 | 4.204216 | 0.5190178 | 5.638941
3084.203 | 4.204596 | 0.5181927 | 5.576445
3089.766 | 4.204818 | 0.5178907 | 5.472168
3095.344 | 4.204912 | 0.5178203 | 5.398043
3100.844 | 4.205287 | 0.5173873 | 5.357717
3106.406 | 4.205604 | 0.5174243 | 5.318312
3112.031 | 4.20437 | 0.508105 | 5.27758
3117.594 | 4.204595 | 0.5052609 | 5.27383
3123.203 | 4.203221 | 0.4968622 | 5.185058
3128.719 | 4.203414 | 0.4957764 | 5.167787
3134.281 | 4.203487 | 0.496118 | 5.111288
3139.844 | 4.20382 | 0.4955612 | 5.005989
3145.36 | 4.203934 | 0.4950124 | 4.972505
3150.938 | 4.204262 | 0.497587 | 4.946839
3156.5 | 4.204645 | 0.4956838 | 4.895376
3162 | 4.204858 | 0.4942236 | 4.766424
3167.485 | 4.205028 | 0.4938783 | 4.728565
3173.047 | 4.205263 | 0.4919912 | 4.710723
3178.625 | 4.205738 | 0.4926849 | 4.724744
3184.141 | 4.204398 | 0.4840384 | 4.776719
3189.625 | 4.204653 | 0.4834567 | 4.919495
3195.219 | 4.203342 | 0.4737232 | 5.02852
3200.781 | 4.203467 | 0.4745881 | 5.154255
3206.266 | 4.203688 | 0.4747318 | 5.241869
3211.75 | 4.203872 | 0.4735218 | 5.348355
3217.344 | 4.205534 | 0.4815627 | 5.3893
3222.922 | 4.204425 | 0.4737652 | 5.473726
3228.438 | 4.204375 | 0.4729054 | 5.517747
3234 | 4.204666 | 0.4726365 | 5.559465
3239.578 | 4.203259 | 0.4617079 | 5.598121
3245.125 | 4.203425 | 0.4633085 | 5.634213
3250.688 | 4.20369 | 0.4643131 | 5.682031
3256.235 | 4.203696 | 0.4639906 | 5.672879
3261.719 | 4.203902 | 0.459837 | 5.687445
3267.438 | 4.20397 | 0.4636676 | 5.754205
3272.938 | 4.204144 | 0.4614925 | 5.791916
3278.5 | 4.204347 | 0.4622977 | 5.79068
3284.063 | 4.204521 | 0.4618139 | 5.801885
3289.547 | 4.204725 | 0.4613293 | 5.81781
3295.031 | 4.204779 | 0.4619349 | 5.840704
3300.61 | 4.204906 | 0.4602933 | 5.852488
3306.156 | 4.205045 | 0.4598757 | 5.858144
3311.688 | 4.205172 | 0.4612862 | 5.893543
3317.203 | 4.205386 | 0.4582199 | 5.891691
3322.766 | 4.205697 | 0.4587902 | 5.898961
3328.344 | 4.204117 | 0.4505743 | 5.932834
3333.844 | 4.204266 | 0.4504213 | 5.959034
3339.328 | 4.204329 | 0.4495616 | 5.97191
3344.891 | 4.204514 | 0.4521238 | 5.971975
3350.453 | 4.204597 | 0.450663 | 5.986956
3355.985 | 4.20322 | 0.4410654 | 6.000681
3361.531 | 4.203268 | 0.4409416 | 6.016312
3367.094 | 4.203397 | 0.4432856 | 6.04289
3372.578 | 4.203406 | 0.4402712 | 6.027933
3378.078 | 4.203505 | 0.4402655 | 6.028353
3383.625 | 4.203588 | 0.4394988 | 6.043009
3389.188 | 4.20387 | 0.439751 | 6.080952
3394.766 | 4.203879 | 0.4402773 | 6.092009
3400.328 | 4.203895 | 0.4395713 | 6.091785
3405.891 | 4.204133 | 0.4400024 | 6.114078
3411.375 | 4.204024 | 0.4403897 | 6.12396
3416.86 | 4.204322 | 0.4403625 | 6.133728
3422.438 | 4.204396 | 0.4404659 | 6.139678
3428 | 4.204564 | 0.4381826 | 6.150544
3433.5 | 4.2047 | 0.4384987 | 6.182462
3439.063 | 4.204739 | 0.437845 | 6.173816
3444.625 | 4.205001 | 0.4389708 | 6.21088
3450.141 | 4.205094 | 0.4417974 | 6.18839
3455.625 | 4.204992 | 0.436909 | 6.179047
3461.11 | 4.205318 | 0.4363266 | 6.206151
3466.672 | 4.20539 | 0.4373347 | 6.244673
3472.281 | 4.20562 | 0.4344907 | 6.255901
3477.875 | 4.204354 | 0.4273518 | 6.259165
3483.36 | 4.204259 | 0.4259255 | 6.261826
3488.938 | 4.204229 | 0.4289813 | 6.26708
3494.5 | 4.204485 | 0.427635 | 6.29142
3499.985 | 4.20458 | 0.4270532 | 6.317906
3505.469 | 4.203144 | 0.4174223 | 6.324176
3511.031 | 4.203108 | 0.4178543 | 6.323403
3516.578 | 4.203237 | 0.4199595 | 6.324801
3522.094 | 4.203202 | 0.4190321 | 6.329117
3527.719 | 4.203427 | 0.4197017 | 6.337003
3533.281 | 4.203354 | 0.4198213 | 6.36853
3538.766 | 4.203462 | 0.4179923 | 6.39734
3544.25 | 4.203447 | 0.4180391 | 6.388768
3549.813 | 4.203812 | 0.418166 | 6.386912
3555.375 | 4.203753 | 0.4179718 | 6.389177
3560.86 | 4.203931 | 0.4190256 | 6.399356
3566.36 | 4.203869 | 0.4147791 | 6.412939
3571.906 | 4.203976 | 0.4176199 | 6.428078
3577.469 | 4.204253 | 0.4173307 | 6.426081
3582.953 | 4.20423 | 0.4165769 | 6.430355
3588.453 | 4.204309 | 0.414997 | 6.447526
3594.031 | 4.204502 | 0.4177737 | 6.435118
3599.594 | 4.204465 | 0.4161719 | 6.436526
3605.078 | 4.204631 | 0.4143435 | 6.468163
3610.563 | 4.204848 | 0.4146988 | 6.474368
3616.125 | 4.205037 | 0.4161766 | 6.484829
3621.688 | 4.205055 | 0.4145264 | 6.498997
3627.188 | 4.205104 | 0.415258 | 6.474902
3632.688 | 4.205385 | 0.4153798 | 6.494656
3638.235 | 4.205444 | 0.4145993 | 6.51981
3643.797 | 4.205565 | 0.4131123 | 6.533825
3649.297 | 4.20396 | 0.4032593 | 6.531387
3654.797 | 4.20404 | 0.4067286 | 6.513613
3660.344 | 4.204132 | 0.4026631 | 6.523954
3665.906 | 4.204058 | 0.40279 | 6.539658
3671.391 | 4.204386 | 0.4049236 | 6.560563
3676.891 | 4.20432 | 0.406285 | 6.553515
3682.375 | 4.20451 | 0.4043048 | 6.535462
3687.922 | 4.20474 | 0.4042897 | 6.560148
3693.485 | 4.204742 | 0.4039471 | 6.595031
3698.985 | 4.204967 | 0.4037288 | 6.610748
3704.547 | 4.204919 | 0.4034453 | 6.624994
3710.11 | 4.205026 | 0.4030917 | 6.610169
3715.594 | 4.205086 | 0.4019938 | 6.600443
3721.094 | 4.205324 | 0.4021802 | 6.602083
3726.641 | 4.205458 | 0.4029038 | 6.638728
3732.203 | 4.205411 | 0.403136 | 6.649087
3737.688 | 4.205618 | 0.4048465 | 6.65074
3743.297 | 4.204212 | 0.3936094 | 6.644018
3748.86 | 4.204206 | 0.3923728 | 6.640634
3754.375 | 4.204404 | 0.3921388 | 6.65488
3759.922 | 4.204366 | 0.3930472 | 6.666356
3765.485 | 4.204525 | 0.3934622 | 6.688294
3770.969 | 4.204639 | 0.393052 | 6.719806
3776.469 | 4.204501 | 0.3922615 | 6.710203
3782.016 | 4.204963 | 0.3917746 | 6.693042
3787.578 | 4.204886 | 0.3926539 | 6.691649
3793.063 | 4.204907 | 0.3916823 | 6.706926
3798.563 | 4.205031 | 0.3936342 | 6.712129
3804.11 | 4.205112 | 0.3925226 | 6.734943
3809.672 | 4.205334 | 0.3900203 | 6.731755
3815.156 | 4.205368 | 0.3901567 | 6.749605
3820.656 | 4.20533 | 0.3913587 | 6.746006
3826.219 | 4.205536 | 0.3904565 | 6.734627
3831.781 | 4.205602 | 0.3925177 | 6.716015
3837.297 | 4.204312 | 0.3816932 | 6.742473
3842.781 | 4.204167 | 0.3806557 | 6.756025
3848.344 | 4.204361 | 0.3826322 | 6.77011
3853.906 | 4.204495 | 0.3819283 | 6.778389
3859.375 | 4.204472 | 0.381195 | 6.77254
3864.875 | 4.20457 | 0.3806327 | 6.765606
3870.36 | 4.204684 | 0.3807276 | 6.778794
3875.922 | 4.204805 | 0.3805366 | 6.802654
3881.469 | 4.205018 | 0.3810405 | 6.821898
3886.969 | 4.205024 | 0.3808201 | 6.813098
3892.453 | 4.204911 | 0.3800283 | 6.811334
3898.016 | 4.205194 | 0.3807908 | 6.809767
3903.563 | 4.205321 | 0.3802173 | 6.807491
3909.125 | 4.205276 | 0.3809104 | 6.807347
3914.61 | 4.205457 | 0.3794237 | 6.825034
3920.172 | 4.205737 | 0.3788576 | 6.825064
3925.766 | 4.204211 | 0.3717884 | 6.832236
3931.25 | 4.204169 | 0.3708612 | 6.835521
3936.75 | 4.204295 | 0.3705329 | 6.852674
3942.313 | 4.204377 | 0.3711511 | 6.90264
3947.875 | 4.204413 | 0.3697111 | 6.867516
3953.36 | 4.204504 | 0.3705478 | 6.87613
3958.86 | 4.204452 | 0.3703899 | 6.870173
3964.422 | 4.204613 | 0.3710901 | 6.892675
3969.985 | 4.204751 | 0.3727978 | 6.906139
3975.469 | 4.204913 | 0.3692276 | 6.880251
3980.969 | 4.205059 | 0.3704498 | 6.912809
3986.516 | 4.205053 | 0.3695022 | 6.924657
3992.078 | 4.205081 | 0.3693235 | 6.92055
3997.656 | 4.205317 | 0.3692111 | 6.929041
4003.203 | 4.205396 | 0.368597 | 6.965437
4008.781 | 4.205413 | 0.3684903 | 6.971921
4014.281 | 4.205526 | 0.3680353 | 6.973219
4019.844 | 4.205593 | 0.3683808 | 6.961834
4025.438 | 4.204331 | 0.3565229 | 6.959575
4031.016 | 4.204417 | 0.3615454 | 6.961481
4036.578 | 4.204423 | 0.361 | 6.96447
4042.141 | 4.20446 | 0.3595298 | 6.970093
4047.641 | 4.204542 | 0.3586208 | 6.975829
4053.203 | 4.204556 | 0.3595843 | 7.001886
4058.75 | 4.204764 | 0.3589041 | 6.991113
4064.328 | 4.204857 | 0.3576171 | 6.995763
4069.891 | 4.204849 | 0.3587114 | 7.001925
4075.438 | 4.204818 | 0.3587514 | 7.005829
4081.047 | 4.205026 | 0.3593245 | 7.009963
4086.594 | 4.205103 | 0.357797 | 7.012786
4092.156 | 4.205238 | 0.3566313 | 7.018283
4097.641 | 4.205358 | 0.3581428 | 7.020135
4103.125 | 4.205467 | 0.3580192 | 7.031806
4108.688 | 4.20558 | 0.358107 | 7.02494
4114.266 | 4.204197 | 0.3476382 | 7.019917
4119.766 | 4.204311 | 0.3481072 | 7.030909
4125.25 | 4.204393 | 0.3494721 | 7.04712
4130.813 | 4.204281 | 0.3482728 | 7.046068
4136.36 | 4.204298 | 0.3464623 | 7.0566
4141.844 | 4.204665 | 0.3489617 | 7.05032
4147.328 | 4.204515 | 0.346807 | 7.056262
4152.828 | 4.204654 | 0.3469211 | 7.059683
4158.375 | 4.204553 | 0.3489718 | 7.062361
4163.938 | 4.204763 | 0.3491444 | 7.074233
4169.469 | 4.204837 | 0.3473529 | 7.067102
4175.031 | 4.20498 | 0.3470502 | 7.071267
4180.547 | 4.204933 | 0.3468498 | 7.079822
4186.031 | 4.205169 | 0.3469461 | 7.085046
4191.594 | 4.205179 | 0.34554 | 7.079215
4197.141 | 4.205287 | 0.3467943 | 7.075334
4202.625 | 4.205386 | 0.3455976 | 7.081679
4208.11 | 4.205589 | 0.3446866 | 7.078863
4213.656 | 4.204188 | 0.3387874 | 7.100409
4219.203 | 4.204167 | 0.3388168 | 7.107891
4224.75 | 4.204247 | 0.3368818 | 7.09503
4230.25 | 4.204231 | 0.3373766 | 7.092774
4235.735 | 4.204359 | 0.3377017 | 7.112479
4241.297 | 4.204578 | 0.3358537 | 7.125019
4246.844 | 4.204524 | 0.3373121 | 7.116144
4252.36 | 4.204645 | 0.3365174 | 7.1189
4257.922 | 4.20478 | 0.3360688 | 7.109105
4263.485 | 4.204724 | 0.3361236 | 7.116443
4268.969 | 4.204836 | 0.3379682 | 7.125169
4274.469 | 4.204881 | 0.3371693 | 7.140775
4280.031 | 4.204943 | 0.3353711 | 7.144295
4285.594 | 4.20519 | 0.3350772 | 7.142208
4291.078 | 4.205078 | 0.3368586 | 7.158292
4296.578 | 4.205284 | 0.335756 | 7.157042
4302.141 | 4.205351 | 0.3359956 | 7.157413
4307.703 | 4.205444 | 0.335162 | 7.170366
4313.203 | 4.205667 | 0.3357148 | 7.156847
4318.797 | 4.20433 | 0.3274219 | 7.158961
4324.344 | 4.204333 | 0.3256073 | 7.169702
4329.86 | 4.204233 | 0.3260999 | 7.170415
4335.406 | 4.204245 | 0.3264166 | 7.167532
4340.985 | 4.204242 | 0.3256463 | 7.186498
4346.485 | 4.204518 | 0.3262197 | 7.186829
4352.047 | 4.204598 | 0.326622 | 7.207773
4357.61 | 4.204593 | 0.3251441 | 7.207118
4363.11 | 4.204713 | 0.3258088 | 7.195845
4368.688 | 4.204665 | 0.3263596 | 7.208649
4374.235 | 4.204819 | 0.3255411 | 7.215206
4379.719 | 4.204883 | 0.3251944 | 7.219568
4385.219 | 4.205019 | 0.3244171 | 7.222072
4390.766 | 4.205127 | 0.325084 | 7.225393
4396.328 | 4.205139 | 0.3253251 | 7.235119
4401.813 | 4.205226 | 0.3243667 | 7.237254
4407.297 | 4.205235 | 0.3224647 | 7.233747
4412.86 | 4.205465 | 0.3237386 | 7.242074
4418.406 | 4.205616 | 0.3247606 | 7.235406
4424 | 4.204071 | 0.314771 | 7.247397
4429.485 | 4.204074 | 0.3143 | 7.243498
4435.047 | 4.203972 | 0.3153657 | 7.25099
4440.61 | 4.204221 | 0.3140718 | 7.249807
4446.094 | 4.204255 | 0.3151299 | 7.262584
4451.578 | 4.204383 | 0.315314 | 7.274838
4457.078 | 4.204234 | 0.3142436 | 7.267077
4462.625 | 4.204393 | 0.3155408 | 7.282017
4468.188 | 4.204527 | 0.3135644 | 7.282115
4473.672 | 4.204353 | 0.3148736 | 7.283709
4479.156 | 4.204466 | 0.3147635 | 7.264212
4484.719 | 4.204652 | 0.3097859 | 7.232302
4490.266 | 4.20486 | 0.3154752 | 7.205553
4495.828 | 4.204893 | 0.3112378 | 7.105557
4501.313 | 4.204678 | 0.3106244 | 6.836464
4506.86 | 4.204955 | 0.3118992 | 6.603838
4512.422 | 4.205008 | 0.3137751 | 6.394095
4517.906 | 4.205077 | 0.3127226 | 6.314977
4523.406 | 4.205104 | 0.3114797 | 6.215025
4528.969 | 4.205296 | 0.3112805 | 6.0576
4534.516 | 4.205526 | 0.3118807 | 5.961257
4540.016 | 4.205613 | 0.3117699 | 5.876887
4545.516 | 4.204162 | 0.3029638 | 5.761579
4551.078 | 4.204322 | 0.3025325 | 5.704957
4556.641 | 4.204489 | 0.3031036 | 5.734049
4562.125 | 4.204375 | 0.3024373 | 5.611959
4567.625 | 4.204545 | 0.3016047 | 5.546934
4573.172 | 4.204665 | 0.3023794 | 5.535665
4578.735 | 4.204822 | 0.30211 | 5.45772
4584.281 | 4.204991 | 0.2996359 | 5.30458
4589.781 | 4.205114 | 0.302242 | 5.30345
4595.344 | 4.205204 | 0.3012966 | 5.180254
4600.906 | 4.205298 | 0.3014343 | 5.180532
4606.422 | 4.205449 | 0.2992862 | 5.079434
4611.985 | 4.205679 | 0.3008852 | 4.998319
4617.578 | 4.204477 | 0.2919932 | 4.995685
4623.078 | 4.204346 | 0.2917723 | 4.897153
4628.656 | 4.204419 | 0.2922712 | 4.783574
4634.219 | 4.204616 | 0.2916359 | 4.768541
4639.719 | 4.204599 | 0.2893023 | 4.748186
4645.203 | 4.204785 | 0.2911299 | 4.644978
4650.766 | 4.205085 | 0.2902081 | 4.642987
4656.328 | 4.205073 | 0.2905659 | 4.619662
4661.844 | 4.205206 | 0.2905961 | 4.600574
4667.406 | 4.205406 | 0.2878446 | 4.537177
4672.969 | 4.205609 | 0.2862468 | 4.504902
4678.485 | 4.205751 | 0.2884317 | 4.465177
4684.047 | 4.205789 | 0.2885329 | 4.405343
4689.61 | 4.206011 | 0.2895012 | 4.382366
4695.11 | 4.206183 | 0.2884951 | 4.318055
4700.594 | 4.206234 | 0.2871958 | 4.267999
4706.141 | 4.206531 | 0.286561 | 4.180316
4711.641 | 4.20671 | 0.2872634 | 4.133657
4717.235 | 4.205458 | 0.2784028 | 4.133567
4722.813 | 4.205532 | 0.2786707 | 4.164977
4728.297 | 4.205437 | 0.2772886 | 4.233694
4733.844 | 4.205762 | 0.2774094 | 4.382527
4739.36 | 4.204241 | 0.2690461 | 4.533862
4744.922 | 4.204249 | 0.2677841 | 4.643936
4750.5 | 4.204238 | 0.2673252 | 4.722129
4755.985 | 4.204396 | 0.2693138 | 4.770546
4761.563 | 4.204282 | 0.2680191 | 4.822073
4767.125 | 4.20444 | 0.2672717 | 4.835063
4772.625 | 4.204606 | 0.2674018 | 4.868909
4778.125 | 4.204848 | 0.267413 | 4.942764
4783.688 | 4.20478 | 0.2686344 | 4.9948
4789.297 | 4.205026 | 0.2668012 | 5.037408
4794.86 | 4.205093 | 0.2682328 | 5.094235
4800.438 | 4.204959 | 0.2664804 | 5.155364
4806.031 | 4.205096 | 0.2650052 | 5.189735
4811.61 | 4.205215 | 0.2654456 | 5.192486
4817.172 | 4.205367 | 0.2663073 | 5.204853
4822.75 | 4.205389 | 0.2637393 | 5.240395
4828.25 | 4.205595 | 0.2674368 | 5.247876
4833.813 | 4.205628 | 0.267125 | 5.260631
4839.391 | 4.205717 | 0.265268 | 5.29118
4844.875 | 4.205906 | 0.2639443 | 5.295185
4850.375 | 4.205912 | 0.2656386 | 5.346207
4855.938 | 4.205967 | 0.2654637 | 5.362494
4861.5 | 4.206087 | 0.2659103 | 5.373222
4867 | 4.206132 | 0.2636794 | 5.391123
4872.5 | 4.206245 | 0.2645692 | 5.394802
4878.063 | 4.20628 | 0.2635468 | 5.410362
4883.625 | 4.206596 | 0.2644445 | 5.411544
4889.156 | 4.205003 | 0.2567006 | 5.444354
4894.719 | 4.204959 | 0.2551593 | 5.456353
4900.281 | 4.205026 | 0.2557996 | 5.474855
4905.86 | 4.205138 | 0.2568981 | 5.497236
4911.453 | 4.205121 | 0.2553317 | 5.510236
4917 | 4.205202 | 0.2553344 | 5.503214
4922.578 | 4.205292 | 0.2543518 | 5.558331
4928.078 | 4.205314 | 0.2559772 | 5.550271
4933.641 | 4.205418 | 0.2554954 | 5.546604
4939.188 | 4.205414 | 0.2546757 | 5.554882
4944.75 | 4.205355 | 0.2521836 | 5.590055
4950.344 | 4.205562 | 0.2536829 | 5.633629
4955.938 | 4.204079 | 0.2461693 | 5.644334
4961.5 | 4.204111 | 0.2460023 | 5.622226
4967 | 4.204079 | 0.247744 | 5.647935
4972.563 | 4.204007 | 0.2464821 | 5.66133
4978.125 | 4.204069 | 0.2459236 | 5.677191
4983.641 | 4.204198 | 0.2458384 | 5.678226
4989.203 | 4.204319 | 0.2463624 | 5.692314
4994.781 | 4.204251 | 0.2444453 | 5.708785
5000.281 | 4.204172 | 0.246047 | 5.739767
5005.828 | 4.204472 | 0.2475559 | 5.731871
5011.391 | 4.204304 | 0.2459159 | 5.755489
5016.875 | 4.204355 | 0.2455832 | 5.739444
5022.36 | 4.204473 | 0.2455548 | 5.757934
5027.922 | 4.20451 | 0.2457806 | 5.75934
5033.485 | 4.20449 | 0.2466686 | 5.778531
5038.969 | 4.204496 | 0.2453787 | 5.803392
5044.453 | 4.204543 | 0.244469 | 5.811819
5050.016 | 4.204692 | 0.2459727 | 5.829658
5055.578 | 4.204608 | 0.244498 | 5.839524
5061.063 | 4.204895 | 0.2449267 | 5.840783
5066.547 | 4.204814 | 0.244087 | 5.833937
5072.11 | 4.204959 | 0.2445892 | 5.825253
5077.656 | 4.204997 | 0.245037 | 5.861826
5083.141 | 4.205032 | 0.2442306 | 5.878677
5088.641 | 4.205169 | 0.2439049 | 5.906892
5094.188 | 4.205071 | 0.2435797 | 5.934565
5099.75 | 4.205222 | 0.2434031 | 5.929667
5105.235 | 4.205381 | 0.2436634 | 5.946982
5110.703 | 4.2054 | 0.2447002 | 5.951154
5116.203 | 4.205503 | 0.2414997 | 5.970617
5121.75 | 4.205373 | 0.2447255 | 5.980655
5127.313 | 4.205498 | 0.2438542 | 5.990119
5132.797 | 4.205518 | 0.2438018 | 5.998221
5138.297 | 4.205696 | 0.2428969 | 6.00581
5143.844 | 4.205745 | 0.2427056 | 6.032227
5149.391 | 4.205729 | 0.2425192 | 6.006473
5154.953 | 4.205818 | 0.2440692 | 6.030908
5160.438 | 4.206053 | 0.2438009 | 6.052406
5166 | 4.206069 | 0.2426798 | 6.051439
5171.547 | 4.206019 | 0.2423646 | 6.071874
5177.031 | 4.206137 | 0.2436433 | 6.07877
5182.531 | 4.206146 | 0.2425104 | 6.097496
5188.094 | 4.206267 | 0.2426898 | 6.093692
5193.656 | 4.20622 | 0.2415268 | 6.094904
5199.141 | 4.206298 | 0.2412983 | 6.107958
5204.625 | 4.206279 | 0.2427244 | 6.128875
5210.172 | 4.206418 | 0.2410863 | 6.138549
5215.719 | 4.206492 | 0.2424055 | 6.14129
5221.297 | 4.206475 | 0.2415942 | 6.151204
5226.86 | 4.206552 | 0.2405792 | 6.159019
5232.438 | 4.205202 | 0.2322901 | 6.159458
5237.922 | 4.205402 | 0.2339211 | 6.182428
5243.485 | 4.20518 | 0.2327601 | 6.182579
5249.047 | 4.205269 | 0.2341217 | 6.194691
5254.531 | 4.205225 | 0.2316245 | 6.209914
5260.016 | 4.205293 | 0.2337233 | 6.220338
5265.578 | 4.205321 | 0.2335755 | 6.21741
5271.125 | 4.205351 | 0.2322671 | 6.195617
5276.61 | 4.205308 | 0.2314446 | 6.220753
5282.11 | 4.205405 | 0.2320234 | 6.215738
5287.656 | 4.20541 | 0.2309047 | 6.253988
5293.219 | 4.205599 | 0.232462 | 6.26248
5298.703 | 4.205619 | 0.2320286 | 6.259467
5304.188 | 4.205763 | 0.2318158 | 6.271781
5309.75 | 4.205612 | 0.2312409 | 6.268609
5315.313 | 4.20582 | 0.2313508 | 6.288804
5320.797 | 4.205672 | 0.2310204 | 6.290349
5326.281 | 4.205888 | 0.2310979 | 6.301376
5331.828 | 4.205847 | 0.2305741 | 6.300795
5337.406 | 4.205959 | 0.2318084 | 6.297202
5342.891 | 4.205828 | 0.2324372 | 6.325391
5348.375 | 4.205974 | 0.2304934 | 6.322254
5353.922 | 4.206148 | 0.2320826 | 6.34779
5359.485 | 4.206219 | 0.2298366 | 6.35313
5364.985 | 4.206144 | 0.2300855 | 6.347289
5370.547 | 4.206204 | 0.2317909 | 6.347962
5376.094 | 4.20636 | 0.2300748 | 6.36494
5381.594 | 4.206441 | 0.2305167 | 6.370712
5387.156 | 4.206495 | 0.2287491 | 6.371197
5392.75 | 4.206535 | 0.2309194 | 6.371919
5398.235 | 4.206599 | 0.2283915 | 6.377381
5403.75 | 4.204917 | 0.2206969 | 6.382232
5409.297 | 4.205023 | 0.2224764 | 6.403107
5414.86 | 4.204976 | 0.2221929 | 6.417081
5420.344 | 4.205094 | 0.22124 | 6.435576
5426.078 | 4.205192 | 0.2208767 | 6.43255
5431.656 | 4.205034 | 0.2215776 | 6.445229
5437.219 | 4.205162 | 0.2216419 | 6.430457
5442.735 | 4.205267 | 0.2214632 | 6.437463
5448.328 | 4.205248 | 0.2202092 | 6.42775
5453.875 | 4.205306 | 0.2202023 | 6.440052
5459.469 | 4.205335 | 0.2216861 | 6.475988
5465.063 | 4.205236 | 0.2210828 | 6.483386
5470.641 | 4.205265 | 0.2207369 | 6.484408
5476.25 | 4.205397 | 0.2207424 | 6.483976
5481.828 | 4.205475 | 0.2196437 | 6.488304
5487.375 | 4.20556 | 0.2216663 | 6.490777
5492.985 | 4.204095 | 0.2135431 | 6.508077
5498.578 | 4.204044 | 0.2112971 | 6.522762
5504.156 | 4.204176 | 0.2123072 | 6.511874
5509.703 | 4.204354 | 0.2112702 | 6.523104
5515.281 | 4.204045 | 0.2125436 | 6.524665
5520.844 | 4.203975 | 0.2125965 | 6.545269
5526.344 | 4.204139 | 0.212636 | 6.5411
5531.922 | 4.204312 | 0.2123954 | 6.591934
5537.469 | 4.204236 | 0.2125524 | 6.614551
5543.047 | 4.20409 | 0.211505 | 6.626136
5548.641 | 4.204256 | 0.2106553 | 6.613366
5554.203 | 4.204172 | 0.2110189 | 6.626441
5559.781 | 4.204339 | 0.2117772 | 6.6157
5565.281 | 4.204365 | 0.212069 | 6.622248
5570.844 | 4.204495 | 0.212797 | 6.636719
5576.438 | 4.204338 | 0.2090213 | 6.630564
5582.016 | 4.204658 | 0.2106171 | 6.649851
5587.578 | 4.204467 | 0.2106489 | 6.648805
5593.063 | 4.204394 | 0.2093608 | 6.653735
5598.641 | 4.204673 | 0.2113655 | 6.647796
5604.219 | 4.204491 | 0.2104623 | 6.657478
5609.781 | 4.204721 | 0.2101708 | 6.650583
5615.375 | 4.204719 | 0.2101868 | 6.657328
5620.938 | 4.204905 | 0.2109999 | 6.672334
5626.531 | 4.204709 | 0.20992 | 6.680089
5632.094 | 4.204915 | 0.2108568 | 6.681154
5637.656 | 4.204895 | 0.2098902 | 6.678699
5643.156 | 4.204938 | 0.2100058 | 6.692433
5648.719 | 4.205021 | 0.2103614 | 6.695063
5654.281 | 4.205135 | 0.2097522 | 6.712402
5659.781 | 4.205063 | 0.2099724 | 6.711383
5665.36 | 4.205099 | 0.2102175 | 6.717358
5670.953 | 4.205256 | 0.2096762 | 6.715242
5676.516 | 4.205213 | 0.2106754 | 6.720315
5682.078 | 4.20537 | 0.2093908 | 6.733734
5687.578 | 4.205408 | 0.2111642 | 6.738812
5693.141 | 4.205381 | 0.2110544 | 6.738197
5698.719 | 4.205471 | 0.2108578 | 6.748021
5704.297 | 4.20561 | 0.2095093 | 6.761156
5709.86 | 4.205639 | 0.2082541 | 6.762559
5715.36 | 4.205553 | 0.2085586 | 6.761838
5720.938 | 4.205742 | 0.2079793 | 6.761858
5726.5 | 4.205927 | 0.2074913 | 6.76363
5732.078 | 4.205894 | 0.2088682 | 6.769791
5737.672 | 4.205889 | 0.2064285 | 6.778662
5743.266 | 4.205878 | 0.2073155 | 6.793141
5748.844 | 4.205958 | 0.2079479 | 6.796739
5754.406 | 4.206241 | 0.2098419 | 6.788529
5760 | 4.206214 | 0.2076087 | 6.800655
5765.563 | 4.206281 | 0.2089403 | 6.800261
5771.125 | 4.206174 | 0.2075918 | 6.806996
5776.625 | 4.206248 | 0.2073138 | 6.812771
5782.203 | 4.206398 | 0.2069406 | 6.805692
5787.766 | 4.206474 | 0.2065742 | 6.816306
5793.344 | 4.206509 | 0.2075138 | 6.836704
5798.922 | 4.206518 | 0.206042 | 6.82785
5804.422 | 4.206604 | 0.2061732 | 6.837372
5810.016 | 4.205098 | 0.1986306 | 6.835791
5815.61 | 4.205015 | 0.1990774 | 6.838704
5821.156 | 4.205248 | 0.1987822 | 6.855772
5826.735 | 4.2052 | 0.2000365 | 6.855538
5832.25 | 4.205225 | 0.1990815 | 6.857265
5837.797 | 4.205347 | 0.1987263 | 6.866552
5843.375 | 4.205286 | 0.1981999 | 6.882041
5848.875 | 4.205427 | 0.1978618 | 6.882153
5854.438 | 4.205235 | 0.1984428 | 6.879438
5860.016 | 4.205325 | 0.1964382 | 6.892664
5865.516 | 4.205514 | 0.1981807 | 6.897963
5871.078 | 4.205494 | 0.1985312 | 6.896102
5876.641 | 4.205545 | 0.199756 | 6.897325
5882.156 | 4.205506 | 0.1981502 | 6.894832
5887.703 | 4.20565 | 0.1967329 | 6.912531
5893.297 | 4.20416 | 0.1884789 | 6.909265
5898.813 | 4.204077 | 0.1899287 | 6.91452
5904.36 | 4.204117 | 0.1893604 | 6.923119
5909.922 | 4.204051 | 0.18974 | 6.912912
5915.438 | 4.203992 | 0.1883879 | 6.926048
5921 | 4.204172 | 0.1900127 | 6.928144
5926.563 | 4.204131 | 0.1910945 | 6.94553
5932.063 | 4.204181 | 0.1893465 | 6.942743
5937.656 | 4.204256 | 0.1911119 | 6.946831
5943.203 | 4.204353 | 0.1870854 | 6.956246
5948.781 | 4.204287 | 0.1899148 | 6.960833
5954.344 | 4.20451 | 0.1875591 | 6.969226
5959.844 | 4.204549 | 0.1894862 | 6.97395
5965.406 | 4.204431 | 0.1879411 | 6.974885
5971 | 4.204474 | 0.1880648 | 6.981573
5976.563 | 4.204553 | 0.1860318 | 6.991033
5982.125 | 4.204447 | 0.1888251 | 6.994337
5987.625 | 4.204402 | 0.1889943 | 7.012072
5993.203 | 4.204606 | 0.1882715 | 7.028504
5998.766 | 4.204551 | 0.189661 | 7.031299
6004.266 | 4.204697 | 0.1888367 | 7.028034
6009.828 | 4.204653 | 0.1867861 | 7.029748
6015.406 | 4.204638 | 0.1902793 | 7.025966
6020.922 | 4.204878 | 0.1866955 | 7.005071
6026.5 | 4.204802 | 0.1872311 | 6.983164
6032.063 | 4.20491 | 0.1876452 | 6.894495
6037.563 | 4.204966 | 0.1875902 | 6.652063
6043.125 | 4.204941 | 0.188092 | 6.423698
6048.688 | 4.204898 | 0.1883506 | 6.218198
6054.188 | 4.205102 | 0.1872125 | 6.111131
6059.766 | 4.205127 | 0.1874593 | 5.995688
6065.313 | 4.20526 | 0.1878814 | 5.915552
6070.813 | 4.20516 | 0.188427 | 5.812235
6076.375 | 4.205284 | 0.1872777 | 5.706945
6081.938 | 4.205437 | 0.1865902 | 5.622711
6087.438 | 4.205502 | 0.1895417 | 5.486018
6092.938 | 4.205662 | 0.1858032 | 5.407093
6098.5 | 4.205735 | 0.1840521 | 5.347074
6104.063 | 4.205598 | 0.1859903 | 5.289552
6109.578 | 4.205844 | 0.1862593 | 5.246539
6115.203 | 4.205988 | 0.1864838 | 5.215311
6120.735 | 4.206097 | 0.1869034 | 5.104987
6126.235 | 4.205936 | 0.1866671 | 5.082023
6131.781 | 4.206119 | 0.1833757 | 5.0396
6137.344 | 4.206156 | 0.1851976 | 4.978772
6142.844 | 4.206231 | 0.1836227 | 4.950666
6148.406 | 4.206339 | 0.1826459 | 4.873999
6153.969 | 4.206423 | 0.1839607 | 4.785098
6159.469 | 4.206649 | 0.1848119 | 4.801664
6165.047 | 4.20519 | 0.1773567 | 4.671431
6170.61 | 4.205302 | 0.1741765 | 4.640837
6176.094 | 4.205379 | 0.174787 | 4.545437
6181.656 | 4.205318 | 0.1768652 | 4.52305
6187.219 | 4.205439 | 0.1752218 | 4.482903
6192.719 | 4.205448 | 0.1759103 | 4.435924
6198.297 | 4.205508 | 0.1749448 | 4.387002
6203.86 | 4.205574 | 0.1730305 | 4.328996
6209.36 | 4.20569 | 0.1747391 | 4.274393
6214.922 | 4.205702 | 0.1742763 | 4.266473
6220.516 | 4.205934 | 0.1752503 | 4.224717
6226.063 | 4.20602 | 0.1754565 | 4.132396
6231.625 | 4.206068 | 0.1749254 | 4.051492
6237.11 | 4.206136 | 0.1733638 | 3.999004
6242.688 | 4.206266 | 0.1732756 | 3.960856
6248.281 | 4.206378 | 0.1737374 | 3.919814
6253.844 | 4.206536 | 0.1733829 | 3.885076
6259.406 | 4.206527 | 0.1728053 | 3.839815
6264.906 | 4.206594 | 0.1727496 | 3.908445
6270.516 | 4.205199 | 0.1648416 | 4.069317
6276.078 | 4.205163 | 0.1627627 | 4.23845
6281.594 | 4.205323 | 0.1649325 | 4.390639
6287.141 | 4.205366 | 0.1619345 | 4.515464
6292.719 | 4.205486 | 0.1645288 | 4.598216
6298.297 | 4.205619 | 0.1625064 | 4.641431
6303.86 | 4.205668 | 0.1632514 | 4.692538
6309.344 | 4.205529 | 0.162348 | 4.756402
6314.906 | 4.205638 | 0.1632579 | 4.808544
6320.485 | 4.205663 | 0.1627712 | 4.841894
6326.047 | 4.205871 | 0.1640629 | 4.877234
6331.625 | 4.205817 | 0.1630583 | 4.893322
6337.188 | 4.205979 | 0.1651163 | 4.935314
6342.766 | 4.205937 | 0.1626409 | 4.956992
6348.313 | 4.205922 | 0.1645034 | 5.00007
6353.875 | 4.206095 | 0.1624565 | 5.034077
6359.375 | 4.206107 | 0.1630528 | 5.064375
6364.922 | 4.206132 | 0.1601748 | 5.100552
6370.485 | 4.206211 | 0.1609654 | 5.108102
6375.985 | 4.2063 | 0.1641479 | 5.107592
6381.531 | 4.206398 | 0.1624749 | 5.125422
6387.094 | 4.206338 | 0.1629901 | 5.124613
6392.594 | 4.206498 | 0.1617887 | 5.159317
6398.172 | 4.206476 | 0.1636444 | 5.203598
6403.75 | 4.206474 | 0.1613925 | 5.224317
6409.313 | 4.206553 | 0.1608129 | 5.213786
6414.922 | 4.205112 | 0.1528673 | 5.239848
6420.5 | 4.205044 | 0.1519515 | 5.256354
6426.063 | 4.205037 | 0.1535143 | 5.269323
6431.578 | 4.205063 | 0.1532467 | 5.298525
6437.141 | 4.205112 | 0.1539995 | 5.290356
6442.703 | 4.205027 | 0.1540382 | 5.308632
6448.203 | 4.205067 | 0.1528224 | 5.325527
6453.766 | 4.205169 | 0.1541595 | 5.355327
6459.313 | 4.2052 | 0.152651 | 5.35875
6464.813 | 4.2052 | 0.152332 | 5.374019
6470.375 | 4.205241 | 0.1525108 | 5.395602
6475.938 | 4.205327 | 0.1536599 | 5.398509
6481.422 | 4.205418 | 0.1527177 | 5.426477
6486.922 | 4.205353 | 0.1533494 | 5.435813
6492.469 | 4.205375 | 0.1507919 | 5.454632
6498.031 | 4.205353 | 0.1536538 | 5.468739
6503.531 | 4.205381 | 0.1542369 | 5.491063
6509.094 | 4.205426 | 0.1524234 | 5.509476
6514.656 | 4.205548 | 0.1509232 | 5.495084
6520.141 | 4.205518 | 0.1539597 | 5.518248
6525.703 | 4.205556 | 0.1527262 | 5.540662
6531.266 | 4.205507 | 0.153962 | 5.555747
6536.766 | 4.205638 | 0.1519569 | 5.570141
6542.344 | 4.205696 | 0.1513072 | 5.584758
6547.906 | 4.205574 | 0.150321 | 5.573527
6553.406 | 4.205622 | 0.1529372 | 5.601224
6558.969 | 4.205623 | 0.1489255 | 5.628667
6564.531 | 4.20566 | 0.1523956 | 5.639844
6570.031 | 4.205815 | 0.1521165 | 5.628773
6575.61 | 4.205911 | 0.1532743 | 5.640431
6581.156 | 4.205932 | 0.1513177 | 5.639731
6586.656 | 4.205892 | 0.1510874 | 5.644346
6592.219 | 4.205866 | 0.1522287 | 5.657915
6597.781 | 4.205996 | 0.1513608 | 5.689433
6603.281 | 4.20619 | 0.1507373 | 5.698064
6608.844 | 4.206034 | 0.1518928 | 5.697953
6614.406 | 4.206141 | 0.1516547 | 5.724668
6619.906 | 4.206022 | 0.1514882 | 5.742759
6625.453 | 4.206281 | 0.1508869 | 5.749389
6631.016 | 4.206214 | 0.1511435 | 5.777094
6636.531 | 4.206319 | 0.150176 | 5.798782
6642.094 | 4.206312 | 0.150606 | 5.802968
6647.672 | 4.206166 | 0.1519501 | 5.795886
6653.25 | 4.206313 | 0.149795 | 5.818517
6658.797 | 4.206333 | 0.1499664 | 5.820802
6664.36 | 4.206492 | 0.1510103 | 5.810092
6669.922 | 4.206446 | 0.1510785 | 5.83358
6675.422 | 4.206482 | 0.1514456 | 5.859879
6680.985 | 4.206394 | 0.150507 | 5.872871
6686.578 | 4.206687 | 0.1503047 | 5.884876
6692.156 | 4.205177 | 0.1439838 | 5.898519
6697.719 | 4.205219 | 0.1417414 | 5.915978
6703.297 | 4.204951 | 0.1429849 | 5.929414
6708.86 | 4.204946 | 0.1411927 | 5.911926
6714.422 | 4.205041 | 0.1425338 | 5.927604
6719.985 | 4.205135 | 0.1415147 | 5.950674
6725.485 | 4.20503 | 0.1430074 | 5.948179
6731.047 | 4.205061 | 0.141272 | 5.947707
6736.625 | 4.204918 | 0.1423073 | 5.973195
6742.188 | 4.205199 | 0.1409253 | 5.991051
6747.781 | 4.205207 | 0.1416727 | 6.01342
6753.328 | 4.205048 | 0.1429736 | 5.984522
6758.906 | 4.205102 | 0.1434985 | 5.980915
6764.406 | 4.205343 | 0.1442588 | 6.003518
6769.953 | 4.205181 | 0.1415054 | 6.031762
6775.547 | 4.205179 | 0.1426931 | 6.04279
6781.094 | 4.205235 | 0.1429606 | 6.050263
6786.672 | 4.205216 | 0.1420918 | 6.043501
6792.25 | 4.205416 | 0.14025 | 6.027393
6797.844 | 4.205545 | 0.1414134 | 6.054346
6803.391 | 4.205401 | 0.1422588 | 6.077695
6808.969 | 4.205418 | 0.1410764 | 6.079529
6814.531 | 4.20542 | 0.1411935 | 6.093091
6820.094 | 4.205458 | 0.1412764 | 6.091538
6825.594 | 4.205283 | 0.1399273 | 6.097066
6831.156 | 4.205489 | 0.141093 | 6.127945
6836.735 | 4.205462 | 0.1404351 | 6.118419
6842.297 | 4.205428 | 0.1411726 | 6.161861
6847.875 | 4.205636 | 0.1410437 | 6.152445
6853.438 | 4.205589 | 0.1415136 | 6.15457
6859 | 4.205596 | 0.1406639 | 6.148931
6864.5 | 4.205439 | 0.1403632 | 6.170766
6870.063 | 4.205475 | 0.1410151 | 6.197445
6875.656 | 4.205704 | 0.1419446 | 6.185205
6881.203 | 4.205799 | 0.140245 | 6.186567
6886.781 | 4.205735 | 0.141438 | 6.185964
6892.281 | 4.205751 | 0.1383536 | 6.230194
6897.844 | 4.205918 | 0.140451 | 6.247939
6903.391 | 4.205778 | 0.141219 | 6.231532
6908.953 | 4.205888 | 0.1390969 | 6.228797
6914.547 | 4.205941 | 0.1393016 | 6.222471
6920.11 | 4.206112 | 0.1393142 | 6.247569
6925.688 | 4.205961 | 0.1396661 | 6.265361
6931.266 | 4.20607 | 0.1380044 | 6.282034
6936.797 | 4.206127 | 0.1382202 | 6.270253
6942.375 | 4.206057 | 0.1387908 | 6.270558
6947.938 | 4.206017 | 0.1395537 | 6.259054
6953.438 | 4.206179 | 0.1365358 | 6.291588
6959.016 | 4.20613 | 0.141064 | 6.308037
6964.547 | 4.206212 | 0.1408962 | 6.302873
6970.125 | 4.206004 | 0.1412225 | 6.301951
6975.688 | 4.206368 | 0.1421676 | 6.29306
6981.188 | 4.206393 | 0.1377712 | 6.313772
6986.735 | 4.206297 | 0.139121 | 6.339474
6992.297 | 4.206434 | 0.1399529 | 6.350227
6997.875 | 4.20637 | 0.137701 | 6.350433
7003.469 | 4.206326 | 0.1392877 | 6.35838
7009.016 | 4.206538 | 0.1389641 | 6.376618
7014.625 | 4.20656 | 0.1409067 | 6.379998
7020.203 | 4.204984 | 0.1308336 | 6.380456
7025.781 | 4.204945 | 0.1304432 | 6.369637
7031.344 | 4.205073 | 0.1308734 | 6.398061
7036.953 | 4.20492 | 0.130636 | 6.408981
7042.5 | 4.204888 | 0.1319306 | 6.402487
7048.078 | 4.205028 | 0.1315562 | 6.411648
7053.578 | 4.204923 | 0.1320507 | 6.421759
7059.313 | 4.204866 | 0.1293688 | 6.44043
7064.875 | 4.204874 | 0.1312662 | 6.447268
7071 | 4.20497 | 0.1305702 | 6.486828
7076.547 | 4.204887 | 0.1313339 | 6.485437
7082.156 | 4.20499 | 0.1314089 | 6.495289
7087.735 | 4.204953 | 0.131411 | 6.496443
7093.313 | 4.204891 | 0.1305923 | 6.489128
7098.891 | 4.204928 | 0.1309254 | 6.507381
7104.469 | 4.204892 | 0.1313962 | 6.51976
7110.031 | 4.205117 | 0.1293556 | 6.520885
7115.578 | 4.20506 | 0.1295686 | 6.528865
7121.125 | 4.204893 | 0.1321194 | 6.534363
7126.703 | 4.205083 | 0.1298472 | 6.521995
7132.203 | 4.205077 | 0.1301621 | 6.546309
7137.766 | 4.205023 | 0.1294299 | 6.535165
7143.328 | 4.204978 | 0.1319826 | 6.547966
7148.828 | 4.205256 | 0.1303392 | 6.561678
7154.391 | 4.205207 | 0.1315458 | 6.556865
7159.969 | 4.205188 | 0.1305042 | 6.576176
7165.469 | 4.205108 | 0.1296035 | 6.570894
7171.031 | 4.205266 | 0.1310232 | 6.568469
7176.625 | 4.205313 | 0.1302661 | 6.569788
7182.188 | 4.2053 | 0.1301619 | 6.574176
7187.75 | 4.205463 | 0.1291889 | 6.582669
7193.25 | 4.205329 | 0.1293483 | 6.586665
7198.813 | 4.205499 | 0.1300872 | 6.596864
7204.406 | 4.205367 | 0.1291405 | 6.59454
7209.953 | 4.205443 | 0.1283273 | 6.599914
7215.516 | 4.20548 | 0.1291791 | 6.597164
7221.016 | 4.205523 | 0.1290881 | 6.601455
7226.594 | 4.205522 | 0.130215 | 6.623502
7232.125 | 4.205515 | 0.1317754 | 6.616567
7237.703 | 4.205586 | 0.1305354 | 6.621344
7243.297 | 4.205624 | 0.1302944 | 6.622383
7248.86 | 4.205654 | 0.1285997 | 6.648315
7254.422 | 4.205648 | 0.1295019 | 6.648971
7260 | 4.20552 | 0.1301183 | 6.663132
7265.578 | 4.205527 | 0.1303356 | 6.660386
7271.141 | 4.205739 | 0.1282087 | 6.672484
7276.703 | 4.205923 | 0.1260195 | 6.680555
7282.203 | 4.205931 | 0.1276809 | 6.68602
7287.766 | 4.206022 | 0.1276981 | 6.686929
7293.328 | 4.205983 | 0.1286603 | 6.710353
7298.891 | 4.205896 | 0.1283549 | 6.721964
7304.469 | 4.205852 | 0.1293745 | 6.71915
7309.953 | 4.205993 | 0.1297651 | 6.72923
7315.516 | 4.206039 | 0.1278283 | 6.735155
7321.063 | 4.206041 | 0.1280773 | 6.735038
7326.641 | 4.206069 | 0.1287647 | 6.725814
7332.203 | 4.206159 | 0.1274701 | 6.732617
7337.703 | 4.206002 | 0.1280533 | 6.748074
7343.266 | 4.20613 | 0.1274351 | 6.750777
7348.86 | 4.206265 | 0.1270688 | 6.748135
7354.406 | 4.206305 | 0.1274047 | 6.751724
7360 | 4.206282 | 0.1269282 | 6.755947
7365.563 | 4.206184 | 0.1289082 | 6.758824
7371.141 | 4.206436 | 0.1271441 | 6.771112
7376.703 | 4.206538 | 0.1263446 | 6.776133
7382.281 | 4.206381 | 0.1251258 | 6.77738
7387.844 | 4.206164 | 0.127895 | 6.786304
7393.438 | 4.206564 | 0.126835 | 6.798456
7399.047 | 4.204999 | 0.1180137 | 6.797054
7404.578 | 4.204961 | 0.1196786 | 6.811056
7410.094 | 4.205054 | 0.1185089 | 6.812184
7415.656 | 4.204748 | 0.1186268 | 6.819783
7421.219 | 4.204967 | 0.118687 | 6.827128
7426.735 | 4.205126 | 0.1193083 | 6.827551
7432.313 | 4.204914 | 0.118251 | 6.83541
7437.906 | 4.204867 | 0.1170878 | 6.830687
7443.469 | 4.205007 | 0.1191499 | 6.833015
7449.047 | 4.204997 | 0.1195263 | 6.838797
7454.625 | 4.204939 | 0.1192155 | 6.830113
7460.188 | 4.205115 | 0.1188493 | 6.835186
7465.688 | 4.205187 | 0.119957 | 6.852363
7471.266 | 4.205073 | 0.1190731 | 6.855173
7476.86 | 4.205058 | 0.1185079 | 6.859866
7482.422 | 4.205077 | 0.1181624 | 6.868741
7487.985 | 4.205159 | 0.1192128 | 6.869075
7493.5 | 4.205115 | 0.1195639 | 6.876363
7499.063 | 4.205119 | 0.1186465 | 6.887426
7504.656 | 4.205131 | 0.1205434 | 6.898299
7510.235 | 4.205154 | 0.1182532 | 6.899172
7515.828 | 4.205314 | 0.1189339 | 6.911726
7521.391 | 4.205149 | 0.1203536 | 6.913262
7526.985 | 4.205187 | 0.1172718 | 6.905843
7532.563 | 4.205276 | 0.117268 | 6.917476
7538.141 | 4.205217 | 0.1195071 | 6.934438
7543.641 | 4.205396 | 0.1173608 | 6.934805
7549.203 | 4.205308 | 0.1174475 | 6.940141
7554.797 | 4.205155 | 0.1180899 | 6.94897
7560.375 | 4.205289 | 0.1184411 | 6.95211
7565.953 | 4.205476 | 0.1189458 | 6.933511
7571.516 | 4.205341 | 0.1183256 | 6.90752
7577.094 | 4.20556 | 0.1182617 | 6.871537
7582.594 | 4.205465 | 0.1155135 | 6.788015
7588.156 | 4.205401 | 0.1189611 | 6.575304
7593.735 | 4.205667 | 0.1187052 | 6.311036
7599.25 | 4.205482 | 0.1187091 | 6.107884
7604.813 | 4.205487 | 0.1182885 | 5.97584
7610.406 | 4.205504 | 0.1182417 | 5.887973
7615.969 | 4.205679 | 0.1166193 | 5.777825
7621.563 | 4.205594 | 0.1175321 | 5.683423
7627.125 | 4.205697 | 0.118621 | 5.608405
7632.703 | 4.205704 | 0.1174966 | 5.546017
7638.281 | 4.205764 | 0.1167367 | 5.460669
7643.86 | 4.205838 | 0.1183539 | 5.418829
7649.438 | 4.205662 | 0.1175626 | 5.335839
7655.016 | 4.205818 | 0.117042 | 5.229398
7660.516 | 4.205909 | 0.1149543 | 5.172913
7666.078 | 4.206082 | 0.1155444 | 5.02603
7671.672 | 4.205997 | 0.1183215 | 5.028508
7677.266 | 4.206203 | 0.1169805 | 4.966209
7682.813 | 4.206258 | 0.1160393 | 4.888664
7688.313 | 4.206282 | 0.116395 | 4.856607
7693.875 | 4.206186 | 0.1172381 | 4.791149
7699.469 | 4.206407 | 0.1150257 | 4.721988
7705 | 4.206574 | 0.1157944 | 4.648501
7710.531 | 4.206609 | 0.1147346 | 4.541597
7716.11 | 4.206514 | 0.1154316 | 4.527084
7721.703 | 4.206514 | 0.1159341 | 4.465801
7727.297 | 4.206914 | 0.1151703 | 4.407136
7732.844 | 4.206854 | 0.1160201 | 4.385502
7738.422 | 4.206946 | 0.1145795 | 4.32339
7743.985 | 4.207026 | 0.1143969 | 4.275179
7749.5 | 4.207061 | 0.1141808 | 4.243105
7755.063 | 4.207137 | 0.1155426 | 4.256384
7760.656 | 4.207165 | 0.1139724 | 4.199305
7766.219 | 4.207278 | 0.1145098 | 4.153133
7771.797 | 4.20727 | 0.1108255 | 4.134448
7777.313 | 4.20733 | 0.113676 | 4.056836
7782.875 | 4.207353 | 0.1138295 | 4.034808
7788.453 | 4.207467 | 0.1135432 | 3.97177
7794.016 | 4.207508 | 0.1130112 | 3.940981
7799.578 | 4.207685 | 0.1140535 | 3.888769
7805.11 | 4.206262 | 0.1055465 | 3.812924
7810.672 | 4.206212 | 0.1059776 | 3.855339
7816.235 | 4.206128 | 0.103208 | 3.981877
7821.735 | 4.206367 | 0.1041255 | 4.144104
7827.281 | 4.206304 | 0.1063888 | 4.293505
7832.875 | 4.206269 | 0.1052546 | 4.39349
7838.438 | 4.206327 | 0.1065408 | 4.485221
7844 | 4.206415 | 0.1031284 | 4.536946
7849.578 | 4.206395 | 0.1043419 | 4.603341
7855.156 | 4.20642 | 0.1044799 | 4.628554
7860.719 | 4.206623 | 0.103311 | 4.697566
7866.297 | 4.205008 | 0.09527046 | 4.732488
7871.781 | 4.204864 | 0.09668358 | 4.79187
7877.328 | 4.204877 | 0.09540818 | 4.840836
7882.891 | 4.204929 | 0.09649747 | 4.877877
7888.391 | 4.204731 | 0.09655982 | 4.906971
7893.953 | 4.204867 | 0.09771223 | 4.955415
7899.531 | 4.204935 | 0.09725297 | 4.974977
7905.031 | 4.204814 | 0.09742694 | 5.004555
7910.656 | 4.20482 | 0.09740526 | 4.997001
7916.219 | 4.204914 | 0.09645785 | 5.018333
7921.86 | 4.204748 | 0.09538838 | 5.041865
7927.422 | 4.205014 | 0.09622782 | 5.072301
7933.078 | 4.20489 | 0.09746095 | 5.087788
7938.641 | 4.205027 | 0.0957625 | 5.11373
7944.281 | 4.205022 | 0.09698917 | 5.126324
7949.828 | 4.205063 | 0.0959803 | 5.122735
7955.453 | 4.204958 | 0.09672503 | 5.15859
7961.016 | 4.2049 | 0.09609308 | 5.204353
7966.641 | 4.204917 | 0.09566464 | 5.221454
7972.219 | 4.205016 | 0.09685235 | 5.231841
7977.86 | 4.205027 | 0.09596739 | 5.252725
7983.406 | 4.205066 | 0.095299 | 5.264775
7989.031 | 4.204869 | 0.09735197 | 5.292094
7994.61 | 4.205213 | 0.09529244 | 5.311765
8000.219 | 4.20499 | 0.09655104 | 5.31582
8005.797 | 4.205118 | 0.09664611 | 5.343292
8011.422 | 4.205226 | 0.09681748 | 5.345567
8016.985 | 4.205134 | 0.09708114 | 5.349298
8022.625 | 4.205187 | 0.0966493 | 5.359335
8028.188 | 4.205228 | 0.09625215 | 5.391995
8033.813 | 4.205358 | 0.09780673 | 5.40457
8039.406 | 4.205365 | 0.09737076 | 5.424804
8045.031 | 4.205162 | 0.09516644 | 5.440481
8050.594 | 4.205269 | 0.0971013 | 5.452373
8056.219 | 4.205238 | 0.09637669 | 5.475871
8061.797 | 4.205343 | 0.09555716 | 5.462127
8067.422 | 4.205241 | 0.09578902 | 5.485111
8072.985 | 4.205336 | 0.09685228 | 5.488796
8078.625 | 4.205345 | 0.0957912 | 5.503796
8084.188 | 4.205229 | 0.0964371 | 5.525678
8089.813 | 4.205232 | 0.09503459 | 5.519597
8095.391 | 4.205312 | 0.09643349 | 5.538429
8101.016 | 4.205465 | 0.09568031 | 5.582923
8106.594 | 4.205407 | 0.0962097 | 5.564114
8112.219 | 4.205463 | 0.09608879 | 5.552523
8117.875 | 4.205453 | 0.09592423 | 5.572195
8123.547 | 4.205409 | 0.0960281 | 5.614273
8129.203 | 4.205512 | 0.09631052 | 5.603687
8134.844 | 4.2055 | 0.095254 | 5.651614
8140.5 | 4.205675 | 0.09463607 | 5.672604
8146.063 | 4.205682 | 0.09595256 | 5.670261
8151.625 | 4.205632 | 0.09520077 | 5.67315
8157.235 | 4.205745 | 0.09514915 | 5.699403
8162.797 | 4.205618 | 0.09410353 | 5.741686
8168.422 | 4.205634 | 0.09467481 | 5.74863
8173.985 | 4.205567 | 0.09430612 | 5.760104
8179.625 | 4.205685 | 0.09495433 | 5.735786
8185.219 | 4.205733 | 0.09548151 | 5.745449
8190.844 | 4.205712 | 0.09380959 | 5.746613
8196.406 | 4.205806 | 0.09473666 | 5.770687
8202.031 | 4.205749 | 0.09505212 | 5.78328
8207.86 | 4.205806 | 0.09414136 | 5.790478
8213.516 | 4.205769 | 0.09505444 | 5.815625
8219.094 | 4.205851 | 0.09515625 | 5.831662
8224.75 | 4.205822 | 0.09449306 | 5.852556
8230.344 | 4.205909 | 0.0950689 | 5.855346
8236 | 4.205844 | 0.09464632 | 5.836517
8241.656 | 4.205975 | 0.09422626 | 5.861795
8247.235 | 4.205966 | 0.09386696 | 5.894886
8252.891 | 4.205891 | 0.09465321 | 5.898981
8258.485 | 4.205915 | 0.09474668 | 5.886766
8264.125 | 4.205914 | 0.09506759 | 5.902561
8269.781 | 4.206037 | 0.093912 | 5.911924
8275.375 | 4.20594 | 0.09278545 | 5.927838
8281.016 | 4.206043 | 0.09444939 | 5.952478
8286.61 | 4.206099 | 0.0955807 | 5.939337
8292.25 | 4.206102 | 0.09416269 | 5.957537
8297.875 | 4.206163 | 0.0963891 | 5.963701
8303.469 | 4.206153 | 0.09452591 | 5.992985
8309.11 | 4.206162 | 0.09257638 | 5.988129
8314.688 | 4.206168 | 0.09443737 | 5.991645
8320.328 | 4.206234 | 0.09461447 | 6.029533
8325.891 | 4.206258 | 0.09393636 | 6.023005
8331.531 | 4.206266 | 0.09306916 | 6.032189
8337.11 | 4.206237 | 0.09425434 | 6.031869
8342.75 | 4.206182 | 0.0937079 | 6.04899
8348.328 | 4.206323 | 0.09412438 | 6.044578
8353.953 | 4.206401 | 0.0953043 | 6.030143
8359.531 | 4.206298 | 0.09311584 | 6.066932
8365.172 | 4.20628 | 0.09380282 | 6.081242
8370.735 | 4.206396 | 0.09331338 | 6.111673
8376.375 | 4.20638 | 0.09506012 | 6.112349
8381.938 | 4.206497 | 0.09407491 | 6.095501
8387.578 | 4.206326 | 0.09258219 | 6.098714
8393.141 | 4.206533 | 0.09375942 | 6.101622
8398.766 | 4.20653 | 0.09572909 | 6.119551
8404.36 | 4.206501 | 0.09350635 | 6.136248
8409.985 | 4.206423 | 0.09190026 | 6.151112
8415.563 | 4.206429 | 0.09183236 | 6.143836
8421.188 | 4.206594 | 0.094264 | 6.164548
8426.781 | 4.205029 | 0.08572111 | 6.178346
8432.391 | 4.204992 | 0.08365455 | 6.179395
8437.953 | 4.204892 | 0.08545335 | 6.187302
8443.578 | 4.204854 | 0.08490046 | 6.186572
8449.156 | 4.204839 | 0.08526684 | 6.214036
8454.766 | 4.204839 | 0.08520409 | 6.214975
8460.344 | 4.204847 | 0.08564325 | 6.230816
8465.969 | 4.204811 | 0.08485779 | 6.207714
8471.547 | 4.20483 | 0.08502854 | 6.230052
8477.156 | 4.204809 | 0.08406529 | 6.251629
8482.719 | 4.204967 | 0.08537117 | 6.264774
8488.344 | 4.204918 | 0.08453719 | 6.271982
8493.906 | 4.204746 | 0.08504809 | 6.264205
8499.531 | 4.204766 | 0.08506465 | 6.260083
8505.094 | 4.204942 | 0.0854533 | 6.27516
8510.719 | 4.204863 | 0.08419115 | 6.30121
8516.297 | 4.204762 | 0.0864661 | 6.309806
8521.922 | 4.204857 | 0.0854408 | 6.313583
8527.516 | 4.204773 | 0.08456258 | 6.312479
8533.141 | 4.204699 | 0.08536142 | 6.305941
8538.703 | 4.204889 | 0.0841578 | 6.311972
8544.328 | 4.204781 | 0.08405313 | 6.310542
8549.906 | 4.20487 | 0.08318969 | 6.337964
8555.531 | 4.204898 | 0.08471907 | 6.346083
8561.11 | 4.205023 | 0.08440989 | 6.354378
8566.735 | 4.205083 | 0.08424688 | 6.349063
8572.297 | 4.204857 | 0.08454257 | 6.356204
8577.922 | 4.204995 | 0.08527619 | 6.352072
8583.516 | 4.204946 | 0.08421768 | 6.36411
8589.141 | 4.204975 | 0.08392246 | 6.374825
8594.735 | 4.204913 | 0.08539018 | 6.39623
8600.344 | 4.20496 | 0.08455501 | 6.403576
8605.906 | 4.204905 | 0.08164745 | 6.405342
8611.531 | 4.204985 | 0.08477493 | 6.451973
8617.11 | 4.204863 | 0.0850032 | 6.44093
8622.75 | 4.205178 | 0.08465972 | 6.433488
8628.313 | 4.205155 | 0.08250117 | 6.460396
8633.938 | 4.205039 | 0.08581613 | 6.459839
8639.5 | 4.204948 | 0.08484998 | 6.468472
8645.125 | 4.205414 | 0.08407194 | 6.469031
8650.719 | 4.204998 | 0.08276361 | 6.483243
8656.328 | 4.204889 | 0.08394278 | 6.480301
8661.906 | 4.204997 | 0.0855995 | 6.486089
8667.531 | 4.204978 | 0.08197353 | 6.470429
8673.078 | 4.205222 | 0.08293237 | 6.485903
8678.703 | 4.205094 | 0.08509505 | 6.508618
8684.266 | 4.205156 | 0.07641869 | 6.522203
8689.891 | 4.205301 | 0.08502734 | 6.526003
8695.469 | 4.205006 | 0.08282465 | 6.519863
8701.094 | 4.205162 | 0.08582663 | 6.537382
8706.688 | 4.205106 | 0.08522594 | 6.549164
8712.313 | 4.205255 | 0.08313356 | 6.542744
8717.891 | 4.205266 | 0.08365585 | 6.553701
8723.516 | 4.20523 | 0.08231649 | 6.550647
8729.078 | 4.205255 | 0.08185471 | 6.578005
8734.703 | 4.205339 | 0.08504777 | 6.593347
8740.266 | 4.205224 | 0.0839816 | 6.578075
8745.906 | 4.205268 | 0.0840243 | 6.585754
8751.469 | 4.205471 | 0.0847391 | 6.582002
8757.094 | 4.20552 | 0.08192336 | 6.578753
8762.656 | 4.20537 | 0.08381044 | 6.59643
8768.281 | 4.205314 | 0.08284153 | 6.600151
8773.844 | 4.20543 | 0.08363987 | 6.600477
8779.422 | 4.205327 | 0.08365936 | 6.609012
8785 | 4.20545 | 0.0840116 | 6.614871
8790.563 | 4.205478 | 0.08313922 | 6.612254
8796.141 | 4.205407 | 0.08416221 | 6.619685
8801.703 | 4.205357 | 0.08423814 | 6.620194
8807.219 | 4.205533 | 0.08282278 | 6.622919
8812.828 | 4.205482 | 0.08250655 | 6.6464
8818.36 | 4.205596 | 0.08392119 | 6.65797
8824 | 4.205568 | 0.08289355 | 6.661244
8829.547 | 4.205549 | 0.08278154 | 6.656427
8835.172 | 4.205508 | 0.08212261 | 6.671395
8840.735 | 4.205661 | 0.08332644 | 6.673076
8846.297 | 4.205551 | 0.08372264 | 6.686531
8851.906 | 4.205486 | 0.08121413 | 6.692341
8857.485 | 4.20568 | 0.08389622 | 6.689451
8863.094 | 4.205548 | 0.08290677 | 6.692363
8868.672 | 4.205852 | 0.08410233 | 6.702207
8874.328 | 4.20574 | 0.08365274 | 6.704739
8879.875 | 4.205782 | 0.08310349 | 6.708262
8885.5 | 4.205847 | 0.08542881 | 6.707742
8891.078 | 4.205685 | 0.08140471 | 6.723629
8896.688 | 4.205769 | 0.08423244 | 6.724305
8902.266 | 4.205912 | 0.08342343 | 6.729322
8907.891 | 4.20581 | 0.08206292 | 6.735788
8913.469 | 4.205804 | 0.08207425 | 6.749562
8919.078 | 4.205896 | 0.08215647 | 6.764265
8924.656 | 4.20576 | 0.08233612 | 6.765972
8930.266 | 4.205857 | 0.08162914 | 6.76042
8935.844 | 4.205984 | 0.08408708 | 6.76659
8941.469 | 4.205969 | 0.08389655 | 6.769353
8947.031 | 4.20594 | 0.08379475 | 6.792041
8952.656 | 4.206053 | 0.08259314 | 6.788691
8958.219 | 4.205989 | 0.08205574 | 6.787488
8963.797 | 4.206033 | 0.08209358 | 6.790287
8969.375 | 4.206029 | 0.08270103 | 6.785944
8974.875 | 4.206026 | 0.08161921 | 6.797901
8980.516 | 4.205991 | 0.08209347 | 6.793652
8986.016 | 4.206135 | 0.08317575 | 6.807425
8991.641 | 4.206079 | 0.08257963 | 6.812709
8997.172 | 4.206097 | 0.08091442 | 6.815396
9002.828 | 4.20601 | 0.081738 | 6.824954
9008.391 | 4.206221 | 0.08244179 | 6.828158
9014.016 | 4.2061 | 0.08378406 | 6.835398
9019.578 | 4.206073 | 0.08145313 | 6.839648
9025.203 | 4.206198 | 0.08077968 | 6.840536
9030.766 | 4.206229 | 0.08113456 | 6.836691
9036.391 | 4.206304 | 0.08236981 | 6.842782
9041.953 | 4.206203 | 0.0822574 | 6.854185
9047.594 | 4.206303 | 0.0817763 | 6.847474
9053.156 | 4.206238 | 0.08186192 | 6.843897
9058.781 | 4.20636 | 0.08176628 | 6.854131
9064.344 | 4.206266 | 0.08150259 | 6.868733
9069.922 | 4.206333 | 0.081955 | 6.851615
9075.485 | 4.206418 | 0.08172775 | 6.886083
9081.047 | 4.206486 | 0.08375666 | 6.882518
9086.625 | 4.206467 | 0.08431083 | 6.884269
9092.188 | 4.206501 | 0.08106754 | 6.905818
9097.703 | 4.206728 | 0.08316267 | 6.918117
9103.344 | 4.204859 | 0.07251678 | 6.92133
9108.875 | 4.204621 | 0.0751992 | 6.916868
9114.5 | 4.204778 | 0.07414207 | 6.910311
9120.063 | 4.205021 | 0.07312197 | 6.88437
9125.672 | 4.204895 | 0.07557271 | 6.812496
9131.266 | 4.204839 | 0.07194066 | 6.679248
9136.906 | 4.204915 | 0.07318106 | 6.449508
9142.469 | 4.204848 | 0.07506171 | 6.206966
9148.078 | 4.204817 | 0.0732468 | 6.047922
9153.641 | 4.204805 | 0.07424211 | 5.898685
9159.266 | 4.204822 | 0.07432296 | 5.807579
9164.828 | 4.204901 | 0.07492334 | 5.764115
9170.469 | 4.204959 | 0.07294702 | 5.652703
9176.016 | 4.20488 | 0.07474045 | 5.568949
9181.641 | 4.204995 | 0.07438593 | 5.492494
9187.203 | 4.204799 | 0.07388793 | 5.445025
9192.813 | 4.204956 | 0.07270972 | 5.361595
9198.375 | 4.205044 | 0.07542555 | 5.222265
9204.016 | 4.20504 | 0.07249243 | 5.109962
9209.578 | 4.205004 | 0.0733583 | 5.004219
9215.188 | 4.205016 | 0.07315724 | 5.021567
9220.766 | 4.204983 | 0.07338771 | 4.985173
9226.375 | 4.20501 | 0.07268528 | 4.925441
9231.969 | 4.205127 | 0.07308308 | 4.898258
9237.594 | 4.205346 | 0.07387808 | 4.83879
9243.156 | 4.205231 | 0.07288892 | 4.731391
9248.797 | 4.20508 | 0.07273313 | 4.634783
9254.36 | 4.205222 | 0.0730109 | 4.595978
9259.985 | 4.205244 | 0.07253374 | 4.530744
9265.547 | 4.205211 | 0.07231113 | 4.43717
9271.172 | 4.205603 | 0.07335574 | 4.457342
9276.75 | 4.205567 | 0.07014372 | 4.422079
9282.375 | 4.20533 | 0.07274675 | 4.3983
9287.953 | 4.205562 | 0.07006897 | 4.326984
9293.594 | 4.205407 | 0.07184725 | 4.263901
9299.188 | 4.205501 | 0.07309962 | 4.237206
9304.813 | 4.205398 | 0.07307439 | 4.208803
9310.391 | 4.205593 | 0.07287377 | 4.137924
9316 | 4.205631 | 0.07290699 | 4.138172
9321.578 | 4.20564 | 0.07161204 | 4.081021
9327.235 | 4.205601 | 0.07189751 | 4.032997
9332.797 | 4.205666 | 0.07055745 | 3.955443
9338.422 | 4.205762 | 0.07253224 | 3.928928
9343.985 | 4.205879 | 0.0715097 | 3.877552
9349.61 | 4.205858 | 0.07189082 | 3.913728
9355.172 | 4.205842 | 0.0708689 | 4.053309
9360.735 | 4.206004 | 0.07086737 | 4.213706
9366.36 | 4.206007 | 0.07086142 | 4.351507
9371.922 | 4.206145 | 0.07109507 | 4.461467
9377.531 | 4.206145 | 0.07106654 | 4.539989
9383.094 | 4.206054 | 0.07119729 | 4.59114
9388.719 | 4.206007 | 0.07217907 | 4.64284
9394.281 | 4.206189 | 0.07203498 | 4.72483
9399.906 | 4.206242 | 0.07083761 | 4.80031
9405.469 | 4.206134 | 0.07157739 | 4.815013
9411.031 | 4.206313 | 0.07054839 | 4.831001
9416.641 | 4.206205 | 0.07152693 | 4.879072
9422.219 | 4.206333 | 0.07120528 | 4.925889
9427.828 | 4.206475 | 0.07076031 | 4.96924
9433.422 | 4.206368 | 0.07171864 | 4.952887
9439.047 | 4.206376 | 0.07025139 | 4.953301
9444.625 | 4.206359 | 0.07123814 | 4.996622
9450.235 | 4.206478 | 0.07045609 | 5.026754
9455.797 | 4.206524 | 0.0699328 | 5.058102
9461.422 | 4.206333 | 0.07051026 | 5.087442
9467 | 4.20643 | 0.07056126 | 5.14511
9472.625 | 4.206421 | 0.0709841 | 5.160138
9478.203 | 4.206478 | 0.07071833 | 5.127665
9483.828 | 4.206642 | 0.07025025 | 5.146724
9489.453 | 4.205028 | 0.06126764 | 5.163748
9495.078 | 4.205006 | 0.06345045 | 5.195606
9500.656 | 4.20506 | 0.06217896 | 5.222003
9506.281 | 4.204967 | 0.06322183 | 5.222486
9511.844 | 4.205002 | 0.06239775 | 5.246617
9517.453 | 4.204852 | 0.06262263 | 5.245461
9523.016 | 4.204856 | 0.06141522 | 5.286775
9528.641 | 4.204901 | 0.06028002 | 5.276015
9534.203 | 4.204856 | 0.06008616 | 5.309235
9539.828 | 4.204813 | 0.06185217 | 5.304227
9545.391 | 4.204981 | 0.06209873 | 5.329967
9551.016 | 4.205161 | 0.06266962 | 5.345723
9556.578 | 4.205073 | 0.06248157 | 5.352472
9562.203 | 4.204974 | 0.06293374 | 5.379284
9567.781 | 4.205062 | 0.06278757 | 5.396353
9573.406 | 4.204886 | 0.06167809 | 5.409405
9578.922 | 4.205051 | 0.06396969 | 5.405333
9584.563 | 4.204919 | 0.06168906 | 5.403038
9590.125 | 4.204974 | 0.06168608 | 5.400902
9595.766 | 4.204912 | 0.06087221 | 5.43272
9601.313 | 4.204923 | 0.06307483 | 5.456718
9606.938 | 4.205002 | 0.06252931 | 5.469701
9612.516 | 4.204944 | 0.06194418 | 5.483906
9618.156 | 4.204878 | 0.06342669 | 5.507544
9623.688 | 4.205062 | 0.0612402 | 5.505354
9629.203 | 4.204876 | 0.06192043 | 5.536223
9634.781 | 4.204884 | 0.06393018 | 5.549709
9640.297 | 4.205048 | 0.06219793 | 5.585282
9645.813 | 4.204984 | 0.06169599 | 5.61456
9651.391 | 4.204845 | 0.06160082 | 5.608727
9656.938 | 4.204951 | 0.06338789 | 5.61928
9662.453 | 4.205061 | 0.06190921 | 5.602757
9668.031 | 4.20485 | 0.06195305 | 5.615327
9673.594 | 4.20504 | 0.06161764 | 5.621104
9679.094 | 4.205069 | 0.06173454 | 5.651607
9684.672 | 4.204992 | 0.06177295 | 5.682967
9690.235 | 4.205121 | 0.06287629 | 5.686789
9695.813 | 4.205068 | 0.06156474 | 5.674055
9701.375 | 4.205146 | 0.06253277 | 5.700333
9706.875 | 4.205006 | 0.06333911 | 5.71279
9712.453 | 4.205104 | 0.06164767 | 5.712054
9718 | 4.205073 | 0.06245608 | 5.722471
9723.531 | 4.205182 | 0.06028907 | 5.735599
9729.094 | 4.205033 | 0.06129695 | 5.742607
9734.625 | 4.205105 | 0.06330752 | 5.749214
9740.125 | 4.205169 | 0.06211752 | 5.763911
9745.703 | 4.205056 | 0.06197454 | 5.786826
9751.266 | 4.205051 | 0.06043201 | 5.79161
9756.781 | 4.205319 | 0.0614996 | 5.804251
9762.36 | 4.205084 | 0.06172004 | 5.81606
9767.891 | 4.205297 | 0.0604042 | 5.80893
9773.406 | 4.205096 | 0.06195878 | 5.834541
9778.969 | 4.205196 | 0.06109716 | 5.862241
9784.531 | 4.205125 | 0.06138592 | 5.868382
9790.047 | 4.205276 | 0.06233782 | 5.879884
9795.625 | 4.205248 | 0.06095896 | 5.88346
9801.188 | 4.205246 | 0.06197159 | 5.900339
9806.703 | 4.205215 | 0.06194254 | 5.916722
9812.281 | 4.20525 | 0.06342866 | 5.925331
9817.844 | 4.205212 | 0.06362278 | 5.913071
9823.36 | 4.205215 | 0.06014517 | 5.941161
9828.938 | 4.205117 | 0.061855 | 5.942229
9834.453 | 4.205353 | 0.06233328 | 5.934567
9839.969 | 4.205139 | 0.06123389 | 5.961707
9845.531 | 4.205399 | 0.06223369 | 5.973099
9851.125 | 4.205396 | 0.06203433 | 5.985905
9856.688 | 4.205184 | 0.06245793 | 5.969778
9862.25 | 4.205329 | 0.06131579 | 5.964398
9867.766 | 4.205362 | 0.06191339 | 5.978151
9873.36 | 4.205291 | 0.06074312 | 6.008867
9878.969 | 4.205263 | 0.0606292 | 6.034154
9884.563 | 4.205379 | 0.06174733 | 6.061205
9890.11 | 4.205401 | 0.06271329 | 6.069548
9895.672 | 4.205347 | 0.06165485 | 6.058826
9901.25 | 4.205374 | 0.06288543 | 6.043202
9906.75 | 4.20529 | 0.06198988 | 6.037932
9912.328 | 4.20542 | 0.0621271 | 6.050007
9917.891 | 4.205391 | 0.06209278 | 6.075256
9923.969 | 4.205415 | 0.05986035 | 6.100998
9929.485 | 4.205508 | 0.06114087 | 6.126194
9935.11 | 4.205425 | 0.06064722 | 6.156931
9940.656 | 4.205453 | 0.06130379 | 6.129991
9946.203 | 4.205326 | 0.06258959 | 6.140059
9951.781 | 4.205329 | 0.06141752 | 6.174402
9957.313 | 4.205519 | 0.06118629 | 6.160335
9962.828 | 4.205443 | 0.06195112 | 6.162179
9968.391 | 4.20563 | 0.06136298 | 6.161262
9973.953 | 4.205499 | 0.06074967 | 6.177281
9979.469 | 4.205477 | 0.06046201 | 6.181554
9985.047 | 4.205547 | 0.06046278 | 6.209078
9990.563 | 4.205524 | 0.06090685 | 6.194942
9996.078 | 4.205523 | 0.06149797 | 6.190928
10001.656 | 4.20554 | 0.06053702 | 6.205902
10007.203 | 4.205473 | 0.05971479 | 6.205986
10012.719 | 4.205531 | 0.06056793 | 6.231348
10018.297 | 4.205546 | 0.06119828 | 6.233761
10023.813 | 4.205676 | 0.06205733 | 6.243807
10029.328 | 4.205668 | 0.05889228 | 6.279556
10034.891 | 4.205559 | 0.06251213 | 6.266504
10040.469 | 4.20558 | 0.06064744 | 6.276804
10046.531 | 4.205537 | 0.06054971 | 6.264912
10052.11 | 4.205582 | 0.06124406 | 6.300986
10057.672 | 4.205642 | 0.06118252 | 6.290351
10063.203 | 4.205567 | 0.05946329 | 6.278972
10068.766 | 4.20552 | 0.06061606 | 6.292323
10074.328 | 4.205717 | 0.05943109 | 6.313888
10079.844 | 4.20552 | 0.06027839 | 6.299543
10085.422 | 4.205653 | 0.06005745 | 6.317535
10090.953 | 4.20569 | 0.06083015 | 6.328003
10096.469 | 4.205706 | 0.06024366 | 6.341863
10102.031 | 4.205773 | 0.05976137 | 6.343684
10107.594 | 4.205729 | 0.06219348 | 6.339937
10113.11 | 4.205682 | 0.06021585 | 6.340761
10118.688 | 4.205778 | 0.05976241 | 6.343107
10124.203 | 4.205792 | 0.0607331 | 6.36316
10129.719 | 4.205832 | 0.06101607 | 6.375817
10135.297 | 4.205716 | 0.06017405 | 6.393643
10140.844 | 4.205808 | 0.06003699 | 6.38576
10146.36 | 4.205869 | 0.06091827 | 6.419876
10151.938 | 4.205904 | 0.05912068 | 6.427773
10157.453 | 4.205926 | 0.06052823 | 6.43279
10162.969 | 4.205936 | 0.05886526 | 6.434524
10168.531 | 4.205937 | 0.05899404 | 6.453462
10174.094 | 4.205855 | 0.06197394 | 6.463246
10179.61 | 4.205855 | 0.060283 | 6.459444
10185.188 | 4.205887 | 0.06064487 | 6.491698
10190.719 | 4.20591 | 0.0613689 | 6.47022
10196.235 | 4.20587 | 0.06045254 | 6.480166
10201.813 | 4.205944 | 0.06117935 | 6.495248
10207.375 | 4.206077 | 0.06123288 | 6.501489
10212.891 | 4.206028 | 0.06164569 | 6.48389
10218.469 | 4.206038 | 0.05940143 | 6.520773
10224 | 4.206061 | 0.05829649 | 6.520118
10229.5 | 4.206125 | 0.06129271 | 6.523671
10235.078 | 4.206131 | 0.06045337 | 6.524792
10240.656 | 4.205997 | 0.06150489 | 6.532193
10246.156 | 4.206028 | 0.06091277 | 6.543759
10251.735 | 4.206089 | 0.05983674 | 6.549605
10257.297 | 4.206123 | 0.061238 | 6.56017
10262.813 | 4.20601 | 0.05985246 | 6.560399
10268.391 | 4.20611 | 0.05999957 | 6.564135
10273.969 | 4.20613 | 0.05913338 | 6.56194
10279.531 | 4.206169 | 0.06023391 | 6.563705
10285.094 | 4.206123 | 0.05969715 | 6.564162
10290.61 | 4.206118 | 0.05997895 | 6.574029
10296.188 | 4.206031 | 0.05981995 | 6.588449
10301.75 | 4.206089 | 0.06006896 | 6.58936
10307.281 | 4.206282 | 0.06047395 | 6.593788
10312.86 | 4.206283 | 0.05999644 | 6.596222
10318.391 | 4.206113 | 0.06047128 | 6.605374
10323.906 | 4.206164 | 0.05882177 | 6.614908
10329.485 | 4.206327 | 0.05887531 | 6.627662
10335.078 | 4.206208 | 0.06036353 | 6.609834
10340.656 | 4.206247 | 0.05991966 | 6.62371
10346.219 | 4.206191 | 0.05994819 | 6.628835
10351.75 | 4.206438 | 0.05998164 | 6.639677
10357.531 | 4.206356 | 0.05840106 | 6.627194
10363.125 | 4.206438 | 0.05882101 | 6.645216
10368.688 | 4.206161 | 0.05959985 | 6.66207
10374.266 | 4.206337 | 0.06148352 | 6.656481
10379.828 | 4.20625 | 0.05777837 | 6.66492
10385.344 | 4.206341 | 0.05782162 | 6.673017
10390.906 | 4.206421 | 0.0601245 | 6.685428
10396.469 | 4.206329 | 0.05858192 | 6.678186
10401.985 | 4.206487 | 0.05862094 | 6.683495
10407.578 | 4.206377 | 0.05903612 | 6.694732
10413.094 | 4.206465 | 0.06128757 | 6.692314
10418.625 | 4.206274 | 0.05837639 | 6.692112
10424.188 | 4.206365 | 0.05991439 | 6.705905
10429.75 | 4.206248 | 0.05893755 | 6.717921
10435.281 | 4.206628 | 0.0597555 | 6.718528
10440.891 | 4.204867 | 0.05017546 | 6.715894
10446.438 | 4.205125 | 0.05127801 | 6.727956
10451.953 | 4.204845 | 0.05325328 | 6.734252
10457.547 | 4.204884 | 0.05072887 | 6.723366
10463.11 | 4.204708 | 0.05260958 | 6.726504
10468.625 | 4.204639 | 0.05200551 | 6.743913
10474.203 | 4.204932 | 0.05136815 | 6.755849
10479.766 | 4.205085 | 0.0501935 | 6.76085
10485.281 | 4.204903 | 0.04978607 | 6.769642
10490.875 | 4.204783 | 0.05120116 | 6.776725
10496.391 | 4.204958 | 0.05251116 | 6.769143
10501.906 | 4.204814 | 0.05174069 | 6.77294
10507.485 | 4.204759 | 0.05021463 | 6.773888
10513.047 | 4.204979 | 0.05171077 | 6.786615
10518.563 | 4.204865 | 0.05157436 | 6.804232
10524.156 | 4.204777 | 0.05136336 | 6.807189
10529.672 | 4.204728 | 0.04976868 | 6.812402
10535.203 | 4.204714 | 0.05101039 | 6.817992
10540.766 | 4.204615 | 0.05037525 | 6.811339
10546.328 | 4.204617 | 0.04956941 | 6.82954
10551.86 | 4.204781 | 0.05257607 | 6.827742
10557.438 | 4.204702 | 0.05164465 | 6.832403
10562.969 | 4.20482 | 0.04918349 | 6.849615
10568.516 | 4.204596 | 0.05300805 | 6.856228
10574.11 | 4.20466 | 0.05185935 | 6.848714
10579.625 | 4.20491 | 0.05214568 | 6.860662
10585.141 | 4.204741 | 0.0517996 | 6.87231
10590.735 | 4.204661 | 0.05163702 | 6.88879
10596.266 | 4.20469 | 0.05008991 | 6.88587
10601.781 | 4.204728 | 0.05101446 | 6.890024
10607.344 | 4.20471 | 0.05194925 | 6.89767
10612.906 | 4.204773 | 0.05198368 | 6.900521
10618.422 | 4.204624 | 0.05192781 | 6.912099
10624 | 4.204621 | 0.05164561 | 6.923097
10629.531 | 4.204772 | 0.05157797 | 6.929955
10635.031 | 4.204578 | 0.05430295 | 6.912566
10640.61 | 4.204831 | 0.05110636 | 6.878216
10646.172 | 4.204702 | 0.05122277 | 6.858852
10651.672 | 4.204736 | 0.05168409 | 6.761165
10657.266 | 4.20469 | 0.05281733 | 6.558186
10662.781 | 4.204842 | 0.05228887 | 6.254263
10668.297 | 4.204721 | 0.050452 | 6.08071
10673.875 | 4.204843 | 0.051636 | 5.941385
10679.438 | 4.20476 | 0.04784522 | 5.8678
10684.938 | 4.204806 | 0.0509106 | 5.757192
10690.516 | 4.204816 | 0.05007466 | 5.662928
10696.047 | 4.204685 | 0.05323208 | 5.522365
10701.563 | 4.204812 | 0.05000522 | 5.413329
10707.125 | 4.204803 | 0.05125774 | 5.342141
10712.688 | 4.204896 | 0.05007596 | 5.351639
10718.203 | 4.204869 | 0.05017689 | 5.23987
10723.781 | 4.2048 | 0.05232433 | 5.197883
10729.328 | 4.204984 | 0.04917114 | 5.119024
10734.844 | 4.20498 | 0.05033018 | 5.080209
10740.422 | 4.205033 | 0.05106558 | 5.010052
10745.953 | 4.204879 | 0.05078529 | 4.892812
10751.469 | 4.204962 | 0.05055364 | 4.873402
10757.031 | 4.204993 | 0.05060363 | 4.811456
10762.594 | 4.205176 | 0.0509242 | 4.743967
10768.11 | 4.205064 | 0.05067353 | 4.703585
10773.672 | 4.2052 | 0.05091279 | 4.627841
10779.203 | 4.205205 | 0.05171896 | 4.599048
10784.719 | 4.205107 | 0.05045429 | 4.578702
10790.297 | 4.205326 | 0.04993351 | 4.521784
10795.844 | 4.205096 | 0.0498276 | 4.479239
10801.36 | 4.205348 | 0.05042367 | 4.415131
10806.938 | 4.205372 | 0.04805986 | 4.328957

## 充电137
时间(s) | 电压(V) | 电流(A) | 温度(°C)
0 | 4.190425 | -0.002085606 | 6.582626
9.36 | 4.190597 | -0.001539179 | 6.072575
23 | 3.801348 | -2.011883 | 5.839076

## 阻抗摘要
循环编号 | Re(Ω) | Rct(Ω) | 环境温度(°C)
2 | 0.1009019 | 0.1547805 | 24
4 | 0.09969808 | 0.1678927 | 24
14 | 0.1001792 | 0.1499614 | 24
16 | 0.09972116 | 0.1685832 | 24
26 | 0.1016431 | 0.1556931 | 24
28 | 0.1005922 | 0.1637383 | 24
38 | 0.1005562 | 0.1577927 | 24
40 | 0.09940154 | 0.1669049 | 24
50 | 0.1018168 | 0.1548923 | 24
52 | 0.1014665 | 0.1650786 | 24
54 | 0.1017462 | 0.1566728 | 24
56 | 0.1011177 | 0.1670114 | 24
66 | 0.1009186 | 0.1555788 | 24
68 | 0.1021763 | 0.1658215 | 24
78 | 0.101539 | 0.1509264 | 24
80 | 0.1019045 | 0.1710378 | 24
90 | 0.1015082 | 0.1565427 | 24
92 | 0.1021726 | 0.1638125 | 24
102 | 0.1017594 | 0.1561112 | 24
104 | 0.1004089 | 0.1667394 | 24
106 | 0.1028029 | 0.1579455 | 24
108 | 0.1027718 | 0.1672445 | 24
118 | 0.1019767 | 0.1547488 | 24
120 | 0.1014554 | 0.1711389 | 24
130 | 0.1037867 | 0.153936 | 24
132 | 0.1019507 | 0.165885 | 24