## 总体摘要
循环编号 | 类型 | 环境温度 | 数据点数 | 平均电压(V) | 最大电压(V) | 最小电压(V) | 平均电流(A) | Re(Ω) | Rct(Ω)
1 | discharge | 4 | 280 | 3.224017 | 3.849483 | 2.180853 | -1.171033
3 | charge | 4 | 3716 | 4.194603 | 4.201639 | 3.676931 | 0.5387725
5 | discharge | 4 | 299 | 3.250621 | 4.15017 | 2.185728 | -1.648996
6 | charge | 4 | 3604 | 4.194098 | 4.201761 | 3.720909 | 0.4648835
7 | discharge | 4 | 296 | 3.312551 | 4.180978 | 2.191704 | -1.557151
8 | charge | 4 | 3541 | 4.195573 | 4.201788 | 3.746791 | 0.4239968
9 | discharge | 4 | 284 | 3.014547 | 4.183818 | 2.194437 | -1.99747
10 | charge | 4 | 3469 | 4.182812 | 4.201761 | 3.55991 | 0.5093944
11 | discharge | 4 | 289 | 3.362083 | 4.179552 | 2.17448 | -1.497562
12 | charge | 4 | 3404 | 4.195864 | 4.201718 | 3.757978 | 0.4079845
13 | discharge | 4 | 276 | 3.019353 | 4.186221 | 2.199196 | -1.997024
15 | charge | 4 | 3374 | 4.19429 | 4.201659 | 3.702767 | 0.4904576
17 | discharge | 4 | 260 | 3.294908 | 4.162967 | 2.195382 | -1.664079
18 | charge | 4 | 3301 | 4.193787 | 4.201935 | 3.739355 | 0.4144132
19 | discharge | 4 | 251 | 3.099559 | 4.186119 | 2.186961 | -1.971582
20 | charge | 4 | 3254 | 4.186193 | 4.201801 | 3.651711 | 0.4591065
21 | discharge | 4 | 275 | 3.344321 | 4.183685 | 2.17929 | -1.52962
22 | charge | 4 | 3192 | 4.19471 | 4.20176 | 3.755452 | 0.3985948
23 | discharge | 4 | 270 | 3.339397 | 4.186683 | 2.196049 | -1.52813
24 | charge | 4 | 3140 | 4.195105 | 4.201764 | 3.760421 | 0.3900757
25 | discharge | 4 | 242 | 3.106679 | 4.187138 | 2.194248 | -1.970108
27 | charge | 4 | 3083 | 4.195377 | 4.201838 | 3.736651 | 0.439812
29 | discharge | 4 | 267 | 3.371332 | 4.170757 | 2.190748 | -1.500038
30 | charge | 4 | 3072 | 4.194848 | 4.201679 | 3.759738 | 0.3867711
31 | discharge | 4 | 261 | 3.117144 | 4.187338 | 2.185877 | -1.865356
32 | charge | 4 | 3020 | 4.18754 | 4.202629 | 3.687828 | 0.4588026
33 | discharge | 4 | 261 | 3.372318 | 4.183271 | 2.185498 | -1.511502
34 | charge | 4 | 2971 | 4.194521 | 4.201724 | 3.759414 | 0.3849231
35 | discharge | 4 | 258 | 3.375237 | 4.187176 | 2.169486 | -1.497824
36 | charge | 4 | 2935 | 4.19474 | 4.202896 | 3.76506 | 0.3728747
37 | discharge | 4 | 257 | 3.068024 | 4.187497 | 2.199161 | -1.917949
39 | charge | 4 | 2889 | 4.193669 | 4.201903 | 3.713208 | 0.4642292
41 | discharge | 4 | 251 | 3.080029 | 4.167864 | 2.169469 | -1.931492
42 | charge | 4 | 2855 | 4.185057 | 4.201735 | 3.63212 | 0.475277
43 | discharge | 4 | 242 | 3.0995 | 4.182759 | 2.189366 | -1.920487
44 | charge | 4 | 2834 | 4.186049 | 4.201843 | 3.652431 | 0.4638082
45 | discharge | 4 | 248 | 3.135117 | 4.183401 | 2.193811 | -1.849612
46 | charge | 4 | 2825 | 4.186928 | 4.20178 | 3.690068 | 0.444739
47 | discharge | 4 | 248 | 3.361826 | 4.174099 | 2.195354 | -1.525824
48 | charge | 4 | 2755 | 4.194193 | 4.202062 | 3.755573 | 0.3822213
49 | discharge | 4 | 247 | 3.069748 | 4.187245 | 2.175705 | -1.922371
51 | charge | 4 | 2653 | 4.193824 | 4.202575 | 3.713488 | 0.4479846
53 | discharge | 4 | 258 | 3.099648 | 4.149612 | 2.181684 | -1.910117
55 | charge | 4 | 2700 | 4.191596 | 4.201672 | 3.696219 | 0.4932113
57 | discharge | 4 | 255 | 3.327636 | 4.167185 | 2.186906 | -1.602014
58 | charge | 4 | 2662 | 4.192215 | 4.201732 | 3.732075 | 0.4157689
59 | discharge | 4 | 251 | 3.090888 | 4.18624 | 2.179863 | -1.923687
60 | charge | 4 | 2632 | 4.184632 | 4.202263 | 3.628167 | 0.4773527
61 | discharge | 4 | 245 | 3.125561 | 4.183562 | 2.195737 | -1.880396
62 | charge | 4 | 2619 | 4.186255 | 4.201772 | 3.668234 | 0.4637828
63 | discharge | 4 | 245 | 3.09101 | 4.18347 | 2.197272 | -1.905114
64 | charge | 4 | 2601 | 4.185598 | 4.201804 | 3.636054 | 0.4691715
65 | discharge | 4 | 242 | 3.371121 | 4.182803 | 2.186992 | -1.521881
67 | charge | 4 | 2552 | 4.196305 | 4.201934 | 3.781833 | 0.3796174
69 | discharge | 4 | 240 | 3.338277 | 4.177543 | 2.183995 | -1.559608
70 | charge | 4 | 2529 | 4.193656 | 4.201679 | 3.74949 | 0.3825318
71 | discharge | 4 | 237 | 3.275227 | 4.187457 | 2.197416 | -1.647125
72 | charge | 4 | 2504 | 4.192454 | 4.202813 | 3.733563 | 0.3967731
73 | discharge | 4 | 234 | 3.08264 | 4.18738 | 2.19448 | -1.925709
74 | charge | 4 | 2483 | 4.185772 | 4.201769 | 3.637351 | 0.4560981
75 | discharge | 4 | 233 | 3.335469 | 4.183315 | 2.195827 | -1.563254
76 | charge | 4 | 2455 | 4.193556 | 4.201927 | 3.748796 | 0.3825029
77 | discharge | 4 | 233 | 3.069562 | 4.187279 | 2.180729 | -1.916723
79 | charge | 4 | 2430 | 4.193428 | 4.201888 | 3.714221 | 0.4512045
81 | discharge | 4 | 228 | 3.108429 | 4.168586 | 2.198607 | -1.879158
82 | charge | 4 | 2428 | 4.187216 | 4.201773 | 3.672941 | 0.4444384
83 | discharge | 4 | 229 | 3.358151 | 4.183747 | 2.178492 | -1.520472
84 | charge | 4 | 2397 | 4.194123 | 4.202155 | 3.758005 | 0.3686797
85 | discharge | 4 | 226 | 3.105689 | 4.187523 | 2.193161 | -1.878259
86 | charge | 4 | 2373 | 4.187333 | 4.201892 | 3.679447 | 0.4366358
87 | discharge | 4 | 227 | 3.076066 | 4.18427 | 2.197116 | -1.896392
88 | charge | 4 | 2348 | 4.186853 | 4.201887 | 3.648492 | 0.4477939
89 | discharge | 4 | 222 | 3.121043 | 4.183868 | 2.192446 | -1.85769
91 | charge | 4 | 2325 | 4.194339 | 4.202099 | 3.724612 | 0.4292553
93 | discharge | 4 | 223 | 3.330026 | 4.169539 | 2.175005 | -1.551887
94 | charge | 4 | 2299 | 4.193814 | 4.201978 | 3.750563 | 0.3736261
95 | discharge | 4 | 223 | 3.06701 | 4.187497 | 2.190636 | -1.912462
96 | charge | 4 | 2281 | 4.186536 | 4.201986 | 3.64297 | 0.4441333
97 | discharge | 4 | 220 | 3.224323 | 4.183674 | 2.196923 | -1.701126
98 | charge | 4 | 2264 | 4.191593 | 4.202031 | 3.722145 | 0.4015086
99 | discharge | 4 | 219 | 3.348288 | 4.185924 | 2.188259 | -1.516305
100 | charge | 4 | 2260 | 4.194338 | 4.202407 | 3.761547 | 0.3561536
101 | discharge | 4 | 218 | 3.057302 | 4.187822 | 2.168282 | -1.92841
103 | charge | 4 | 2221 | 4.193833 | 4.202116 | 3.717854 | 0.4392149
105 | discharge | 4 | 226 | 3.076951 | 4.145501 | 2.187734 | -1.895434
107 | charge | 4 | 2209 | 4.192761 | 4.20188 | 3.705251 | 0.4617827
109 | discharge | 4 | 223 | 3.085796 | 4.168037 | 2.158915 | -1.912244
110 | charge | 4 | 2200 | 4.185714 | 4.201976 | 3.62888 | 0.4587816
111 | discharge | 4 | 221 | 3.330277 | 4.182895 | 2.191347 | -1.565873
112 | charge | 4 | 2178 | 4.193436 | 4.202014 | 3.745028 | 0.3801244
113 | discharge | 4 | 219 | 3.071755 | 4.187269 | 2.188759 | -1.919854
114 | charge | 4 | 2164 | 4.186291 | 4.201921 | 3.63204 | 0.4473963
115 | discharge | 4 | 216 | 3.079468 | 4.183667 | 2.198239 | -1.909116
116 | charge | 4 | 1089 | 4.17449 | 4.201627 | 3.637086 | 0.7670271
117 | discharge | 4 | 215 | 3.066994 | 4.071079 | 2.179681 | -1.852207
119 | charge | 4 | 2408 | 4.191312 | 4.201692 | 3.695349 | 0.4741593
121 | discharge | 4 | 233 | 3.092461 | 4.166737 | 2.168727 | -1.907883
122 | charge | 4 | 2382 | 4.185197 | 4.201852 | 3.62569 | 0.4640096
123 | discharge | 4 | 229 | 3.109873 | 4.182736 | 2.191725 | -1.888628
124 | charge | 4 | 2359 | 4.186381 | 4.201767 | 3.651601 | 0.4521841
125 | discharge | 4 | 225 | 3.091693 | 4.183619 | 2.161905 | -1.913222
126 | charge | 4 | 2342 | 4.185857 | 4.20186 | 3.6305 | 0.4505734
127 | discharge | 4 | 223 | 3.092078 | 4.183401 | 2.18677 | -1.903347
128 | charge | 4 | 2320 | 4.186348 | 4.201938 | 3.640287 | 0.4467526
129 | discharge | 4 | 222 | 3.086823 | 4.18375 | 2.198753 | -1.902793
131 | charge | 4 | 2290 | 4.193055 | 4.202506 | 3.711112 | 0.4428178
133 | discharge | 4 | 223 | 3.072605 | 4.167208 | 2.166553 | -1.885206
134 | charge | 4 | 2274 | 4.186847 | 4.202748 | 3.639112 | 0.4477726
135 | discharge | 4 | 221 | 3.076773 | 4.183067 | 2.197415 | -1.884164
136 | charge | 4 | 2266 | 4.186801 | 4.201734 | 3.643193 | 0.4409318
137 | discharge | 4 | 218 | 3.291183 | 4.182465 | 2.198454 | -1.60612
138 | charge | 4 | 2251 | 4.1928 | 4.202697 | 3.735638 | 0.3795385
139 | discharge | 4 | 216 | 3.067514 | 4.18673 | 2.169949 | -1.918569
140 | charge | 4 | 2229 | 4.186528 | 4.201971 | 3.6271 | 0.437681
141 | discharge | 4 | 216 | 3.067137 | 4.183427 | 2.176888 | -1.89048
143 | charge | 4 | 2203 | 4.194119 | 4.201807 | 3.714031 | 0.4339084
145 | discharge | 4 | 212 | 3.078814 | 4.166698 | 2.188388 | -1.897642
146 | charge | 4 | 2194 | 4.187103 | 4.202063 | 3.643811 | 0.4345785
147 | discharge | 4 | 214 | 3.066889 | 4.184004 | 2.170115 | -1.889434
148 | charge | 4 | 2174 | 4.187076 | 4.201947 | 3.639336 | 0.4347546
149 | discharge | 4 | 211 | 3.282275 | 4.18297 | 2.19662 | -1.611671
150 | charge | 4 | 2156 | 4.192907 | 4.202165 | 3.735461 | 0.3757891
151 | discharge | 4 | 210 | 3.063235 | 4.186947 | 2.184486 | -1.915976
152 | charge | 4 | 2140 | 4.186854 | 4.201934 | 3.629666 | 0.4315807
153 | discharge | 4 | 209 | 3.329435 | 4.182782 | 2.196905 | -1.531076
155 | charge | 4 | 2121 | 4.196322 | 4.202194 | 3.783328 | 0.3555055
157 | discharge | 4 | 207 | 3.059197 | 4.175799 | 2.189593 | -1.923968
158 | charge | 4 | 2122 | 4.186917 | 4.202553 | 3.627347 | 0.4280885
159 | discharge | 4 | 208 | 3.060695 | 4.183432 | 2.180116 | -1.895445
160 | charge | 4 | 2101 | 4.187088 | 4.202205 | 3.638204 | 0.4303302
161 | discharge | 4 | 206 | 3.309665 | 4.182465 | 2.18832 | -1.562795
162 | charge | 4 | 2086 | 4.193433 | 4.201865 | 3.745107 | 0.362954
163 | discharge | 4 | 202 | 3.068838 | 4.187191 | 2.176027 | -1.922108
164 | charge | 4 | 2070 | 4.187235 | 4.202127 | 3.638691 | 0.4219768
165 | discharge | 4 | 205 | 3.064258 | 4.184125 | 2.192431 | -1.893704
167 | charge | 4 | 2056 | 4.194105 | 4.201772 | 3.716467 | 0.4240762
169 | discharge | 4 | 208 | 3.050892 | 4.13968 | 2.165885 | -1.875662
171 | charge | 4 | 2037 | 4.193848 | 4.202281 | 3.71017 | 0.4361661
173 | discharge | 4 | 208 | 3.072387 | 4.166798 | 2.19736 | -1.885478
174 | charge | 4 | 2025 | 4.187365 | 4.202104 | 3.642409 | 0.4359789
175 | discharge | 4 | 200 | 3.292511 | 4.182556 | 2.197263 | -1.589261
176 | charge | 4 | 2009 | 4.193044 | 4.201937 | 3.738822 | 0.3696496
177 | discharge | 4 | 203 | 3.061542 | 4.186803 | 2.198753 | -1.91224
178 | charge | 4 | 1998 | 4.187366 | 4.202112 | 3.63246 | 0.4255297
179 | discharge | 4 | 199 | 3.104814 | 4.184456 | 2.198604 | -1.859757
180 | charge | 4 | 1998 | 4.188533 | 4.20196 | 3.679131 | 0.4143771
181 | discharge | 4 | 201 | 3.059157 | 4.18408 | 2.180557 | -1.891396
183 | charge | 4 | 1979 | 4.194155 | 4.202457 | 3.716064 | 0.4227658
185 | discharge | 4 | 199 | 3.057497 | 4.16628 | 2.174202 | -1.90026
186 | charge | 4 | 1963 | 4.187401 | 4.202283 | 3.631855 | 0.4287951
187 | discharge | 4 | 199 | 3.056745 | 4.183738 | 2.170571 | -1.890257
188 | charge | 4 | 1949 | 4.187307 | 4.201928 | 3.637576 | 0.4241542
189 | discharge | 4 | 195 | 3.151371 | 4.182936 | 2.196118 | -1.784584
190 | charge | 4 | 1942 | 4.190288 | 4.201987 | 3.70537 | 0.3977233
191 | discharge | 4 | 196 | 3.056164 | 4.184575 | 2.184361 | -1.898608
192 | charge | 4 | 1928 | 4.187584 | 4.202756 | 3.637296 | 0.4207256
193 | discharge | 4 | 194 | 3.236611 | 4.183524 | 2.193007 | -1.65915
195 | charge | 4 | 1910 | 4.195621 | 4.203672 | 3.762976 | 0.3701107
197 | discharge | 4 | 195 | 3.037779 | 4.171664 | 2.168539 | -1.908146
198 | charge | 4 | 1897 | 4.186992 | 4.201916 | 3.630165 | 0.4211546
199 | discharge | 4 | 191 | 3.096631 | 4.18348 | 2.198773 | -1.864215
200 | charge | 4 | 1889 | 4.188672 | 4.20257 | 3.676365 | 0.4090223
201 | discharge | 4 | 191 | 3.061143 | 4.183649 | 2.168047 | -1.906332
202 | charge | 4 | 1848 | 4.187291 | 4.201984 | 3.635777 | 0.4239659
203 | discharge | 4 | 191 | 3.055845 | 4.183469 | 2.184904 | -1.906213
204 | charge | 4 | 1880 | 4.187626 | 4.201998 | 3.63093 | 0.4180682
205 | discharge | 4 | 191 | 3.049948 | 4.183633 | 2.178827 | -1.895724
207 | charge | 4 | 1862 | 4.194283 | 4.202197 | 3.716946 | 0.4143538
209 | discharge | 4 | 190 | 3.051604 | 4.165207 | 2.173598 | -1.894802
210 | charge | 4 | 1853 | 4.1878 | 4.20205 | 3.636876 | 0.4193616
211 | discharge | 4 | 190 | 3.047245 | 4.183812 | 2.171024 | -1.895096
212 | charge | 4 | 1841 | 4.187676 | 4.202946 | 3.635654 | 0.4159378
213 | discharge | 4 | 188 | 3.231307 | 4.183143 | 2.193241 | -1.658788
214 | charge | 4 | 1834 | 4.192436 | 4.202555 | 3.726079 | 0.3689906
215 | discharge | 4 | 186 | 3.056199 | 4.185939 | 2.192882 | -1.914251
216 | charge | 4 | 1823 | 4.18797 | 4.202115 | 3.636218 | 0.4103804
217 | discharge | 4 | 184 | 3.049101 | 4.184323 | 2.180209 | -1.891202
219 | charge | 4 | 1807 | 4.194219 | 4.202149 | 3.718121 | 0.4106046
221 | discharge | 4 | 200 | 3.059262 | 4.118263 | 2.178834 | -1.839892
223 | charge | 4 | 1800 | 4.192286 | 4.201894 | 3.703723 | 0.4431942
225 | discharge | 4 | 198 | 3.070488 | 4.164908 | 2.183084 | -1.879174
226 | charge | 4 | 1794 | 4.187472 | 4.20209 | 3.642179 | 0.4347113
227 | discharge | 4 | 197 | 3.067048 | 4.182446 | 2.191052 | -1.858308
228 | charge | 4 | 1778 | 4.187765 | 4.202044 | 3.652726 | 0.4233859
229 | discharge | 4 | 192 | 3.072207 | 4.182117 | 2.199608 | -1.875126
230 | charge | 4 | 1780 | 4.187962 | 4.201893 | 3.647374 | 0.4250437
231 | discharge | 4 | 191 | 3.117253 | 4.18371 | 2.199124 | -1.800714
232 | charge | 4 | 1769 | 4.189628 | 4.202629 | 3.695124 | 0.4082009
233 | discharge | 4 | 190 | 3.05606 | 4.183056 | 2.1873 | -1.863059
235 | charge | 4 | 1755 | 4.19406 | 4.202026 | 3.714207 | 0.4146393
237 | discharge | 4 | 188 | 3.2277 | 4.163751 | 2.197957 | -1.62616
238 | charge | 4 | 1748 | 4.192572 | 4.202278 | 3.727333 | 0.3722628
239 | discharge | 4 | 189 | 3.05111 | 4.185773 | 2.193245 | -1.873244
240 | charge | 4 | 1741 | 4.188472 | 4.202253 | 3.650528 | 0.4149279
241 | discharge | 4 | 185 | 3.110132 | 4.183962 | 2.18882 | -1.804865
242 | charge | 4 | 1730 | 4.190032 | 4.202792 | 3.696137 | 0.4002865
243 | discharge | 4 | 186 | 3.048474 | 4.183748 | 2.193305 | -1.85987
244 | charge | 4 | 1719 | 4.188459 | 4.202139 | 3.655595 | 0.4120622
245 | discharge | 4 | 182 | 3.07205 | 4.18306 | 2.198419 | -1.856733
247 | charge | 4 | 1704 | 4.194126 | 4.20197 | 3.719963 | 0.403648
249 | discharge | 4 | 181 | 3.078086 | 4.164596 | 2.197125 | -1.833264
250 | charge | 4 | 1701 | 4.189582 | 4.202102 | 3.681299 | 0.4039168
251 | discharge | 4 | 184 | 3.047978 | 4.183537 | 2.160137 | -1.858151
252 | charge | 4 | 1698 | 4.188644 | 4.202032 | 3.651285 | 0.4107204
253 | discharge | 4 | 3 | 4.067671 | 4.182477 | 3.838396 | -0.6715559
2 | impedance | 24 | 1 |  |  |  |  | 0.1072922 | 0.2218699
4 | impedance | 24 | 1 |  |  |  |  | 0.102183 | 0.204242
14 | impedance | 24 | 1 |  |  |  |  | 0.103118 | 0.1881064
16 | impedance | 24 | 1 |  |  |  |  | 0.1028547 | 0.1997237
26 | impedance | 24 | 1 |  |  |  |  | 0.1019814 | 0.1821024
28 | impedance | 24 | 1 |  |  |  |  | 0.1002125 | 0.186193
38 | impedance | 24 | 1 |  |  |  |  | 0.1026053 | 0.1742424
40 | impedance | 24 | 1 |  |  |  |  | 0.09886957 | 0.1843721
50 | impedance | 24 | 1 |  |  |  |  | 0.09873628 | 0.1693175
52 | impedance | 24 | 1 |  |  |  |  | 0.09953548 | 0.1790995
54 | impedance | 24 | 1 |  |  |  |  | 0.09974384 | 0.1739217
56 | impedance | 24 | 1 |  |  |  |  | 0.1002073 | 0.1733031
66 | impedance | 24 | 1 |  |  |  |  | 0.1048095 | 0.1776304
68 | impedance | 24 | 1 |  |  |  |  | 0.1003655 | 0.1714604
78 | impedance | 24 | 1 |  |  |  |  | 0.09956638 | 0.1661135
80 | impedance | 24 | 1 |  |  |  |  | 0.09795148 | 0.1704339
90 | impedance | 24 | 1 |  |  |  |  | 0.09827547 | 0.1725576
92 | impedance | 24 | 1 |  |  |  |  | 0.09978306 | 0.1703493
102 | impedance | 24 | 1 |  |  |  |  | 0.1028847 | 0.1704329
104 | impedance | 24 | 1 |  |  |  |  | 0.1004783 | 0.1697945
106 | impedance | 24 | 1 |  |  |  |  | 0.09908585 | 0.169576
108 | impedance | 24 | 1 |  |  |  |  | 0.09976414 | 0.1715959
118 | impedance | 24 | 1 |  |  |  |  | 0.09945861 | 0.1683711
120 | impedance | 24 | 1 |  |  |  |  | 0.09892298 | 0.1688291
130 | impedance | 24 | 1 |  |  |  |  | 0.09955859 | 0.1621
132 | impedance | 24 | 1 |  |  |  |  | 0.0984956 | 0.1691662
142 | impedance | 24 | 1 |  |  |  |  | 0.09995439 | 0.1681721
144 | impedance | 24 | 1 |  |  |  |  | 0.1006868 | 0.1661251
154 | impedance | 24 | 1 |  |  |  |  | 0.09971097 | 0.1737248
156 | impedance | 24 | 1 |  |  |  |  | 0.09815738 | 0.1699447
166 | impedance | 24 | 1 |  |  |  |  | 0.1005617 | 0.1658664
168 | impedance | 24 | 1 |  |  |  |  | 0.09812573 | 0.1710593
170 | impedance | 24 | 1 |  |  |  |  | 0.1019575 | 0.1716323
172 | impedance | 24 | 1 |  |  |  |  | 0.09877757 | 0.1697917
182 | impedance | 24 | 1 |  |  |  |  | 0.1008396 | 0.1680384
184 | impedance | 24 | 1 |  |  |  |  | 0.09938071 | 0.16384
194 | impedance | 24 | 1 |  |  |  |  | 0.1009002 | 0.173728
196 | impedance | 24 | 1 |  |  |  |  | 0.09978756 | 0.1698819
206 | impedance | 24 | 1 |  |  |  |  | 0.09999536 | 0.1694057
208 | impedance | 24 | 1 |  |  |  |  | 0.09980762 | 0.16732
218 | impedance | 24 | 1 |  |  |  |  | 0.1000425 | 0.1686325
220 | impedance | 24 | 1 |  |  |  |  | 0.09881969 | 0.1684659
222 | impedance | 24 | 1 |  |  |  |  | 0.1013016 | 0.1681039
224 | impedance | 24 | 1 |  |  |  |  | 0.09906341 | 0.1669402
234 | impedance | 24 | 1 |  |  |  |  | 0.1001018 | 0.1720683
236 | impedance | 24 | 1 |  |  |  |  | 0.09962653 | 0.1736702
246 | impedance | 24 | 1 |  |  |  |  | 0.1017687 | 0.1699411
248 | impedance | 24 | 1 |  |  |  |  | 0.1015051 | 0.1742737

## 充电1
时间(s) | 电压(V) | 电流(A) | 温度(°C)
0 | 3.849349 | 0.0007080967 | 6.150631
9.438 | 3.849483 | -0.002099359 | 6.17426
19.578 | 3.323136 | -2.010724 | 6.221927
28.938 | 3.295135 | -2.011329 | 6.335686
38.281 | 3.271427 | -2.009211 | 6.455343
47.656 | 3.249239 | -2.008909 | 6.600275
56.985 | 3.227076 | -2.014142 | 6.755274
66.375 | 3.204151 | -2.009441 | 6.914121
75.75 | 3.179558 | -2.010611 | 7.07989
85.078 | 3.153238 | -2.011906 | 7.229543
94.438 | 3.124454 | -2.012118 | 7.393407
103.813 | 3.092467 | -2.008534 | 7.570569
113.219 | 3.058813 | -2.012137 | 7.762588
122.594 | 3.025914 | -2.013773 | 7.927911
131.906 | 2.997486 | -2.0105 | 8.120558
141.281 | 2.97673 | -2.010986 | 8.312769
150.625 | 2.96403 | -2.010835 | 8.520808
159.938 | 2.957764 | -2.008813 | 8.715855
169.281 | 2.955374 | -2.011391 | 8.919518
178.625 | 2.955731 | -2.010725 | 9.112913
187.953 | 2.958036 | -2.011206 | 9.296136
197.328 | 2.961543 | -2.009977 | 9.502878
206.672 | 2.966034 | -2.010586 | 9.689978
216.063 | 2.971518 | -2.010554 | 9.857025
225.422 | 2.976673 | -2.011349 | 10.06397
234.781 | 2.982667 | -2.010413 | 10.25462
244.172 | 2.989278 | -2.012478 | 10.43297
253.547 | 2.995857 | -2.010422 | 10.54991
262.891 | 3.002404 | -2.012485 | 10.67705
272.219 | 3.009008 | -2.010095 | 10.59902
281.563 | 3.01547 | -2.011896 | 10.35197
290.906 | 3.020632 | -2.011669 | 10.27617
300.25 | 3.025824 | -2.011745 | 10.28068
309.578 | 3.030366 | -2.010216 | 10.33281
318.969 | 3.03478 | -2.011451 | 10.35064
328.328 | 3.038453 | -2.008901 | 10.31404
337.656 | 3.041736 | -2.013139 | 10.34673
347.031 | 3.044865 | -2.011024 | 10.39398
356.406 | 3.047704 | -2.011637 | 10.30356
365.75 | 3.049957 | -2.011473 | 10.39952
375.125 | 3.052075 | -2.011853 | 10.35345
384.516 | 3.053826 | -2.010957 | 10.39504
393.875 | 3.055354 | -2.012769 | 10.41361
403.235 | 3.056728 | -2.011337 | 10.41833
412.578 | 3.057761 | -2.010111 | 10.46339
421.938 | 3.058676 | -2.009916 | 10.48402
431.36 | 3.059186 | -2.010985 | 10.44094
440.719 | 3.059713 | -2.010956 | 10.47112
450.078 | 3.060175 | -2.01109 | 10.57511
459.453 | 3.060263 | -2.009188 | 10.53653
468.75 | 3.060261 | -2.01062 | 10.58692
478.094 | 3.060126 | -2.011091 | 10.57517
487.531 | 3.059602 | -2.011324 | 10.79208
496.938 | 3.059008 | -2.011553 | 11.06967
506.297 | 3.05895 | -2.010132 | 11.19926
515.656 | 3.058948 | -2.010958 | 11.33741
525.031 | 3.058905 | -2.011557 | 11.46678
534.344 | 3.058949 | -2.009276 | 11.64847
543.75 | 3.05933 | -2.010936 | 11.81572
553.11 | 3.059656 | -2.011499 | 11.8787
562.516 | 3.060085 | -2.011413 | 12.01732
571.828 | 3.060261 | -2.011402 | 12.11325
581.172 | 3.060648 | -2.012222 | 12.19384
590.485 | 3.06096 | -2.011826 | 12.27398
599.828 | 3.061318 | -2.011736 | 12.40074
609.188 | 3.061724 | -2.011164 | 12.49406
618.531 | 3.061633 | -2.008926 | 12.60464
627.906 | 3.061714 | -2.012662 | 12.65564
637.25 | 3.061833 | -2.009651 | 12.75019
646.656 | 3.061637 | -2.011123 | 12.77515
656.031 | 3.061534 | -2.012833 | 12.89423
665.375 | 3.061393 | -2.011253 | 13.04215
674.703 | 3.061102 | -2.010911 | 13.12153
684.047 | 3.060648 | -2.009441 | 13.14818
693.5 | 3.060152 | -2.012811 | 13.27152
702.86 | 3.059621 | -2.011754 | 13.35652
712.172 | 3.058927 | -2.010348 | 13.4203
721.547 | 3.058143 | -2.011382 | 13.49684
730.875 | 3.057258 | -2.0103 | 13.51335
740.219 | 3.056149 | -2.010471 | 13.60155
749.563 | 3.055151 | -2.011541 | 13.6387
758.906 | 3.053907 | -2.011839 | 13.71862
768.25 | 3.052454 | -2.010814 | 13.75876
777.641 | 3.051057 | -2.012038 | 13.87764
787.016 | 3.049412 | -2.009881 | 13.96074
796.375 | 3.04761 | -2.010802 | 13.96276
805.781 | 3.045768 | -2.010473 | 14.0572
815.141 | 3.043758 | -2.012067 | 14.04622
824.453 | 3.041517 | -2.009078 | 14.16262
833.828 | 3.039174 | -2.011249 | 14.23983
843.219 | 3.037028 | -2.012024 | 14.36153
852.563 | 3.034591 | -2.010539 | 14.40933
861.922 | 3.032008 | -2.010966 | 14.4917
871.235 | 3.02924 | -2.010879 | 14.56345
880.672 | 3.026382 | -2.009805 | 14.58687
890.031 | 3.023478 | -2.01094 | 14.6384
899.391 | 3.020488 | -2.010061 | 14.69224
908.75 | 3.017309 | -2.011018 | 14.68461
918.172 | 3.013953 | -2.009748 | 14.76649
927.516 | 3.01054 | -2.010287 | 14.84511
936.86 | 3.006997 | -2.011073 | 14.92602
946.219 | 3.00321 | -2.009102 | 15.01414
955.594 | 2.999204 | -2.010821 | 15.05875
964.985 | 2.99529 | -2.010222 | 15.11154
974.375 | 2.991264 | -2.009466 | 15.17253
983.75 | 2.98694 | -2.011368 | 15.22301
993.094 | 2.982611 | -2.011138 | 15.3222
1002.469 | 2.978145 | -2.011157 | 15.33324
1011.813 | 2.973449 | -2.010265 | 15.40596
1021.156 | 2.968648 | -2.009892 | 15.49003
1030.531 | 2.963803 | -2.011437 | 15.53007
1039.891 | 2.958763 | -2.00923 | 15.65502
1049.219 | 2.953496 | -2.010108 | 15.6981
1058.547 | 2.948097 | -2.010259 | 15.74283
1067.906 | 2.942535 | -2.010571 | 15.92846
1077.219 | 2.936949 | -2.010685 | 15.99735
1086.61 | 2.931176 | -2.010439 | 15.99657
1095.969 | 2.925201 | -2.009674 | 16.06361
1105.297 | 2.919104 | -2.0104 | 16.17923
1114.688 | 2.912856 | -2.009463 | 16.21759
1124.078 | 2.906314 | -2.010266 | 16.23544
1133.438 | 2.899767 | -2.010924 | 16.32413
1142.766 | 2.892886 | -2.010016 | 16.37884
1152.078 | 2.886122 | -2.009572 | 16.43368
1161.406 | 2.879025 | -2.009985 | 16.54267
1170.75 | 2.871584 | -2.010953 | 16.60142
1180.063 | 2.863857 | -2.009123 | 16.68014
1189.453 | 2.856191 | -2.010604 | 16.72142
1198.813 | 2.848192 | -2.010329 | 16.81634
1208.141 | 2.840129 | -2.008865 | 16.85572
1217.531 | 2.831729 | -2.009208 | 16.95332
1226.891 | 2.823238 | -2.01002 | 17.04145
1236.25 | 2.814409 | -2.009932 | 17.02569
1245.641 | 2.805399 | -2.009565 | 17.18985
1255.016 | 2.796126 | -2.009379 | 17.3047
1264.375 | 2.786458 | -2.008054 | 17.38123
1273.75 | 2.776629 | -2.010257 | 17.49635
1283.11 | 2.766294 | -2.008676 | 17.6424
1292.453 | 2.755912 | -2.009753 | 17.73827
1301.797 | 2.744982 | -2.008236 | 17.85275
1311.219 | 2.733599 | -2.008723 | 17.93226
1320.61 | 2.721749 | -2.010688 | 17.99506
1329.953 | 2.709347 | -2.009176 | 17.99158
1339.313 | 2.69605 | -2.009072 | 18.16871
1348.719 | 2.682109 | -2.010113 | 18.17848
1358.094 | 2.667505 | -2.008337 | 18.31381
1367.391 | 2.652358 | -2.008331 | 18.42556
1376.688 | 2.636498 | -2.008285 | 18.43077
1385.985 | 2.619737 | -2.008983 | 18.554
1395.328 | 2.602088 | -2.008227 | 18.76478
1404.735 | 2.583453 | -2.007982 | 18.84258
1414.078 | 2.564099 | -2.007969 | 19.05929
1423.5 | 2.543667 | -2.008442 | 19.08342
1432.891 | 2.522211 | -2.007171 | 19.1894
1442.36 | 2.499592 | -2.008466 | 19.22241
1451.906 | 2.475648 | -2.009684 | 19.11457
1461.36 | 2.450637 | -2.009236 | 18.95961
1470.828 | 2.423566 | -2.007264 | 18.89952
1480.313 | 2.394459 | -2.007022 | 18.88523
1489.781 | 2.363449 | -2.008485 | 18.79463
1499.36 | 2.330694 | -2.008938 | 18.87591
1508.86 | 2.296081 | -2.008611 | 18.85233
1518.297 | 2.259788 | -2.007281 | 18.7729
1527.781 | 2.221434 | -2.007831 | 18.88893
1537.344 | 2.180853 | -2.007118 | 18.96493
1546.969 | 3.337275 | -0.003698077 | 18.99541
1556.563 | 3.412294 | -0.004390873 | 18.77285
1566.406 | 3.44672 | -0.0009778472 | 18.60246
1576.156 | 3.470299 | 1.061893e-05 | 18.23932
1585.891 | 3.488537 | -0.002348808 | 17.93143
1595.735 | 3.503865 | -0.001794156 | 17.6877
1605.531 | 3.516536 | -0.003342074 | 17.18129
1615.422 | 3.527771 | 0.0003568717 | 16.90616
1625.172 | 3.53744 | -0.001081327 | 16.60331
1634.906 | 3.545914 | -0.0001296689 | 16.32195
1644.656 | 3.553497 | -0.002554833 | 15.97781
1654.406 | 3.560542 | 0.0009685189 | 15.66514
1664.188 | 3.56674 | -0.002532773 | 15.4391
1674 | 3.572535 | -0.0001228606 | 15.10289
1683.75 | 3.577519 | -0.001263015 | 15.1406
1693.516 | 3.582143 | -0.001981328 | 15.04664
1703.25 | 3.586313 | -0.002931124 | 14.87199
1712.985 | 3.59029 | -0.001019635 | 14.70789
1722.703 | 3.593901 | -0.002363175 | 14.58783
1732.422 | 3.597143 | -0.001615269 | 14.4869
1742.141 | 3.600344 | -0.002071896 | 14.29626
1751.922 | 3.603324 | -0.002429277 | 14.09372
1761.672 | 3.606184 | -0.001211286 | 13.92197
1771.406 | 3.608542 | -0.002244975 | 13.7966
1781.125 | 3.610912 | -0.002408167 | 13.65023
1790.891 | 3.613073 | 0.001210505 | 13.44993
1800.656 | 3.615209 | -0.002329952 | 13.30786
1810.375 | 3.617086 | 0.001346444 | 13.16889
1820.188 | 3.619042 | -0.0007919286 | 13.06695
1829.922 | 3.620896 | -0.004160139 | 12.83353
1839.672 | 3.622427 | -0.001548554 | 12.68659
1849.469 | 3.624056 | -0.0009351968 | 12.55674
1859.219 | 3.625395 | -0.001489096 | 12.47713
1868.969 | 3.626975 | -0.0007564471 | 12.30328
1878.781 | 3.628355 | 0.000163805 | 12.17093
1888.578 | 3.62939 | -0.0009483864 | 12.02882
1898.328 | 3.630893 | -0.001118719 | 11.88342
1908.11 | 3.631961 | -0.002953539 | 11.79595
1917.906 | 3.632992 | -0.003531675 | 11.67788
1927.688 | 3.63415 | -0.004365886 | 11.54901
1937.422 | 3.635227 | -0.0004826853 | 11.41926
1947.172 | 3.636261 | -0.001021685 | 11.28486
1956.969 | 3.637223 | -0.002442472 | 11.14984
1966.797 | 3.637815 | -0.001584964 | 11.08204
1976.594 | 3.638954 | -0.002185032 | 10.98507
1986.36 | 3.639573 | -0.0006142932 | 10.89217
1996.141 | 3.640346 | -0.0007818757 | 10.84156
2005.969 | 3.640993 | 0.0004591553 | 10.74049
2015.719 | 3.641867 | -0.003476022 | 10.59921
2025.438 | 3.642509 | -0.000776252 | 10.54801
2035.172 | 3.64329 | -0.002630226 | 10.43925
2044.906 | 3.643821 | 0.001326137 | 10.34949
2054.672 | 3.644752 | -0.004205918 | 10.28114
2064.406 | 3.645377 | -0.003782352 | 10.21719
2074.188 | 3.645773 | -0.002309091 | 10.11731
2083.938 | 3.646358 | -0.0005141662 | 9.979191
2093.656 | 3.647036 | -5.158619e-05 | 9.926842
2103.5 | 3.64758 | -0.001688527 | 9.875246
2113.25 | 3.647977 | -0.002231537 | 9.791857
2123 | 3.648555 | -0.00218974 | 9.724285
2132.781 | 3.649139 | -0.003079854 | 9.650862
2142.485 | 3.649482 | -0.002785923 | 9.591718
2152.235 | 3.649981 | 0.001657303 | 9.518808
2161.953 | 3.650302 | -0.0002412261 | 9.470399
2171.703 | 3.650903 | -0.0008841451 | 9.385775
2181.547 | 3.651344 | -0.001170516 | 9.330739
2191.25 | 3.651681 | -0.003100973 | 9.268276
2201.031 | 3.652219 | -0.001334155 | 9.188818
2210.781 | 3.652365 | -0.002131424 | 9.138671
2220.485 | 3.652826 | -0.002389616 | 9.096677
2230.25 | 3.653219 | -0.00184942 | 9.070204
2239.985 | 3.653939 | -0.002687914 | 9.007772
2249.703 | 3.654087 | -0.001715091 | 8.939788
2259.453 | 3.654439 | -0.00215523 | 8.91772
2269.25 | 3.654775 | -0.002539401 | 8.857701
2279.031 | 3.655041 | -0.0004136077 | 8.791259
2288.86 | 3.655369 | -0.0008654172 | 8.745361
2298.625 | 3.655703 | -0.001877762 | 8.729372
2308.391 | 3.655991 | -0.002099767 | 8.673566
2318.094 | 3.656253 | -0.00222729 | 8.627213
2327.844 | 3.656731 | -0.0009912241 | 8.594362
2337.594 | 3.65704 | -0.001799536 | 8.559311
2347.422 | 3.657046 | -0.0009204856 | 8.507557
2357.172 | 3.657256 | -0.00205784 | 8.470412
2366.922 | 3.657856 | -0.002175808 | 8.430558
2376.672 | 3.658024 | -0.0023765 | 8.397315
2386.438 | 3.658147 | -0.0001640062 | 8.360223
2396.219 | 3.658491 | -0.003233832 | 8.333748
2406 | 3.658701 | 0.001055201 | 8.314297
2415.766 | 3.659209 | -0.001760806 | 8.282001
2425.531 | 3.659075 | -0.0001718873 | 8.237751
2435.344 | 3.659409 | -0.001049752 | 8.197914
2445.125 | 3.659874 | -0.004205728 | 8.169842
2454.891 | 3.659867 | -0.002892534 | 8.140701
2464.61 | 3.659972 | -0.001749904 | 8.116683
2474.391 | 3.660308 | -0.001911708 | 8.093486
2484.156 | 3.660675 | -0.001767728 | 8.067457
2493.891 | 3.660692 | -0.001831717 | 8.039629
2503.672 | 3.66099 | -0.002002755 | 8.007465
2513.5 | 3.66136 | -0.002909486 | 7.990529
2523.266 | 3.661411 | 0.0003127755 | 7.987142
2533.031 | 3.661485 | -0.001684276 | 7.959208
2542.828 | 3.661743 | -0.002295371 | 7.928765
2552.61 | 3.66222 | -0.005699742 | 7.91113
2562.344 | 3.662016 | -0.002585994 | 7.897191
2572.219 | 3.662206 | -0.002254472 | 7.878823
2582.047 | 3.662408 | -0.001486172 | 7.856465
2591.797 | 3.662674 | -0.001775853 | 7.843328
2601.594 | 3.662823 | -0.002648221 | 7.823866
2611.438 | 3.66289 | -0.002192977 | 7.816034
2621.188 | 3.663298 | -0.002975103 | 7.784841
2630.953 | 3.663261 | -0.002017419 | 7.781792
2640.719 | 3.663434 | -0.002511103 | 7.765489
2650.547 | 3.663671 | -0.002106876 | 7.74522
2660.313 | 3.663726 | -0.002067454 | 7.735137

## 充电127
时间(s) | 电压(V) | 电流(A) | 温度(°C)
0 | 4.183401 | -0.002288766 | 5.802609
9.344 | 4.183312 | -0.001332884 | 5.817584
21.281 | 3.833133 | -2.012842 | 5.885958
32.375 | 3.803487 | -2.012776 | 5.952377
43.453 | 3.780813 | -2.011901 | 6.054993
54.578 | 3.761848 | -2.011799 | 6.210778
65.75 | 3.74488 | -2.011637 | 6.314081
76.859 | 3.729283 | -2.01161 | 6.420834
87.969 | 3.714857 | -2.014217 | 6.555703
99.062 | 3.70135 | -2.013633 | 6.696196
110.234 | 3.688486 | -2.011009 | 6.810482
121.344 | 3.676287 | -2.012055 | 6.930733
132.453 | 3.664674 | -2.012206 | 7.062853
143.625 | 3.653619 | -2.012484 | 7.198681
154.75 | 3.642955 | -2.012995 | 7.310881
165.859 | 3.632798 | -2.013862 | 7.470522
176.969 | 3.623186 | -2.012369 | 7.589391
188.062 | 3.613901 | -2.012252 | 7.703244
199.203 | 3.605116 | -2.012444 | 7.830066
210.281 | 3.596595 | -2.012834 | 7.966377
221.39 | 3.588398 | -2.013038 | 8.087687
232.531 | 3.580576 | -2.010791 | 8.199499
243.609 | 3.573086 | -2.012609 | 8.316951
254.765 | 3.56588 | -2.013103 | 8.435311
265.922 | 3.558836 | -2.01097 | 8.554981
277.015 | 3.55223 | -2.01394 | 8.688146
288.187 | 3.545667 | -2.013545 | 8.8074
299.265 | 3.539413 | -2.011727 | 8.894668
310.359 | 3.533497 | -2.011446 | 8.961543
321.453 | 3.527588 | -2.010936 | 9.078113
332.656 | 3.52196 | -2.012128 | 9.190006
343.719 | 3.516491 | -2.013838 | 9.258537
354.844 | 3.511229 | -2.012732 | 9.376747
365.922 | 3.506084 | -2.011004 | 9.465751
377.015 | 3.501108 | -2.01147 | 9.540425
388.109 | 3.496389 | -2.012108 | 9.635757
399.265 | 3.49166 | -2.011101 | 9.702294
410.359 | 3.486972 | -2.011791 | 9.763957
421.453 | 3.482561 | -2.012786 | 9.857943
432.594 | 3.478315 | -2.012836 | 9.94505
443.765 | 3.473933 | -2.012251 | 9.968134
454.875 | 3.469845 | -2.011826 | 10.0854
466.015 | 3.46559 | -2.011473 | 10.15587
477.109 | 3.461357 | -2.01326 | 10.23529
488.234 | 3.457411 | -2.01155 | 10.29067
499.328 | 3.453616436 | -2.013628 | 10.35933
510.422 | 3.449725 | -2.011199 | 10.42204
521.484 | 3.44567 | -2.011634 | 10.48311
532.547 | 3.442005 | -2.011736 | 10.56435
543.765 | 3.438126 | -2.013273 | 10.64592
554.89 | 3.434466 | -2.011666 | 10.70825
566.031 | 3.430797 | -2.013632 | 10.77176
577.109 | 3.427106 | -2.012118 | 10.85518
588.187 | 3.423566 | -2.010137 | 10.91386
599.328 | 3.419942 | -2.012648 | 10.98104
610.422 | 3.416388 | -2.012363 | 11.05779
621.531 | 3.41301 | -2.012063 | 11.1032
632.625 | 3.409464 | -2.011755 | 11.13692
643.734 | 3.406103 | -2.012183 | 11.23712
654.844 | 3.402631 | -2.011299 | 11.28229
666 | 3.399287 | -2.011752 | 11.32947
677.109 | 3.395816 | -2.011286 | 11.37408
688.234 | 3.392438 | -2.011873 | 11.41281
699.359 | 3.389057 | -2.011978 | 11.45026
710.437 | 3.385842 | -2.01358 | 11.55111
721.531 | 3.382477 | -2.01234 | 11.58481
732.609 | 3.379236 | -2.013152 | 11.60678
743.75 | 3.375988 | -2.009972 | 11.64163
754.844 | 3.372991 | -2.013155 | 11.45608
765.953 | 3.369876 | -2.012138 | 11.12193
777.047 | 3.366286 | -2.011757 | 10.97815
788.125 | 3.362541 | -2.012514 | 10.91414
799.25 | 3.358694 | -2.012455 | 10.80154
810.344 | 3.354683 | -2.01201 | 10.74912
821.437 | 3.350648 | -2.012174 | 10.70174
832.594 | 3.346468 | -2.012171 | 10.59239
843.672 | 3.342188 | -2.01268 | 10.4738
854.765 | 3.337757 | -2.011841 | 10.43115
865.89 | 3.333142 | -2.012958 | 10.31245
876.969 | 3.32868 | -2.01349 | 10.2989
888.125 | 3.323902 | -2.012223 | 10.21636
899.281 | 3.318992 | -2.011987 | 10.2125
910.359 | 3.314 | -2.012289 | 10.18758
921.562 | 3.308946 | -2.012011 | 10.13045
932.687 | 3.304001 | -2.010389 | 10.06659
943.797 | 3.298821 | -2.011372 | 10.01197
954.969 | 3.293796 | -2.012348 | 9.949245
966.078 | 3.288371 | -2.012001 | 10.02617
977.187 | 3.282879 | -2.013562 | 10.29759
988.297 | 3.277547 | -2.011373 | 10.43193
999.39 | 3.27246 | -2.013906 | 10.55679
1010.484 | 3.267499 | -2.012407 | 10.7596
1021.609 | 3.262547 | -2.012824 | 10.92631
1032.656 | 3.257811 | -2.01299 | 11.01619
1043.781 | 3.253148 | -2.012151 | 11.02392
1054.922 | 3.248562 | -2.011888 | 11.11338
1066.094 | 3.244012 | -2.01121 | 11.22854
1077.234 | 3.239608 | -2.011831 | 11.3087
1088.297 | 3.235059 | -2.0115 | 11.37211
1099.39 | 3.230605 | -2.010371 | 11.47067
1110.531 | 3.226013 | -2.010828 | 11.57822
1121.609 | 3.221796 | -2.011619 | 11.66856
1132.719 | 3.217503 | -2.011449 | 11.71162
1143.797 | 3.213134 | -2.010214 | 11.74624
1154.937 | 3.208683 | -2.012792 | 11.80448
1166.047 | 3.204276 | -2.009923 | 11.87195
1177.187 | 3.199593 | -2.010934 | 11.99866
1188.297 | 3.195171 | -2.01144 | 12.07028
1199.422 | 3.190698 | -2.011518 | 12.07257
1210.531 | 3.186018 | -2.010917 | 12.19284
1221.656 | 3.181425 | -2.011703 | 12.23842
1232.765 | 3.176719 | -2.011029 | 12.33494
1243.844 | 3.171862 | -2.012284 | 12.40212
1254.922 | 3.16707 | -2.012757 | 12.47885
1266.031 | 3.162357 | -2.010821 | 12.59196
1277.156 | 3.157308 | -2.012038 | 12.66883
1288.265 | 3.152112 | -2.012045 | 12.64686
1299.39 | 3.146616 | -2.011956 | 12.74051
1310.484 | 3.141416 | -2.010821 | 12.82224
1321.625 | 3.135875 | -2.011999 | 12.91432
1332.719 | 3.130383 | -2.012305 | 12.98251
1343.844 | 3.124718 | -2.012329 | 13.0787
1354.937 | 3.118789 | -2.011488 | 13.11631
1366.094 | 3.112732 | -2.011757 | 13.23687
1377.25 | 3.106289 | -2.011899 | 13.31392
1388.312 | 3.100064 | -2.013806 | 13.36735
1399.437 | 3.093528 | -2.011053 | 13.46672
1410.531 | 3.086642 | -2.010684 | 13.53046
1421.609 | 3.079585 | -2.01271 | 13.62581
1432.75 | 3.07253 | -2.011129 | 13.70929
1443.844 | 3.064975 | -2.011084 | 13.78817
1454.969 | 3.057354 | -2.011944 | 13.88208
1466.078 | 3.049272 | -2.01239 | 13.9011
1477.172 | 3.040989 | -2.011529 | 14.00058
1488.265 | 3.032425 | -2.010785 | 14.1012
1499.375 | 3.023466 | -2.010506 | 14.20499
1510.469 | 3.014017 | -2.010929 | 14.27878
1521.547 | 3.004353 | -2.012313 | 14.37388
1532.703 | 2.994195 | -2.012722 | 14.51544
1543.875 | 2.983519 | -2.010703 | 14.58954
1554.984 | 2.972556 | -2.011354 | 14.71584
1566.109 | 2.960994 | -2.010866 | 14.823
1577.187 | 2.949185 | -2.012832 | 14.90822
1588.328 | 2.936354 | -2.010071 | 14.95988
1599.422 | 2.92314 | -2.010555 | 15.03012
1610.515 | 2.909409 | -2.011719 | 15.05892
1621.594 | 2.895031 | -2.010752 | 15.27462
1632.64 | 2.880006 | -2.011388 | 15.36756
1643.719 | 2.864444 | -2.010959 | 15.44627
1654.797 | 2.847731 | -2.012446 | 15.55718
1665.922 | 2.830533 | -2.011804 | 15.66207
1676.984 | 2.812571 | -2.010402 | 15.76998
1688.078 | 2.794053 | -2.009783 | 16.01263
1699.265 | 2.774498 | -2.010183 | 16.11543
1710.39 | 2.75424 | -2.010174 | 16.20787
1721.484 | 2.733351 | -2.011008 | 16.21844
1732.609 | 2.711617 | -2.011514 | 16.41568
1743.734 | 2.689501 | -2.010005 | 16.52215
1754.859 | 2.666944 | -2.010675 | 16.7223
1765.969 | 2.643963 | -2.009535 | 16.84149
1777.078 | 2.62083 | -2.010135 | 17.02933
1788.172 | 2.59752 | -2.00991 | 17.17293
1799.265 | 2.574017 | -2.009523 | 17.32354
1810.39 | 2.550832 | -2.010423 | 17.53468
1821.484 | 2.527942 | -2.009639 | 17.70231
1832.609 | 2.505696 | -2.010923 | 17.84724
1843.687 | 2.484312 | -2.00826 | 18.03118
1854.812 | 2.463993 | -2.009209 | 18.2164
1865.922 | 2.444942 | -2.008994 | 18.51271
1877.078 | 2.427078 | -2.010334 | 18.57633
1888.172 | 2.410811 | -2.007978 | 18.82892
1899.265 | 2.396544 | -2.009081 | 19.04984
1910.39 | 2.38338 | -2.009229 | 19.21622
1921.562 | 2.372127 | -2.008418 | 19.44153
1932.719 | 2.362126 | -2.009377 | 19.58896
1943.859 | 2.354026 | -2.010461 | 19.71598
1954.969 | 2.347462 | -2.007962 | 19.86333
1966.14 | 2.342514 | -2.010906 | 20.21739
1977.25 | 2.338404 | -2.010919 | 20.30897
1988.344 | 2.336033 | -2.010734 | 20.52222
1999.437 | 2.334728 | -2.010692 | 20.77363
2010.625 | 2.334358 | -2.009644 | 21.05213
2021.734 | 2.335174 | -2.009577 | 21.24053
2032.844 | 2.336777 | -2.009889 | 21.39318
2044.062 | 2.338802 | -2.009558 | 21.44665
2055.203 | 2.341332 | -2.010261 | 21.69386
2066.328 | 2.344264 | -2.010247 | 21.80681
2077.484 | 2.347916 | -2.010049 | 22.00099
2088.594 | 2.351417 | -2.010137 | 22.11422
2099.734 | 2.355377 | -2.008512 | 22.21508
2110.875 | 2.359308 | -2.008791 | 22.385
2121.937 | 2.363072 | -2.011638 | 22.30039
2133.094 | 2.366564 | -2.010939 | 22.73853
2144.172 | 2.369937 | -2.009051 | 22.85826
2155.281 | 2.372997 | -2.010209 | 22.90444
2166.5 | 2.375667 | -2.010107 | 22.96918
2177.765 | 2.378324 | -2.012201 | 23.15794
2189.015 | 2.380248 | -2.010161 | 23.16642
2200.265 | 2.38149 | -2.010581 | 23.09507
2211.515 | 2.381742 | -2.011815 | 22.85316
2222.953 | 2.380028 | -2.010119 | 22.73424
2234.328 | 2.377068 | -2.010967 | 22.64903
2245.703 | 2.372031 | -2.010568 | 22.57755
2257.062 | 2.36545 | -2.01212 | 22.5432
2268.469 | 2.357371 | -2.010934 | 22.61586
2279.89 | 2.347375 | -2.011845 | 22.52101
2291.25 | 2.335684 | -2.010759 | 22.5451
2302.719 | 2.320826 | -2.013366 | 22.56248
2314.078 | 2.303309 | -2.013186 | 22.33134
2325.469 | 2.282044 | -2.011557 | 22.59305
2336.844 | 2.256302 | -2.010395 | 22.51114
2348.219 | 2.225061 | -2.012564 | 22.34468
2359.594 | 2.18677 | -2.011616 | 22.23193
2371.094 | 3.253057 | -0.001954992 | 22.15091
2382.609 | 3.38406 | -0.001355465 | 22.20059
2394.109 | 3.44732 | -0.002064697 | 21.90905
2405.687 | 3.48879 | -0.002353427 | 21.54818
2417.234 | 3.519066 | -0.00176398 | 21.61248
2428.859 | 3.542435 | -0.0007885955 | 21.38221
2440.344 | 3.560681 | -0.002581385 | 21.21149
2451.875 | 3.575934 | -0.002366688 | 20.93891
2463.359 | 3.588474 | -0.002510367 | 20.61309
2474.844 | 3.599209 | -0.00083682 | 20.19865

## 充电253
时间(s) | 电压(V) | 电流(A) | 温度(°C)
0 | 4.182477 | -0.0003366634 | 6.383481
9.36 | 4.182139 | -0.00173737 | 5.961535
23 | 3.838396 | -2.012594 | 5.714844

## 阻抗摘要
循环编号 | Re(Ω) | Rct(Ω) | 环境温度(°C)
2 | 0.1072922 | 0.2218699 | 24
4 | 0.102183 | 0.204242 | 24
14 | 0.103118 | 0.1881064 | 24
16 | 0.1028547 | 0.1997237 | 24
26 | 0.1019814 | 0.1821024 | 24
28 | 0.1002125 | 0.186193 | 24
38 | 0.1026053 | 0.1742424 | 24
40 | 0.09886957 | 0.1843721 | 24
50 | 0.09873628 | 0.1693175 | 24
52 | 0.09953548 | 0.1790995 | 24
54 | 0.09974384 | 0.1739217 | 24
56 | 0.1002073 | 0.1733031 | 24
66 | 0.1048095 | 0.1776304 | 24
68 | 0.1003655 | 0.1714604 | 24
78 | 0.09956638 | 0.1661135 | 24
80 | 0.09795148 | 0.1704339 | 24
90 | 0.09827547 | 0.1725576 | 24
92 | 0.09978306 | 0.1703493 | 24
102 | 0.1028847 | 0.1704329 | 24
104 | 0.1004783 | 0.1697945 | 24
106 | 0.09908585 | 0.169576 | 24
108 | 0.09976414 | 0.1715959 | 24
118 | 0.09945861 | 0.1683711 | 24
120 | 0.09892298 | 0.1688291 | 24
130 | 0.09955859 | 0.1621 | 24
132 | 0.0984956 | 0.1691662 | 24
142 | 0.09995439 | 0.1681721 | 24
144 | 0.1006868 | 0.1661251 | 24
154 | 0.09971097 | 0.1737248 | 24
156 | 0.09815738 | 0.1699447 | 24
166 | 0.1005617 | 0.1658664 | 24
168 | 0.09812573 | 0.1710593 | 24
170 | 0.1019575 | 0.1716323 | 24
172 | 0.09877757 | 0.1697917 | 24
182 | 0.1008396 | 0.1680384 | 24
184 | 0.09938071 | 0.16384 | 24
194 | 0.1009002 | 0.173728 | 24
196 | 0.09978756 | 0.1698819 | 24
206 | 0.09999536 | 0.1694057 | 24
208 | 0.09980762 | 0.16732 | 24
218 | 0.1000425 | 0.1686325 | 24
220 | 0.09881969 | 0.1684659 | 24
222 | 0.1013016 | 0.1681039 | 24
224 | 0.09906341 | 0.1669402 | 24
234 | 0.1001018 | 0.1720683 | 24
236 | 0.09962653 | 0.1736702 | 24
246 | 0.1017687 | 0.1699411 | 24
248 | 0.1015051 | 0.1742737 | 24