## 总体摘要
循环编号 | 类型 | 环境温度 | 数据点数 | 平均电压(V) | 最大电压(V) | 最小电压(V) | 平均电流(A) | Re(Ω) | Rct(Ω)
1 | discharge | 4 | 490 | 3.465861 | 4.223691 | 2.687607 | -0.927596
3 | charge | 4 | 1621 | 4.180175 | 4.200008 | 3.586172 | 0.5046727
5 | discharge | 4 | 429 | 3.459325 | 4.161852 | 2.683543 | -0.9596376
6 | charge | 4 | 1619 | 4.176887 | 4.200418 | 3.416237 | 0.5066109
7 | discharge | 4 | 424 | 3.455229 | 4.175466 | 2.676998 | -0.9640819
8 | charge | 4 | 1609 | 4.177102 | 4.200726 | 3.408814 | 0.5034336
9 | discharge | 4 | 419 | 3.457581 | 4.174694 | 2.693438 | -0.9590403
10 | charge | 4 | 1598 | 4.178075 | 4.200684 | 3.446178 | 0.4975576
11 | discharge | 4 | 415 | 3.45764 | 4.174741 | 2.696759 | -0.9561581
12 | charge | 4 | 1590 | 4.179101 | 4.200127 | 3.47194 | 0.4915553
13 | discharge | 4 | 411 | 3.454057 | 4.174511 | 2.685548 | -0.9556249
15 | charge | 4 | 1583 | 4.183674 | 4.20022 | 3.624935 | 0.4871892
17 | discharge | 4 | 409 | 3.436367 | 4.141217 | 2.69175 | -0.9577938
19 | charge | 4 | 1551 | 4.183039 | 4.200125 | 3.613369 | 0.4885376
21 | discharge | 4 | 409 | 3.44663 | 4.158005 | 2.689384 | -0.9502348
22 | charge | 4 | 1564 | 4.180342 | 4.200049 | 3.490266 | 0.4864849
23 | discharge | 4 | 404 | 3.446935 | 4.173958 | 2.685554 | -0.952362
24 | charge | 4 | 1558 | 4.180458 | 4.201049 | 3.488497 | 0.4819146
25 | discharge | 4 | 400 | 3.443836 | 4.173757 | 2.689153 | -0.9494102
26 | charge | 4 | 1550 | 4.181265 | 4.200079 | 3.504845 | 0.4765922
27 | discharge | 4 | 396 | 3.441718 | 4.172905 | 2.678956 | -0.9492095
28 | charge | 4 | 1547 | 4.181231 | 4.201083 | 3.50546 | 0.47177
29 | discharge | 4 | 393 | 3.439456 | 4.173033 | 2.688287 | -0.9438502
31 | charge | 4 | 1544 | 4.184991 | 4.20063 | 3.668492 | 0.4646038
33 | discharge | 4 | 397 | 3.430039 | 4.133304 | 2.680622 | -0.9514091
35 | charge | 4 | 1534 | 4.183346 | 4.200384 | 3.632293 | 0.4811671
37 | discharge | 4 | 399 | 3.442487 | 4.156655 | 2.693588 | -0.9441558
38 | charge | 4 | 1522 | 4.180892 | 4.201045 | 3.510421 | 0.4762251
39 | discharge | 4 | 394 | 3.44345 | 4.172913 | 2.690545 | -0.9437491
40 | charge | 4 | 1516 | 4.1812 | 4.200739 | 3.520531 | 0.4700995
41 | discharge | 4 | 388 | 3.436977 | 4.172335 | 2.688951 | -0.9480306
42 | charge | 4 | 1511 | 4.181638 | 4.201018 | 3.511799 | 0.4665272
43 | discharge | 4 | 385 | 3.435117 | 4.171534 | 2.676742 | -0.9424403
44 | charge | 4 | 1505 | 4.182269 | 4.201189 | 3.530064 | 0.4606245
45 | discharge | 4 | 380 | 3.435288 | 4.172113 | 2.692752 | -0.9365616
47 | charge | 4 | 1497 | 4.185789 | 4.200049 | 3.684342 | 0.4524129
49 | discharge | 4 | 376 | 3.426473 | 4.152548 | 2.696101 | -0.9359741
50 | charge | 4 | 1490 | 4.183373 | 4.200371 | 3.560815 | 0.452435
51 | discharge | 4 | 175 | 3.633267 | 4.171643 | 3.442974 | -0.9854751
52 | charge | 4 | 1481 | 4.187217 | 4.200107 | 3.737736 | 0.2359605
53 | discharge | 4 | 388 | 3.423172 | 4.176821 | 2.681375 | -0.9249433
54 | charge | 4 | 1479 | 4.183795 | 4.200019 | 3.573719 | 0.4458
55 | discharge | 4 | 370 | 3.428798 | 4.171687 | 2.694675 | -0.9296784
56 | charge | 4 | 1477 | 4.183867 | 4.200976 | 3.583067 | 0.4413435
57 | discharge | 4 | 365 | 3.424662 | 4.172 | 2.69547 | -0.9340469
59 | charge | 4 | 1472 | 4.186942 | 4.200334 | 3.698861 | 0.4355744
61 | discharge | 4 | 363 | 3.42026 | 4.151092 | 2.696946 | -0.928293
62 | charge | 4 | 1462 | 4.184183 | 4.200376 | 3.589576 | 0.4356052
63 | discharge | 4 | 360 | 3.417647 | 4.171108 | 2.67822 | -0.936164
64 | charge | 4 | 1458 | 4.184045 | 4.200241 | 3.567031 | 0.4349815
65 | discharge | 4 | 357 | 3.41726 | 4.170406 | 2.69299 | -0.9299929
66 | charge | 4 | 1451 | 4.184239 | 4.20058 | 3.588363 | 0.4290814
67 | discharge | 4 | 352 | 3.411545 | 4.169461 | 2.68497 | -0.9348066
68 | charge | 4 | 1444 | 4.184366 | 4.200689 | 3.58053 | 0.4264423
69 | discharge | 4 | 350 | 3.406589 | 4.170165 | 2.683607 | -0.9370645
71 | charge | 4 | 1438 | 4.187045 | 4.201005 | 3.704171 | 0.4231338
73 | discharge | 4 | 348 | 3.404851 | 4.148906 | 2.68805 | -0.9310772
74 | charge | 4 | 1432 | 4.184549 | 4.201094 | 3.589336 | 0.4235156
75 | discharge | 4 | 345 | 3.403739 | 4.170273 | 2.686625 | -0.9394586
76 | charge | 4 | 1424 | 4.184914 | 4.200514 | 3.570282 | 0.4224034
77 | discharge | 4 | 342 | 3.406829 | 4.170272 | 2.698618 | -0.9358379
78 | charge | 4 | 1420 | 4.184753 | 4.200374 | 3.580781 | 0.4181389
79 | discharge | 4 | 338 | 3.408679 | 4.169452 | 2.699107 | -0.9322393
80 | charge | 4 | 1416 | 4.184908 | 4.201397 | 3.598518 | 0.413304
81 | discharge | 4 | 336 | 3.397345 | 4.170147 | 2.683555 | -0.9406998
83 | charge | 4 | 1412 | 4.18699 | 4.200629 | 3.709529 | 0.4113037
85 | discharge | 4 | 347 | 3.399339 | 4.124943 | 2.68157 | -0.9537094
87 | charge | 4 | 1410 | 4.186621 | 4.200314 | 3.685433 | 0.4410754
89 | discharge | 4 | 353 | 3.411653 | 4.151288 | 2.683679 | -0.9460023
90 | charge | 4 | 1403 | 4.183784 | 4.200568 | 3.536808 | 0.4404569
91 | discharge | 4 | 345 | 3.417645 | 4.170266 | 2.682655 | -0.9477333
92 | charge | 4 | 1266 | 4.183799 | 4.200644 | 3.552372 | 0.4263753
93 | discharge | 4 | 341 | 3.407911 | 4.17098 | 2.682384 | -0.9559964
94 | charge | 4 | 1391 | 4.183539 | 4.200636 | 3.520673 | 0.4304771
95 | discharge | 4 | 337 | 3.407164 | 4.169425 | 2.68624 | -0.9495989
96 | charge | 4 | 1385 | 4.184172 | 4.200743 | 3.550587 | 0.4239093
97 | discharge | 4 | 332 | 3.411265 | 4.170624 | 2.696928 | -0.9487218
99 | charge | 4 | 1378 | 4.187383 | 4.201415 | 3.708899 | 0.4161164
101 | discharge | 4 | 331 | 3.399055 | 4.149741 | 2.697244 | -0.9484783
102 | charge | 4 | 1373 | 4.184553 | 4.200016 | 3.557383 | 0.4190141
103 | discharge | 4 | 326 | 3.397999 | 4.170538 | 2.682664 | -0.9602883
104 | charge | 4 | 1371 | 4.184279 | 4.200281 | 3.519194 | 0.4164631
105 | discharge | 4 | 323 | 3.396875 | 4.170102 | 2.689757 | -0.9538842
106 | charge | 4 | 1361 | 4.183923 | 4.201687 | 3.550043 | 0.4113448
107 | discharge | 4 | 321 | 3.394929 | 4.169002 | 2.685115 | -0.9534654
108 | charge | 4 | 1358 | 4.18444 | 4.201291 | 3.549082 | 0.4092603
109 | discharge | 4 | 318 | 3.392305 | 4.169723 | 2.691699 | -0.9561815
111 | charge | 4 | 1353 | 4.187168 | 4.200162 | 3.712306 | 0.4047323
113 | discharge | 4 | 316 | 3.393507 | 4.147796 | 2.688396 | -0.9494957
114 | charge | 4 | 1309 | 4.184585 | 4.201166 | 3.567559 | 0.4006344
115 | discharge | 4 | 313 | 3.397998 | 4.169375 | 2.696651 | -0.949195
116 | charge | 4 | 1349 | 4.184798 | 4.200368 | 3.576494 | 0.4004127
117 | discharge | 4 | 311 | 3.388293 | 4.170164 | 2.69697 | -0.9617019
118 | charge | 4 | 1342 | 4.184829 | 4.201198 | 3.529056 | 0.4023734
119 | discharge | 4 | 309 | 3.387726 | 4.169927 | 2.696709 | -0.9582792
120 | charge | 4 | 1337 | 4.184585 | 4.200685 | 3.542712 | 0.3990988
121 | discharge | 4 | 301 | 3.389244 | 4.16948 | 2.691947 | -0.9604573
123 | charge | 4 | 1280 | 4.187335 | 4.201873 | 3.715818 | 0.3931461
125 | discharge | 4 | 305 | 3.379248 | 4.146699 | 2.686563 | -0.9640496
126 | charge | 4 | 1328 | 4.184435 | 4.200545 | 3.512692 | 0.4004926
127 | discharge | 4 | 303 | 3.391639 | 4.168333 | 2.696174 | -0.9541564
128 | charge | 4 | 1326 | 4.184614 | 4.201347 | 3.563714 | 0.3927217
129 | discharge | 4 | 300 | 3.379564 | 4.169027 | 2.687806 | -0.9703947
130 | charge | 4 | 1320 | 4.184221 | 4.200778 | 3.494754 | 0.3951813
131 | discharge | 4 | 297 | 3.390536 | 4.169215 | 2.695443 | -0.9568118
132 | charge | 4 | 1315 | 4.185037 | 4.201328 | 3.562053 | 0.3879555
133 | discharge | 4 | 245 | 3.465722 | 4.170119 | 3.078111 | -0.9887317
135 | charge | 4 | 1309 | 4.187916 | 4.202172 | 3.754657 | 0.3361066
137 | discharge | 4 | 323 | 3.390986 | 4.135365 | 2.686112 | -0.9536561
139 | charge | 4 | 1308 | 4.186859 | 4.200546 | 3.704315 | 0.4178823
141 | discharge | 4 | 318 | 3.397042 | 4.150649 | 2.681696 | -0.9718532
142 | charge | 4 | 1306 | 4.183153 | 4.200244 | 3.465537 | 0.4227613
143 | discharge | 4 | 312 | 3.40539 | 4.170595 | 2.693526 | -0.9745908
144 | charge | 4 | 1304 | 4.18333 | 4.200218 | 3.469538 | 0.4161937
145 | discharge | 4 | 308 | 3.404464 | 4.170902 | 2.68191 | -0.9743183
146 | charge | 4 | 1299 | 4.183293 | 4.200278 | 3.47725 | 0.4126527
147 | discharge | 4 | 306 | 3.400661 | 4.170773 | 2.683657 | -0.9773202
148 | charge | 4 | 1293 | 4.182918 | 4.200125 | 3.457473 | 0.4115921
149 | discharge | 4 | 303 | 3.399558 | 4.170607 | 2.686406 | -0.9769934
151 | charge | 4 | 1285 | 4.186905 | 4.200847 | 3.710494 | 0.404914
153 | discharge | 4 | 304 | 3.386993 | 4.128047 | 2.685608 | -0.976744
155 | charge | 4 | 1285 | 4.187314 | 4.200843 | 3.706734 | 0.4114428
157 | discharge | 4 | 307 | 3.394753 | 4.150268 | 2.685973 | -0.973817
158 | charge | 4 | 1281 | 4.183483 | 4.200798 | 3.468324 | 0.4145309
159 | discharge | 4 | 302 | 3.397996 | 4.170524 | 2.689198 | -0.9802234
160 | charge | 4 | 1274 | 4.183121 | 4.200103 | 3.444359 | 0.4099626
161 | discharge | 4 | 297 | 3.399588 | 4.170295 | 2.69832 | -0.9801798
162 | charge | 4 | 1269 | 4.183067 | 4.201104 | 3.458661 | 0.4047126
163 | discharge | 4 | 295 | 3.395119 | 4.170569 | 2.69324 | -0.9833769
164 | charge | 4 | 1265 | 4.183246 | 4.200734 | 3.434807 | 0.4029687
165 | discharge | 4 | 131 | 3.62743 | 4.17016 | 3.441549 | -0.9815144
167 | charge | 4 | 1258 | 4.18859 | 4.20729 | 3.845518 | 0.198033
169 | discharge | 4 | 325 | 3.402661 | 4.152589 | 2.686611 | -0.9565798
171 | charge | 4 | 1258 | 4.186853 | 4.200318 | 3.701965 | 0.4212773
173 | discharge | 4 | 310 | 3.409317 | 4.15197 | 2.699083 | -0.9772402
174 | charge | 4 | 1258 | 4.182575 | 4.200162 | 3.448973 | 0.4236937
175 | discharge | 4 | 304 | 3.413371 | 4.170962 | 2.690713 | -0.9839943
176 | charge | 4 | 1247 | 4.182534 | 4.200867 | 3.425443 | 0.4182587
177 | discharge | 4 | 302 | 3.406801 | 4.171135 | 2.684501 | -0.9871874
178 | charge | 4 | 1250 | 4.18234 | 4.201227 | 3.396498 | 0.4174333
179 | discharge | 4 | 297 | 3.406169 | 4.170873 | 2.687836 | -0.9901111
180 | charge | 4 | 1246 | 4.181843 | 4.200294 | 3.381404 | 0.413031
181 | discharge | 4 | 294 | 3.406746 | 4.17092 | 2.690437 | -0.9865546
183 | charge | 4 | 1240 | 4.187238 | 4.200689 | 3.710628 | 0.4052522
2 | impedance | 24 | 1 |  |  |  |  | 0.07799078 | 0.2397489
4 | impedance | 24 | 1 |  |  |  |  | 0.07486243 | 0.2118441
14 | impedance | 24 | 1 |  |  |  |  | 0.07857735 | 0.2292615
16 | impedance | 24 | 1 |  |  |  |  | 0.07489644 | 0.1979882
18 | impedance | 24 | 1 |  |  |  |  | 0.07921443 | 0.223451
20 | impedance | 24 | 1 |  |  |  |  | 0.07576927 | 0.2089566
30 | impedance | 24 | 1 |  |  |  |  | 0.08000206 | 0.2322941
32 | impedance | 24 | 1 |  |  |  |  | 0.0753322 | 0.1951977
34 | impedance | 24 | 1 |  |  |  |  | 0.08188438 | 0.2310048
36 | impedance | 24 | 1 |  |  |  |  | 0.07641471 | 0.1947071
46 | impedance | 24 | 1 |  |  |  |  | 0.08219048 | 0.2407283
48 | impedance | 24 | 1 |  |  |  |  | 0.07694897 | 0.2163754
58 | impedance | 24 | 1 |  |  |  |  | 0.08215524 | 0.2272887
60 | impedance | 24 | 1 |  |  |  |  | 0.08120105 | 0.2112378
70 | impedance | 24 | 1 |  |  |  |  | 0.08137008 | 0.2462525
72 | impedance | 24 | 1 |  |  |  |  | 0.07886957 | 0.2137083
82 | impedance | 24 | 1 |  |  |  |  | 0.08225195 | 0.2429788
84 | impedance | 24 | 1 |  |  |  |  | 0.07998267 | 0.2047738
86 | impedance | 24 | 1 |  |  |  |  | 0.08086062 | 0.2387947
88 | impedance | 24 | 1 |  |  |  |  | 0.07883278 | 0.2102307
98 | impedance | 24 | 1 |  |  |  |  | 0.08359248 | 0.2546758
100 | impedance | 24 | 1 |  |  |  |  | 0.07860662 | 0.2154982
110 | impedance | 24 | 1 |  |  |  |  | 0.082583 | 0.2526116
112 | impedance | 24 | 1 |  |  |  |  | 0.07927684 | 0.2195435
122 | impedance | 24 | 1 |  |  |  |  | 0.08496524 | 0.2531351
124 | impedance | 24 | 1 |  |  |  |  | 0.08063967 | 0.236491
134 | impedance | 24 | 1 |  |  |  |  | 0.08366507 | 0.243259
136 | impedance | 24 | 1 |  |  |  |  | 0.07906271 | 0.2339662
138 | impedance | 24 | 1 |  |  |  |  | 0.08417139 | 0.2541194
140 | impedance | 24 | 1 |  |  |  |  | 0.08036912 | 0.2302661
150 | impedance | 24 | 1 |  |  |  |  | 0.08362969 | 0.2504186
152 | impedance | 24 | 1 |  |  |  |  | 0.07877729 | 0.2372169
154 | impedance | 24 | 1 |  |  |  |  | 0.08376647 | 0.2476563
156 | impedance | 24 | 1 |  |  |  |  | 0.07991775 | 0.2320164
166 | impedance | 24 | 1 |  |  |  |  | 0.08287927 | 0.2208312
168 | impedance | 24 | 1 |  |  |  |  | 0.08165258 | 0.2331287
170 | impedance | 24 | 1 |  |  |  |  | 0.08140827 | 0.2422586
172 | impedance | 24 | 1 |  |  |  |  | 0.08005082 | 0.2193824
182 | impedance | 24 | 1 |  |  |  |  | 0.0823612 | 0.2545266
184 | impedance | 24 | 1 |  |  |  |  | 0.08052683 | 0.2257253

## 充电1
时间(s) | 电压(V) | 电流(A) | 温度(°C)
0 | 4.223691 | 0.0007856158 | 6.524867
9.36 | 4.223669 | -0.0001083441 | 6.535332
23.281 | 4.005552 | -1.000518 | 6.56691
36.406 | 3.985616 | -0.9932549 | 6.609717
49.625 | 3.970828 | -0.9974322 | 6.66553
62.813 | 3.958763 | -0.9955914 | 6.687227
75.891 | 3.948214 | -0.9976841 | 6.436259
89.031 | 3.93856 | -0.9958771 | 6.121506
102.141 | 3.929485 | -0.998048 | 5.906553
115.297 | 3.921166 | -0.997504 | 5.763656
128.438 | 3.913146 | -0.9969589 | 5.622983
141.578 | 3.905764 | -0.996334 | 5.527395
154.719 | 3.898692 | -0.9980667 | 5.437764
167.813 | 3.891863 | -0.9958278 | 5.332853
180.906 | 3.885535 | -0.9978642 | 5.226157
194 | 3.879193 | -0.9956355 | 5.202814
207.11 | 3.873234 | -0.9963891 | 5.114731
220.219 | 3.867586 | -0.9983448 | 4.993509
233.313 | 3.862003 | -0.9975761 | 4.95648
246.422 | 3.856534 | -0.9964819 | 4.833156
259.547 | 3.851322 | -0.9975827 | 4.829135
272.625 | 3.846509 | -0.9966247 | 5.100668
285.75 | 3.842131 | -0.9966081 | 5.324428
298.86 | 3.838157 | -0.9943779 | 5.48737
311.953 | 3.83442 | -0.9957482 | 5.638133
325.094 | 3.831003 | -0.9966714 | 5.811185
338.172 | 3.82795 | -0.9961248 | 5.893323
351.235 | 3.824884 | -0.9966324 | 5.978606
364.313 | 3.822309 | -0.9953656 | 6.049207
377.406 | 3.819688 | -0.9959029 | 6.101903
390.516 | 3.817254 | -0.997683 | 6.184575
403.61 | 3.81469 | -0.9966344 | 6.254632
416.688 | 3.812507 | -0.9969201 | 6.320505
429.75 | 3.810256 | -0.9957499 | 6.385852
442.875 | 3.808183 | -0.9961618 | 6.449483
455.922 | 3.80606 | -0.9952825 | 6.496137
469.031 | 3.804162 | -0.9962072 | 6.574417
482.11 | 3.802265 | -0.996807 | 6.635462
495.235 | 3.800139 | -0.9966078 | 6.700903
508.313 | 3.798418 | -0.9970216 | 6.736721
521.391 | 3.796578 | -0.9964941 | 6.795946
534.469 | 3.794502 | -0.9990292 | 6.844642
547.578 | 3.792835 | -0.9968614 | 6.909475
560.641 | 3.791027 | -0.9983705 | 6.970009
573.719 | 3.789011 | -0.9993036 | 6.996149
586.813 | 3.787274 | -0.9964663 | 7.024961
599.969 | 3.785314 | -0.9966195 | 7.101833
613.078 | 3.78354 | -0.9966492 | 7.164329
626.141 | 3.781815 | -0.9977159 | 7.192957
639.25 | 3.779916 | -0.9962527 | 7.233337
652.36 | 3.778124 | -0.9984762 | 7.269077
665.453 | 3.776178 | -0.9963215 | 7.317536
678.469 | 3.774308 | -0.9962812 | 7.380259
691.594 | 3.772439 | -0.9978716 | 7.423665
704.719 | 3.770711 | -0.9952035 | 7.458277
717.813 | 3.768638 | -0.9963657 | 7.496874
730.906 | 3.766874 | -0.997564 | 7.538863
744 | 3.764966 | -0.9964042 | 7.584512
757.156 | 3.7629 | -0.9965458 | 7.600811
770.235 | 3.761027 | -0.9971029 | 7.638669
783.281 | 3.758989 | -0.9956775 | 7.667882
796.344 | 3.757247 | -0.9973158 | 7.729755
809.406 | 3.755178 | -0.996399 | 7.754275
822.469 | 3.753228 | -0.9965433 | 7.769705
835.61 | 3.751354 | -0.9973331 | 7.826877
848.719 | 3.749336 | -0.9972864 | 7.835572
861.828 | 3.747416 | -0.9968245 | 7.870362
874.891 | 3.745244 | -0.997559 | 7.888315
887.969 | 3.743422 | -0.9973077 | 7.909029
901.063 | 3.741188 | -0.9974101 | 7.947375
914.156 | 3.739278 | -0.9975338 | 7.968307
927.281 | 3.737263 | -0.9957289 | 7.970636
940.391 | 3.735217 | -0.9954055 | 8.015876
953.547 | 3.733317 | -0.9938469 | 8.037824
966.594 | 3.731314 | -0.9960514 | 8.060697
979.656 | 3.729434 | -0.9962228 | 8.099553
992.719 | 3.727202 | -0.9968972 | 8.108992
1005.828 | 3.725377 | -0.9961252 | 8.136677
1018.953 | 3.723443 | -0.9976957 | 8.148492
1032.016 | 3.721604 | -0.9965203 | 8.160174
1045.078 | 3.719605 | -0.9973768 | 8.18214
1058.188 | 3.71764 | -0.9965027 | 8.204675
1071.313 | 3.715745 | -0.9967375 | 8.216002
1084.406 | 3.713899 | -0.9983806 | 8.251013
1097.563 | 3.712122 | -0.997023 | 8.257386
1110.625 | 3.710059 | -0.998349 | 8.294142
1123.703 | 3.708267 | -0.9950091 | 8.304077
1136.781 | 3.706548 | -0.9975255 | 8.319105
1149.875 | 3.70475 | -0.9958366 | 8.348468
1162.985 | 3.702973 | -0.9960623 | 8.352585
1176.047 | 3.70128 | -0.9972501 | 8.379211
1189.156 | 3.699456 | -0.9982309 | 8.380395
1202.235 | 3.69762 | -0.996487 | 8.407398
1215.328 | 3.695873 | -0.9968041 | 8.412309
1228.516 | 3.694174 | -0.996735 | 8.432032
1241.625 | 3.692519 | -0.9971416 | 8.441424
1254.75 | 3.690821 | -0.9948785 | 8.45918
1267.828 | 3.689114 | -0.9964938 | 8.409411
1280.875 | 3.687265 | -0.9968467 | 8.171868
1293.922 | 3.684985 | -0.9959994 | 7.766973
1307 | 3.682867 | -0.9978919 | 7.493364
1320.11 | 3.680394 | -0.9967487 | 7.287091
1333.188 | 3.677749 | -0.9966966 | 7.084121
1346.328 | 3.674994 | -0.9961867 | 6.930463
1359.453 | 3.672018 | -0.9964007 | 6.73466
1372.5 | 3.668937 | -0.9956521 | 6.550472
1385.578 | 3.665873 | -0.9982198 | 6.419968
1398.656 | 3.662755 | -0.9978179 | 6.33664
1411.735 | 3.65981 | -0.9969143 | 6.186508
1424.875 | 3.656642 | -0.9972958 | 6.12101
1437.953 | 3.653353 | -0.9952205 | 6.020764
1451.063 | 3.650381 | -0.9948101 | 5.864342
1464.203 | 3.646937 | -0.9945609 | 5.75059
1477.297 | 3.643651 | -0.9983491 | 5.672217
1490.406 | 3.640244 | -0.9951088 | 5.843842
1503.531 | 3.637579 | -0.9963791 | 6.113276
1516.61 | 3.634841 | -0.9974091 | 6.181438
1529.656 | 3.63243 | -0.9960429 | 6.317049
1542.797 | 3.630198 | -0.9973854 | 6.403356
1555.875 | 3.628369 | -0.9960455 | 6.475951
1568.938 | 3.626289 | -0.9965768 | 6.512935
1582.016 | 3.624246 | -0.9959121 | 6.560065
1595.156 | 3.622236 | -0.9971869 | 6.632463
1608.203 | 3.620783 | -0.9944866 | 6.645234
1621.313 | 3.619139 | -0.9972823 | 6.690399
1634.453 | 3.617471 | -0.9978281 | 6.702869
1647.531 | 3.616078 | -0.9963746 | 6.735775
1660.61 | 3.614165 | -0.9956305 | 6.783204
1673.75 | 3.612828 | -0.9983209 | 6.808832
1686.813 | 3.61135 | -0.9964109 | 6.845793
1699.875 | 3.609935 | -0.9961337 | 6.868844
1713 | 3.60854 | -0.9974778 | 6.924823
1726.11 | 3.607149 | -0.9989429 | 6.948969
1739.188 | 3.605859 | -0.9969892 | 6.962885
1752.297 | 3.604383 | -0.9989296 | 7.015185
1765.438 | 3.603127 | -0.9982875 | 7.03552
1778.531 | 3.601751 | -0.9954302 | 7.072998
1791.61 | 3.600549 | -0.9944408 | 7.099994
1804.766 | 3.599455 | -0.9960525 | 7.136841
1817.828 | 3.598208 | -0.9949468 | 7.164678
1830.922 | 3.597049 | -0.9952054 | 7.208418
1844.078 | 3.595761 | -0.9969944 | 7.232786
1857.141 | 3.594587 | -0.9964452 | 7.291643
1870.203 | 3.593438 | -0.9976 | 7.291594
1883.391 | 3.592297 | -0.9972459 | 7.318286
1896.453 | 3.591177 | -0.9964853 | 7.370338
1909.563 | 3.590001 | -0.997246 | 7.390928
1922.625 | 3.588796 | -0.9960215 | 7.40136
1935.719 | 3.587623 | -0.9983992 | 7.444618
1948.797 | 3.586645 | -0.9980263 | 7.480933
1961.922 | 3.585435 | -0.995224 | 7.502131
1975.031 | 3.58442 | -0.9989696 | 7.525822
1988.125 | 3.583284 | -0.9987163 | 7.539148
2001.219 | 3.582344 | -0.995252 | 7.564454
2014.344 | 3.580831 | -0.9966096 | 7.60887
2027.485 | 3.580031 | -0.9956913 | 7.639938
2040.594 | 3.578835 | -0.9968348 | 7.638019
2053.656 | 3.577614 | -0.9958915 | 7.677958
2066.766 | 3.576723 | -0.9974252 | 7.715595
2079.922 | 3.575602 | -0.9952086 | 7.739962
2092.969 | 3.574492 | -0.9975234 | 7.740114
2106.047 | 3.573338 | -0.9952749 | 7.772033
2119.219 | 3.57216 | -0.9968086 | 7.765971
2132.313 | 3.571199 | -0.9959313 | 7.812543
2145.438 | 3.570138 | -0.9956382 | 7.82731
2158.531 | 3.568921 | -0.9967982 | 7.855609
2171.594 | 3.567958 | -0.9976258 | 7.864058
2184.703 | 3.566725 | -0.9966754 | 7.881522
2197.766 | 3.565757 | -0.9960427 | 7.89171
2210.875 | 3.564595 | -0.9964935 | 7.921464
2223.969 | 3.56343 | -0.997902 | 7.937348
2237.047 | 3.562364 | -0.9955734 | 7.955728
2250.094 | 3.561379 | -0.9973995 | 7.979973
2263.25 | 3.560079 | -0.9963437 | 8.008078
2276.391 | 3.559091 | -0.9986895 | 8.004684
2289.547 | 3.558023 | -0.9971907 | 8.040669
2302.735 | 3.557096 | -0.996007 | 8.0831
2315.781 | 3.555987 | -0.9960693 | 8.102801
2328.86 | 3.554949 | -0.9969365 | 8.123708
2341.891 | 3.553915 | -0.9966797 | 8.147489
2355 | 3.552846 | -0.9964846 | 8.156662
2368.094 | 3.552059 | -0.9958242 | 8.186463
2381.172 | 3.550848 | -0.9965361 | 8.206148
2394.219 | 3.549795 | -0.994531 | 8.231812
2407.328 | 3.548636 | -0.9966369 | 8.260106
2420.438 | 3.547666 | -0.996917 | 8.28933
2433.531 | 3.546645 | -0.9964916 | 8.299861
2446.656 | 3.545611 | -0.9950697 | 8.322812
2459.797 | 3.544582 | -0.9967248 | 8.36258
2472.875 | 3.543679 | -0.9965048 | 8.376759
2485.938 | 3.542632 | -0.9979144 | 8.404056
2499.11 | 3.541536 | -0.9970913 | 8.424097
2512.235 | 3.540802 | -0.9966084 | 8.447805
2525.328 | 3.5398 | -0.9963721 | 8.427523
2538.453 | 3.53858 | -0.9973455 | 8.221661
2551.563 | 3.537237 | -0.9960963 | 7.820283
2564.672 | 3.535494 | -0.9969051 | 7.515549
2577.719 | 3.533837 | -0.9970412 | 7.362069
2590.813 | 3.53161 | -0.9971548 | 7.195356
2603.875 | 3.529669 | -0.9972701 | 6.99916
2617.063 | 3.527353 | -0.9970472 | 6.774324
2630.156 | 3.524965 | -0.9962968 | 6.654624
2643.297 | 3.522411 | -0.9968314 | 6.53221
2656.375 | 3.520037 | -0.9977578 | 6.383998
2669.469 | 3.517323 | -0.9988964 | 6.286331
2682.516 | 3.515007 | -0.9939202 | 6.213773
2695.625 | 3.51227 | -0.9976187 | 6.085533
2708.719 | 3.509554 | -0.9982637 | 5.97205
2721.86 | 3.506899 | -0.9967625 | 5.845881
2734.953 | 3.504312 | -0.9973266 | 5.798778
2748.047 | 3.501398 | -0.9937129 | 5.666173
2761.219 | 3.49887 | -0.9991322 | 5.713923
2774.328 | 3.496249 | -0.9978043 | 5.955286
2787.453 | 3.494004 | -0.9980548 | 6.184621
2800.5 | 3.492057 | -0.9952749 | 6.286187
2813.578 | 3.490387 | -0.9958 | 6.40249
2826.656 | 3.488771 | -0.9971627 | 6.490257
2839.766 | 3.487364 | -0.9959558 | 6.576139
2852.891 | 3.485987 | -0.9963331 | 6.645019
2866 | 3.484621 | -0.9979141 | 6.72244
2879.141 | 3.483516 | -0.9962241 | 6.762963
2892.235 | 3.482411 | -0.9969259 | 6.810377
2905.422 | 3.481253 | -0.9976982 | 6.839923
2918.625 | 3.480188 | -0.9976516 | 6.921759
2931.766 | 3.479344 | -0.9971954 | 6.95015
2944.844 | 3.478381 | -0.9972629 | 6.979762
2957.938 | 3.477615 | -0.9966856 | 7.031068
2971.016 | 3.476601 | -0.997098 | 7.089519
2984.156 | 3.475749 | -0.9945494 | 7.115781
2997.266 | 3.475009 | -0.9968857 | 7.166055
3010.328 | 3.474043 | -0.9960809 | 7.219615
3023.469 | 3.473197 | -0.9957682 | 7.244288
3036.547 | 3.472942 | -0.9976355 | 7.301512
3049.625 | 3.472106 | -0.9971954 | 7.31849
3062.719 | 3.471287 | -0.9962582 | 7.367769
3075.875 | 3.47058 | -0.9985013 | 7.403274
3088.985 | 3.469914 | -0.9950322 | 7.45604
3102.156 | 3.469271 | -0.997541 | 7.500835
3115.328 | 3.468503 | -0.9955456 | 7.509159
3128.422 | 3.467844 | -0.9953877 | 7.554698
3141.485 | 3.467201 | -0.9947461 | 7.590976
3154.594 | 3.466511 | -0.9941109 | 7.631063
3167.703 | 3.465834 | -0.9970133 | 7.688395
3180.844 | 3.465309 | -0.9981097 | 7.706781
3193.969 | 3.464644 | -0.998148 | 7.778111
3207.016 | 3.463849 | -0.9962623 | 7.800241
3220.11 | 3.463157 | -0.9965616 | 7.808538
3233.188 | 3.462365 | -0.995245 | 7.841768
3246.266 | 3.46184 | -0.9970845 | 7.89266
3259.344 | 3.461161 | -0.9990486 | 7.927474
3272.485 | 3.460595 | -0.9960324 | 7.959325
3285.563 | 3.459954 | -0.9964348 | 7.987192
3298.735 | 3.4593 | -0.9965822 | 8.020183
3311.828 | 3.458471 | -0.9972048 | 8.039753
3324.969 | 3.457946 | -0.9982526 | 8.076722
3338.125 | 3.457342 | -0.9960724 | 8.107029
3351.266 | 3.456526 | -0.9954645 | 8.097456
3364.453 | 3.455637 | -0.9967011 | 8.14739
3377.625 | 3.455141 | -0.9973423 | 8.163289
3390.797 | 3.454316 | -0.99769 | 8.221114
3403.938 | 3.453767 | -0.998037 | 8.227086
3417.078 | 3.452884 | -0.9965645 | 8.248611
3430.219 | 3.452098 | -0.9965956 | 8.298805
3443.422 | 3.45149 | -0.9957205 | 8.315509
3456.594 | 3.450594 | -0.9980234 | 8.333532
3469.719 | 3.449773 | -0.9986592 | 8.353831
3482.828 | 3.449111 | -0.9954844 | 8.373162
3495.922 | 3.448335 | -0.9968539 | 8.427968
3509 | 3.447491 | -0.9980578 | 8.434438
3522.203 | 3.446806 | -0.9977459 | 8.444921
3535.344 | 3.445893 | -0.9982282 | 8.454695
3548.422 | 3.445045 | -0.9966977 | 8.475889
3561.531 | 3.444271 | -0.9984603 | 8.52009
3574.625 | 3.44344 | -0.9970423 | 8.539825
3587.735 | 3.442573 | -0.9970509 | 8.578084
3600.828 | 3.441804 | -0.9975177 | 8.58794
3613.922 | 3.440792 | -0.9947354 | 8.615889
3627.063 | 3.440012 | -1.00074 | 8.63982
3640.172 | 3.439192 | -0.9959837 | 8.663195
3653.281 | 3.438269 | -0.994847 | 8.706222
3666.391 | 3.437617 | -0.9976962 | 8.730914
3679.516 | 3.436596 | -0.9980299 | 8.754481
3692.656 | 3.435907 | -0.9994111 | 8.775325
3705.86 | 3.435017 | -0.9988406 | 8.778565
3718.985 | 3.434142 | -0.9971031 | 8.828425
3732.094 | 3.433215 | -0.9966909 | 8.840359
3745.219 | 3.432508 | -0.9983778 | 8.86395
3758.344 | 3.43154 | -0.998612 | 8.911124
3771.516 | 3.430762 | -0.9962993 | 8.932988
3784.61 | 3.429867 | -0.9969061 | 8.938402
3797.766 | 3.428892 | -0.996769 | 8.971699
3810.891 | 3.427909 | -0.9947138 | 8.980278
3824 | 3.426935 | -0.9953884 | 8.826248
3837.11 | 3.425582 | -0.9959946 | 8.42633
3850.156 | 3.424063 | -0.9956959 | 8.080721
3863.313 | 3.422025 | -0.9980508 | 7.934614
3876.406 | 3.419793 | -0.9963076 | 7.745143
3889.594 | 3.417707 | -0.9960152 | 7.590568
3902.672 | 3.415161 | -0.9970864 | 7.404398
3915.766 | 3.412369 | -0.9995997 | 7.253372
3928.891 | 3.409591 | -0.9969413 | 7.138341
3941.985 | 3.406984 | -0.9953017 | 7.024503
3955.047 | 3.403787 | -0.9969743 | 6.893306
3968.141 | 3.400911 | -0.9968842 | 6.744567
3981.297 | 3.397731 | -0.9949302 | 6.64527
3994.406 | 3.394629 | -0.9984003 | 6.538316
4007.563 | 3.391253 | -0.9947317 | 6.458127
4020.766 | 3.388034 | -0.9945745 | 6.396117
4033.875 | 3.384842 | -0.9974992 | 6.552323
4046.985 | 3.382063 | -0.9963208 | 6.750212
4060.11 | 3.379494 | -0.997552 | 6.925316
4073.266 | 3.377182 | -0.9974581 | 7.055361
4086.328 | 3.375166 | -0.9957988 | 7.158224
4099.422 | 3.373077 | -0.9954816 | 7.236115
4112.61 | 3.371309 | -0.9966363 | 7.304851
4125.703 | 3.369421 | -0.9959559 | 7.382518
4138.891 | 3.367727 | -0.996903 | 7.417401
4151.938 | 3.366168 | -0.9957985 | 7.484196
4165.078 | 3.364708 | -0.9991722 | 7.526444
4178.219 | 3.363231 | -0.994736 | 7.58372
4191.344 | 3.361804 | -0.9962844 | 7.615741
4204.453 | 3.360556 | -0.9963414 | 7.664873
4217.531 | 3.359194 | -0.9950743 | 7.705763
4230.641 | 3.357853 | -0.995825 | 7.744524
4243.75 | 3.356493 | -0.993167 | 7.772672
4256.828 | 3.355356 | -0.9964954 | 7.829868
4269.875 | 3.353902 | -0.9953267 | 7.879158
4283.047 | 3.352517 | -0.9954071 | 7.92368
4296.141 | 3.351373 | -0.9942064 | 7.950648
4309.235 | 3.350284 | -0.9973575 | 7.993582
4322.36 | 3.349044 | -0.9957881 | 8.02875
4335.485 | 3.347845 | -0.9939198 | 8.069486
4348.625 | 3.346689 | -0.9978203 | 8.124641
4361.86 | 3.345269 | -0.9961402 | 8.158113
4375.172 | 3.34418 | -0.9968877 | 8.177066
4388.438 | 3.342725 | -0.9962278 | 8.223356
4401.75 | 3.341788 | -0.9971726 | 8.279344
4414.985 | 3.340544 | -0.997762 | 8.2982
4428.266 | 3.3394 | -0.993827 | 8.351832
4441.5 | 3.337847 | -0.9991403 | 8.389195
4454.703 | 3.336665 | -0.9965174 | 8.436558
4468.016 | 3.335518 | -0.9951828 | 8.470204
4481.25 | 3.334159 | -0.9951946 | 8.498756
4494.516 | 3.332859 | -0.9962563 | 8.53971
4507.719 | 3.33161 | -0.9968297 | 8.560463
4520.938 | 3.330257 | -0.9976358 | 8.603336
4534.219 | 3.328845 | -0.9944317 | 8.643313
4547.578 | 3.327364 | -0.9983415 | 8.648823
4560.797 | 3.325815 | -0.9964317 | 8.682885
4574 | 3.324353 | -0.9968122 | 8.726424
4587.235 | 3.323 | -0.9965023 | 8.754377
4600.469 | 3.321637 | -0.9957866 | 8.788158
4613.719 | 3.320109 | -0.9965864 | 8.797071
4626.938 | 3.318544 | -0.9976229 | 8.836225
4640.203 | 3.316947 | -0.9961926 | 8.852582
4653.469 | 3.315344 | -0.9954629 | 8.885459
4666.797 | 3.313716 | -0.997335 | 8.918922
4679.985 | 3.312121 | -0.9968354 | 8.921776
4693.266 | 3.310306 | -0.9971156 | 8.953114
4706.453 | 3.30883 | -0.9970507 | 8.985992
4719.703 | 3.307257 | -0.9965017 | 9.030748
4732.953 | 3.305124 | -0.9955458 | 9.05136
4746.203 | 3.303484 | -0.9974507 | 9.076263
4759.469 | 3.301535 | -0.9983306 | 9.094751
4772.719 | 3.299566 | -0.9959239 | 9.1217
4786 | 3.297764 | -0.9975535 | 9.138672
4799.25 | 3.29578 | -0.9966641 | 9.168296
4812.485 | 3.293688 | -0.9968266 | 9.191015
4825.735 | 3.291833 | -0.9975395 | 9.234868
4838.922 | 3.289852 | -0.9955149 | 9.263278
4852.125 | 3.287875 | -0.9970612 | 9.315634
4865.422 | 3.285685 | -0.9974559 | 9.325884
4878.672 | 3.28365 | -0.9968322 | 9.346715
4891.985 | 3.281635 | -0.9978523 | 9.377346
4905.219 | 3.27948 | -0.9973802 | 9.401096
4918.453 | 3.277126 | -0.9971101 | 9.43746
4931.672 | 3.275008 | -0.9965841 | 9.472139
4944.891 | 3.272617 | -0.9973743 | 9.471691
4958.125 | 3.270197 | -0.9964162 | 9.524937
4971.375 | 3.268064 | -0.9987331 | 9.545882
4984.61 | 3.265528 | -0.9963462 | 9.588053
4997.844 | 3.263297 | -0.9974153 | 9.61662
5011.094 | 3.260812 | -0.9969209 | 9.622922
5024.328 | 3.258288 | -0.9971351 | 9.654828
5037.61 | 3.255742 | -0.9965769 | 9.668902
5050.906 | 3.253166 | -0.9963978 | 9.702414
5064.11 | 3.250645 | -0.9959353 | 9.64693
5077.328 | 3.247625 | -0.9967859 | 9.356686
5090.547 | 3.244178 | -0.996426 | 8.982241
5103.781 | 3.239995 | -0.9986307 | 8.759703
5117.031 | 3.235491 | -0.9958086 | 8.572651
5130.297 | 3.23073 | -0.9990711 | 8.414114
5143.5 | 3.225779 | -0.9969773 | 8.260186
5156.735 | 3.220391 | -0.9958523 | 8.114461
5169.969 | 3.21488 | -0.9947101 | 7.979499
5183.219 | 3.209045 | -0.9977365 | 7.852669
5196.516 | 3.203017 | -0.9975233 | 7.761032
5209.813 | 3.19674 | -0.9975028 | 7.609574
5223.125 | 3.190541 | -0.9968647 | 7.512747
5236.344 | 3.184152 | -0.9973484 | 7.454052
5249.656 | 3.17755 | -0.9968314 | 7.325467
5262.891 | 3.170933 | -0.9958575 | 7.349427
5276.141 | 3.164384 | -0.9973448 | 7.521956
5289.516 | 3.158215 | -0.9966838 | 7.742662
5302.797 | 3.152063 | -0.9961896 | 7.844325
5316.078 | 3.146375 | -0.9959078 | 7.998516
5329.344 | 3.14095 | -0.997681 | 8.122184
5342.594 | 3.135488 | -0.9966825 | 8.177894
5355.844 | 3.130245 | -0.9967104 | 8.288369
5369.219 | 3.124953 | -0.9965724 | 8.346854
5382.453 | 3.119875 | -0.9975857 | 8.391235
5395.688 | 3.114635 | -0.9967092 | 8.470474
5408.906 | 3.109715 | -0.9968376 | 8.535398
5422.156 | 3.104609 | -0.9959044 | 8.594773
5435.391 | 3.099262 | -0.996981 | 8.635022
5448.641 | 3.094042 | -0.9961267 | 8.667126
5461.938 | 3.088615 | -0.9955934 | 8.761103
5475.172 | 3.083358 | -0.9972848 | 8.782176
5488.406 | 3.077846 | -0.9972683 | 8.840514
5501.688 | 3.072317 | -0.9956182 | 8.909659
5514.953 | 3.066785 | -0.995639 | 8.937451
5528.266 | 3.061063 | -0.9965392 | 9.030829
5541.531 | 3.055229 | -0.9974037 | 9.089526
5554.766 | 3.049386 | -0.9964697 | 9.103731
5568.031 | 3.043135 | -0.9967353 | 9.145664
5581.375 | 3.036998 | -0.9948956 | 9.17742
5594.594 | 3.030688 | -0.9966001 | 9.264916
5607.813 | 3.024122 | -0.9952621 | 9.322528
5621.047 | 3.017455 | -0.9948356 | 9.350585
5634.297 | 3.010698 | -0.9979242 | 9.430975
5647.516 | 3.003458 | -0.9973115 | 9.459927
5660.735 | 2.99653 | -0.9955545 | 9.547437
5673.969 | 2.989196 | -0.9970842 | 9.583532
5687.203 | 2.981501 | -0.9969588 | 9.639261
5700.406 | 2.973675 | -0.9964748 | 9.687938
5713.688 | 2.965673 | -0.9965202 | 9.736607
5726.891 | 2.95727 | -0.9947347 | 9.799747
5740.141 | 2.948593 | -0.9967224 | 9.816073
5753.344 | 2.939925 | -0.9959393 | 9.913463
5766.578 | 2.930606 | -0.9947932 | 9.941079
5779.781 | 2.921243 | -0.9959307 | 9.952944
5793 | 2.911393 | -0.9952145 | 10.04367
5806.203 | 2.901307 | -0.9962233 | 10.11566
5819.438 | 2.891033 | -0.9971713 | 10.16264
5832.688 | 2.879944 | -0.9970753 | 10.17472
5845.953 | 2.868777 | -0.9962078 | 10.2292
5859.25 | 2.856909 | -0.996554 | 10.29962
5872.453 | 2.844738 | -0.996309 | 10.35686
5885.719 | 2.832172 | -0.997465 | 10.37137
5898.938 | 2.819238 | -0.9962846 | 10.41972
5912.172 | 2.805106 | -0.9964458 | 10.46748
5925.406 | 2.79046 | -0.9947201 | 10.53698
5938.672 | 2.77565 | -0.9969674 | 10.56333
5951.938 | 2.75971 | -0.9972029 | 10.626
5965.172 | 2.7433 | -0.9960736 | 10.69073
5978.375 | 2.725698 | -0.9963314 | 10.73788
5991.672 | 2.707243 | -0.9973152 | 10.75952
6004.953 | 2.687607 | -0.9964062 | 10.81598
6018.36 | 3.11495 | -0.0009834815 | 10.85194
6031.735 | 3.189022 | -0.001535426 | 10.83177
6045.141 | 3.229139 | -0.003877009 | 10.78863
6058.5 | 3.258397 | 0.000753933 | 10.69623
6071.906 | 3.282244 | -0.001847868 | 10.5789
6085.297 | 3.301784 | -0.006198304 | 10.46276
6098.656 | 3.318629 | -0.003023115 | 10.3542
6112.047 | 3.333242 | -0.002156119 | 10.25909
6125.438 | 3.346062 | -3.680585e-05 | 10.19325
6138.875 | 3.357774 | -0.003495314 | 10.09454
6152.281 | 3.368138 | -0.002161552 | 9.985429
6165.672 | 3.377559 | -0.002755279 | 9.907012
6179.11 | 3.38601 | -0.003071198 | 9.845452
6192.656 | 3.393952 | 0.002176843 | 9.757977
6206.219 | 3.401233 | 0.002193741 | 9.688548
6219.719 | 3.407677 | -0.002852687 | 9.607278
6233.266 | 3.413827 | -0.002414302 | 9.524767
6246.781 | 3.419426 | 0.002281463 | 9.459839
6260.313 | 3.424942 | 0.003009475 | 9.407126
6273.781 | 3.429888 | -0.0006623046 | 9.342127
6287.313 | 3.434554 | 0.0006479051 | 9.248774
6300.797 | 3.439191 | -0.002682239 | 9.036469
6314.297 | 3.443268 | -0.006923896 | 8.580841
6327.813 | 3.447207 | 0.001497724 | 8.172409
6341.297 | 3.451209 | 0.0004964378 | 7.884755
6354.906 | 3.454572 | -0.0006471741 | 7.564138
6368.422 | 3.457934 | 0.001219696 | 7.315044
6382.063 | 3.46101 | -0.0003731945 | 7.086281
6395.547 | 3.464033 | -0.0008885233 | 6.923036
6409.063 | 3.467137 | 0.001986575 | 6.639866
6422.625 | 3.469935 | -0.001312997 | 6.437013
6436.141 | 3.472282 | -0.0009748174 | 6.250467

## 充电93
时间(s) | 电压(V) | 电流(A) | 温度(°C)
0 | 4.17098 | -0.001429067 | 5.476383
9.344 | 4.170573 | -0.001740237 | 5.498106
24.36 | 3.961813 | -0.9958372 | 5.553111
38.578 | 3.937042 | -0.9955818 | 5.593534
52.797 | 3.918142 | -0.9959507 | 5.66733
67.094 | 3.901869 | -0.996628 | 5.737488
81.391 | 3.88787 | -0.9985771 | 5.812981
95.61 | 3.875402 | -0.9956494 | 5.875281
109.844 | 3.86436 | -0.9971599 | 5.968954
124.11 | 3.854408 | -0.9967666 | 6.043201
138.36 | 3.845405 | -0.9976517 | 6.105299
152.516 | 3.83746 | -0.9955935 | 6.196328
166.75 | 3.830152 | -0.9979809 | 6.254761
180.907 | 3.823418 | -0.9950496 | 6.325794
195.078 | 3.817076 | -0.9962608 | 6.376145
209.266 | 3.811229 | -0.9994007 | 6.460151
223.485 | 3.80617 | -0.9948002 | 6.516858
237.688 | 3.801055 | -0.9956554 | 6.588427
251.938 | 3.796354 | -0.9967781 | 6.649168
266.157 | 3.792197 | -0.9972416 | 6.705413
280.328 | 3.788062 | -0.9986825 | 6.778009
294.5 | 3.78376 | -0.9957204 | 6.830431
308.828 | 3.779707 | -0.9973728 | 6.89179
323 | 3.776044 | -0.997966 | 6.947621
337.219 | 3.772057 | -0.9973446 | 6.995909
351.453 | 3.768291 | -0.9972666 | 7.063931
365.703 | 3.764711 | -0.99795 | 7.125685
379.922 | 3.760768 | -0.9972297 | 7.164648
394.078 | 3.757287 | -0.9981995 | 7.222641
408.235 | 3.753422 | -0.9969497 | 7.271267
422.422 | 3.749619 | -0.9952503 | 7.330631
436.547 | 3.745952 | -0.9982699 | 7.380391
450.813 | 3.742561 | -0.9980726 | 7.421583
464.938 | 3.738622 | -0.9972335 | 7.467755
479.094 | 3.735035 | -0.9974251 | 7.518999
493.282 | 3.731417 | -0.9969701 | 7.561189
507.438 | 3.727882 | -0.9954182 | 7.611651
521.594 | 3.724523 | -0.9989379 | 7.653488
535.75 | 3.720814 | -0.9966259 | 7.697242
550.016 | 3.717237 | -0.9979525 | 7.740194
564.235 | 3.71369 | -0.996682 | 7.778324
578.407 | 3.710311 | -0.9969739 | 7.797852
592.563 | 3.707031 | -0.9967919 | 7.823655
606.797 | 3.70362 | -0.9966211 | 7.87223
621.078 | 3.70051 | -0.9973587 | 7.899255
635.25 | 3.69723 | -0.9976264 | 7.920667
649.422 | 3.694346 | -0.9988131 | 7.957832
663.61 | 3.691289 | -0.997459 | 7.980677
677.844 | 3.688281 | -0.9967683 | 8.009802
692.016 | 3.685382 | -0.9970806 | 8.039551
706.172 | 3.682512 | -0.9976984 | 8.057708
720.328 | 3.679905 | -0.9969192 | 8.0859
734.516 | 3.677164 | -0.9964195 | 8.087066
748.688 | 3.674398 | -0.9969049 | 7.853756
762.907 | 3.671457 | -0.9949801 | 7.337342
777.078 | 3.66806 | -0.9958284 | 7.041054
791.297 | 3.664549 | -0.9976723 | 6.812941
805.5 | 3.660663 | -0.9979591 | 6.582245
819.672 | 3.656826 | -0.9966781 | 6.377827
833.86 | 3.652965 | -0.9963673 | 6.248066
848.157 | 3.649009 | -0.9963658 | 6.066857
862.313 | 3.644627 | -0.995309 | 6.011033
876.5 | 3.640666 | -0.9975284 | 5.844192
890.735 | 3.636377 | -0.996836 | 5.756357
904.844 | 3.632156 | -0.9980383 | 5.577691
919.016 | 3.627955 | -0.9967481 | 5.449714
933.188 | 3.623854 | -0.9977449 | 5.583226
947.391 | 3.620273 | -0.9953364 | 5.914436
961.657 | 3.616578 | -0.9949046 | 6.034131
975.813 | 3.612934 | -0.9962196 | 6.162313
989.938 | 3.610082 | -0.9988252 | 6.251554
1004.157 | 3.606903 | -0.9987821 | 6.354823
1018.36 | 3.604291 | -0.9968436 | 6.389471
1032.469 | 3.601738 | -0.9969418 | 6.423868
1046.672 | 3.599205 | -0.9975056 | 6.492443
1060.891 | 3.596829 | -0.9974399 | 6.537106
1075.063 | 3.594342 | -0.9956749 | 6.575832
1089.313 | 3.592062 | -0.996635 | 6.606284
1103.5 | 3.58992 | -0.996299 | 6.632189
1117.657 | 3.58777 | -0.9950108 | 6.683777
1131.813 | 3.585517 | -0.997583 | 6.720041
1145.985 | 3.583639 | -0.9955705 | 6.774047
1160.157 | 3.58139 | -0.9953192 | 6.769488
1174.36 | 3.57954 | -0.9971165 | 6.840728
1188.5 | 3.577568 | -0.9960265 | 6.89518
1202.688 | 3.57572 | -0.9980939 | 6.920938
1216.875 | 3.573769 | -0.9955197 | 6.975411
1231.063 | 3.571858 | -0.9966246 | 6.973542
1245.235 | 3.570056 | -0.9974229 | 7.002559
1259.375 | 3.568234 | -0.9972293 | 7.045808
1273.5 | 3.566274 | -0.9980755 | 7.084571
1287.688 | 3.564573 | -0.9972408 | 7.115644
1301.828 | 3.562534 | -0.9972977 | 7.152882
1315.969 | 3.560879 | -0.9985071 | 7.204124
1330.172 | 3.559165 | -0.9983199 | 7.217943
1344.297 | 3.557484 | -0.9975062 | 7.264716
1358.453 | 3.555723 | -0.9957988 | 7.303577
1372.641 | 3.553938 | -0.9963472 | 7.315965
1386.875 | 3.552233 | -0.9955498 | 7.354577
1401.063 | 3.550675 | -0.9958723 | 7.350326
1415.266 | 3.548842 | -0.9975767 | 7.40731
1429.5 | 3.547102 | -0.9983706 | 7.450488
1443.719 | 3.545427 | -0.9966204 | 7.474387
1457.891 | 3.543794 | -0.9972295 | 7.497141
1472.125 | 3.541812 | -0.9973822 | 7.502574
1486.266 | 3.540307 | -0.9977756 | 7.576826
1500.485 | 3.538725 | -0.998703 | 7.606187
1514.735 | 3.536967 | -0.9969359 | 7.616007
1528.907 | 3.535509 | -0.9974333 | 7.660622
1543.094 | 3.533698 | -0.9971024 | 7.670997
1557.328 | 3.531926 | -0.9969219 | 7.723407
1571.516 | 3.530379 | -0.9969959 | 7.715814
1585.657 | 3.528579 | -0.9965859 | 7.725851
1599.828 | 3.526893 | -0.9947518 | 7.751415
1614.016 | 3.525571 | -0.9981915 | 7.797861
1628.25 | 3.523738 | -0.997098 | 7.814259
1642.375 | 3.522136 | -0.9961981 | 7.836984
1656.563 | 3.520558 | -0.9982063 | 7.856797
1670.735 | 3.518915 | -0.9971217 | 7.874757
1684.969 | 3.517394 | -0.9975503 | 7.897232
1699.141 | 3.515621 | -0.9968524 | 7.917733
1713.313 | 3.513986 | -0.9970483 | 7.938327
1727.469 | 3.512384 | -0.9975562 | 7.96712
1741.625 | 3.510709 | -0.9947049 | 7.972368
1755.782 | 3.509064 | -0.9972424 | 7.988418
1769.922 | 3.507569 | -0.997219 | 8.03106
1784.141 | 3.505879 | -0.9955187 | 8.059244
1798.313 | 3.504284 | -0.9985502 | 8.079873
1812.516 | 3.502599 | -0.9979572 | 8.10007
1826.735 | 3.50105 | -0.9978595 | 8.114526
1840.922 | 3.499558 | -0.997239 | 8.141618
1855.094 | 3.497981 | -0.9975114 | 8.177382
1869.282 | 3.496465 | -0.9970187 | 8.186644
1883.438 | 3.494809 | -0.9979696 | 8.219611
1897.594 | 3.493209 | -0.998225 | 8.252499
1911.75 | 3.491518 | -0.9960744 | 8.266026
1925.875 | 3.490076 | -0.9970967 | 8.300568
1940.063 | 3.488566 | -0.9948583 | 8.315731
1954.219 | 3.487179 | -0.9944256 | 8.331756
1968.438 | 3.485551 | -0.9952347 | 8.35173
1982.641 | 3.483955 | -0.9982384 | 8.361912
1996.766 | 3.482562 | -0.9976404 | 8.394481
2010.985 | 3.481069 | -0.9977551 | 8.415794
2025.157 | 3.479468 | -0.9979797 | 8.444671
2039.297 | 3.477862 | -0.9954161 | 8.45926
2053.438 | 3.47638 | -0.9987028 | 8.489172
2067.625 | 3.474916 | -0.997122 | 8.50312
2081.735 | 3.473515 | -0.9955957 | 8.342935
2095.86 | 3.471612 | -0.998102 | 7.788714
2110.016 | 3.469323 | -0.9976842 | 7.431816
2124.219 | 3.466855 | -0.9948897 | 7.265988
2138.328 | 3.464038 | -0.9972079 | 7.06639
2152.547 | 3.461088 | -0.9972519 | 6.92722
2166.688 | 3.457803 | -0.9967014 | 6.784593
2180.828 | 3.454735 | -0.9958207 | 6.575644
2195.016 | 3.451267 | -0.9971063 | 6.446169
2209.266 | 3.447609 | -0.9972944 | 6.305989
2223.407 | 3.444086 | -0.9963316 | 6.175244
2237.578 | 3.440271 | -0.997486 | 6.0487
2251.86 | 3.436905 | -0.996324 | 6.190886
2266.032 | 3.433169 | -0.9973468 | 6.482639
2280.203 | 3.430313 | -0.9981324 | 6.695608
2294.407 | 3.427238 | -0.9968859 | 6.794365
2308.594 | 3.424663 | -0.9982155 | 6.895345
2322.75 | 3.42247 | -0.9955707 | 6.972774
2336.875 | 3.420346 | -0.9962875 | 7.039222
2351.032 | 3.418253 | -0.9952926 | 7.102762
2365.219 | 3.416119 | -0.9974171 | 7.140131
2379.422 | 3.414023 | -0.9972865 | 7.178555
2393.657 | 3.412227 | -0.9986455 | 7.227573
2407.797 | 3.410452 | -0.9958319 | 7.291291
2421.969 | 3.408808 | -0.9960168 | 7.345459
2436.125 | 3.407196 | -0.9960909 | 7.359604
2450.297 | 3.40545 | -0.9963516 | 7.396572
2464.578 | 3.403687 | -0.9974413 | 7.45425
2478.766 | 3.402242 | -0.9976975 | 7.495043
2492.922 | 3.400934 | -0.9972262 | 7.541102
2507.094 | 3.399241 | -0.9956629 | 7.585179
2521.266 | 3.397879 | -0.9953341 | 7.647413
2535.453 | 3.396575 | -0.9977495 | 7.682912
2549.625 | 3.395191 | -0.9974067 | 7.730083
2563.766 | 3.393709 | -0.9966583 | 7.761457
2577.907 | 3.392153 | -0.9974194 | 7.790224
2592.032 | 3.390783 | -0.9967733 | 7.821423
2606.188 | 3.389447 | -0.9956226 | 7.871232
2620.375 | 3.388141 | -0.9962794 | 7.877205
2634.578 | 3.386714 | -0.9967541 | 7.910111
2648.797 | 3.385254 | -0.9960212 | 7.9268
2662.922 | 3.383868 | -0.9971514 | 7.974772
2677.063 | 3.382485 | -0.9977025 | 8.026938
2691.219 | 3.381173 | -0.9956257 | 8.041822
2705.391 | 3.379729 | -0.9969263 | 8.095328
2719.516 | 3.378341 | -0.9954034 | 8.110938
2733.688 | 3.376823 | -0.9960027 | 8.181096
2747.828 | 3.375501 | -0.997282 | 8.175803
2762 | 3.374092 | -0.9968834 | 8.209875
2776.188 | 3.372806 | -0.9961703 | 8.249244
2790.422 | 3.371254 | -0.9889902 | 8.285871
2804.61 | 3.369647 | -0.9936541 | 8.327903
2818.782 | 3.368248 | -0.9951886 | 8.34328
2832.969 | 3.366669 | -0.9945429 | 8.359152
2847.141 | 3.364942 | -0.9952046 | 8.414794
2861.313 | 3.363727 | -0.9944877 | 8.430983
2875.532 | 3.362094 | -0.9938773 | 8.47552
2889.766 | 3.36037 | -0.9959387 | 8.473048
2903.907 | 3.358976 | -0.9958753 | 8.525659
2918.078 | 3.357223 | -0.9967708 | 8.555295
2932.203 | 3.355606 | -0.9968727 | 8.587772
2946.375 | 3.354171 | -0.9960882 | 8.586542
2960.547 | 3.352442 | -0.9970038 | 8.622644
2974.907 | 3.350605 | -0.9981556 | 8.646677
2989.219 | 3.348803 | -0.9965746 | 8.674599
3003.547 | 3.347361 | -0.9975689 | 8.695747
3017.828 | 3.345581 | -0.9961487 | 8.705663
3032.157 | 3.343552 | -0.9964305 | 8.747858
3046.469 | 3.341847 | -0.9984901 | 8.785254
3060.797 | 3.34012 | -0.9985148 | 8.839524
3075.125 | 3.338224 | -0.9976456 | 8.842902
3089.469 | 3.336383 | -0.9959526 | 8.862625
3103.797 | 3.334377 | -0.9955706 | 8.909099
3118.125 | 3.332577 | -0.9957341 | 8.917988
3132.422 | 3.330602 | -0.9954653 | 8.932174
3146.782 | 3.328751 | -0.9978297 | 8.983239
3161.063 | 3.32676 | -0.9960897 | 9.010507
3175.407 | 3.324793 | -0.9982463 | 9.020063
3189.766 | 3.322772 | -0.9962147 | 9.072511
3204.125 | 3.320713 | -0.9971653 | 9.084759
3218.453 | 3.318828 | -0.9934029 | 9.097251
3232.735 | 3.316654 | -0.9967101 | 9.150945
3247.11 | 3.314756 | -0.9977024 | 9.170456
3261.391 | 3.312454 | -0.9992093 | 9.195711
3275.688 | 3.31047 | -0.9966611 | 9.207665
3290.047 | 3.308239 | -0.9964902 | 9.237627
3304.391 | 3.306137 | -0.994989 | 9.284536
3318.657 | 3.303991 | -0.9991622 | 9.324341
3332.953 | 3.301913 | -0.9955208 | 9.320466
3347.297 | 3.299478 | -0.9968311 | 9.091331
3361.672 | 3.296592 | -0.9980913 | 8.54481
3376.016 | 3.293114 | -0.9970336 | 8.256663
3390.344 | 3.289234 | -0.9962366 | 8.075579
3404.594 | 3.28521 | -0.9963055 | 7.803672
3418.907 | 3.280438 | -0.9940414 | 7.717428
3433.203 | 3.275685 | -0.9949472 | 7.585238
3447.547 | 3.270709 | -0.9961825 | 7.431405
3461.891 | 3.265408 | -0.9953139 | 7.288869
3476.188 | 3.259996 | -0.9977365 | 7.162734
3490.5 | 3.2543 | -0.9957268 | 7.003864
3504.828 | 3.248567 | -0.9967752 | 6.960968
3519.25 | 3.242685 | -0.9952805 | 7.032278
3533.641 | 3.236969 | -0.9955251 | 7.287698
3548.094 | 3.231663 | -0.9989279 | 7.461321
3562.469 | 3.226856 | -0.9979214 | 7.570987
3576.813 | 3.222309 | -0.99696 | 7.703744
3591.172 | 3.217917 | -0.9977797 | 7.825042
3605.516 | 3.2138 | -0.9962562 | 7.878478
3619.875 | 3.209375 | -0.9956989 | 7.984117
3634.219 | 3.205611 | -0.9971407 | 8.045599
3648.578 | 3.20172 | -0.9956632 | 8.118904
3662.922 | 3.197983 | -0.9984007 | 8.124061
3677.25 | 3.194321 | -0.9975684 | 8.208082
3691.532 | 3.190443 | -0.9979083 | 8.252788
3705.922 | 3.186968 | -0.9966688 | 8.280948
3720.282 | 3.183282 | -0.996595 | 8.34084
3734.641 | 3.179657 | -0.9961231 | 8.394166
3749.016 | 3.17607 | -0.9959674 | 8.473134
3763.344 | 3.172497 | -0.9969088 | 8.536849
3777.672 | 3.169054 | -0.9986714 | 8.573974
3792.063 | 3.165537 | -0.9978451 | 8.636169
3806.438 | 3.162033 | -0.996769 | 8.672895
3820.797 | 3.158559 | -0.9966063 | 8.738911
3835.094 | 3.154864 | -0.9962555 | 8.810879
3849.407 | 3.151374 | -0.9988495 | 8.816134
3863.719 | 3.147608 | -0.9968918 | 8.880141
3878.094 | 3.143987 | -0.997105 | 8.931231
3892.516 | 3.14012 | -0.9963266 | 8.993167
3906.828 | 3.136386 | -0.99598 | 9.009999
3921.188 | 3.132384 | -0.9963717 | 9.048558
3935.516 | 3.128592 | -0.9992905 | 9.108728
3949.86 | 3.124597 | -0.9982349 | 9.158474
3964.188 | 3.120364 | -0.9951351 | 9.204692
3978.5 | 3.116416 | -0.9978112 | 9.237579
3992.844 | 3.112122 | -0.996521 | 9.318657
4007.157 | 3.107781 | -0.9985454 | 9.323866
4021.469 | 3.103414 | -0.9955634 | 9.345824
4035.828 | 3.09873 | -0.9964838 | 9.427609
4050.188 | 3.094307 | -0.9951352 | 9.47489
4064.547 | 3.089497 | -0.9976052 | 9.545837
4078.953 | 3.08474 | -0.997622 | 9.595205
4093.297 | 3.079856 | -0.998519 | 9.634495
4107.61 | 3.074791 | -0.9974129 | 9.661615
4121.907 | 3.069669 | -0.9971888 | 9.702492
4136.219 | 3.064441 | -0.9995474 | 9.732641
4150.532 | 3.059043 | -0.9975861 | 9.783978
4164.813 | 3.053482 | -0.9976578 | 9.813372
4179.157 | 3.047628 | -0.99618 | 9.872144
4193.469 | 3.041754 | -0.9970275 | 9.86968
4207.828 | 3.035616 | -0.9979136 | 9.908123
4222.125 | 3.02941 | -0.9971558 | 9.950932
4236.391 | 3.023062 | -0.9990887 | 9.99496
4250.719 | 3.016345 | -0.9979847 | 10.02388
4265.063 | 3.009626 | -0.9978 | 10.05903
4279.391 | 3.002387 | -0.998615 | 10.10099
4293.672 | 2.995157 | -0.9953821 | 10.13347
4307.969 | 2.987748 | -0.9983911 | 10.22927
4322.328 | 2.98023 | -0.9967757 | 10.26139
4336.672 | 2.972092 | -0.9964788 | 10.27676
4351 | 2.963869 | -0.9962618 | 10.35468
4365.328 | 2.955554 | -0.9969032 | 10.4029
4379.672 | 2.946666 | -0.9996713 | 10.43308
4394 | 2.937826 | -0.9985992 | 10.44383
4408.313 | 2.928456 | -1.001133 | 10.49991
4422.641 | 2.918713 | -0.9983388 | 10.54683
4437 | 2.908566 | -0.9973252 | 10.61176
4451.297 | 2.898471 | -0.9959608 | 10.66185
4465.578 | 2.88765 | -0.9974741 | 10.72693
4479.953 | 2.876559 | -0.9991555 | 10.77918
4494.25 | 2.865015 | -0.9988609 | 10.84288
4508.547 | 2.853161 | -0.9986467 | 10.86798
4522.938 | 2.84065 | -0.9965579 | 10.94113
4537.25 | 2.827681 | -0.999552 | 10.91681
4551.532 | 2.814336 | -0.9985034 | 11.01131
4565.907 | 2.800539 | -0.9974002 | 11.06573
4580.25 | 2.786285 | -0.998796 | 11.09892
4594.578 | 2.771403 | -0.9975514 | 11.14791
4609.063 | 2.755772 | -0.9966652 | 11.21476
4623.625 | 2.73945 | -0.997507 | 11.21603
4638.11 | 2.722036 | -0.9953432 | 10.77385
4652.578 | 2.703063 | -0.9952573 | 10.42844
4666.985 | 2.682384 | -0.9955466 | 10.28613
4681.532 | 3.137899 | -0.000616849 | 10.03308
4696.203 | 3.228118 | -0.002958654 | 9.855526
4710.844 | 3.280175 | -0.0001489068 | 9.571214
4725.391 | 3.318571 | -0.001947966 | 9.320522
4740 | 3.349178 | -0.001793912 | 9.015715
4754.532 | 3.374892 | 0.0001131911 | 8.740535
4769.125 | 3.39653 | -0.00199043 | 8.45505
4783.735 | 3.415121 | -0.0002895584 | 8.4384
4798.313 | 3.431541 | 0.0009211415 | 8.573213
4813 | 3.446356 | 0.0005360329 | 8.675107
4827.532 | 3.459241 | 0.003077252 | 8.604942
4842.11 | 3.471075 | 0.0006306957 | 8.637327

## 充电183
时间(s) | 电压(V) | 电流(A) | 温度(°C)
0 | 3.710628 | 0.002227926 | 4.987352
2.579 | 4.000013 | 1.497877 | 5.061103
10.938 | 4.023581 | 1.495879 | 5.091737
19.344 | 4.038615 | 1.499167 | 5.160973
27.657 | 4.050692 | 1.496296 | 5.228575
36.047 | 4.061959 | 1.499799 | 5.301915
44.375 | 4.07177 | 1.499131 | 5.333214
52.688 | 4.08169 | 1.496476 | 5.36551
61.391 | 4.090656 | 1.497543 | 5.41577
69.875 | 4.099225 | 1.499026 | 5.487699
78.282 | 4.107469 | 1.499422 | 5.539608
86.735 | 4.115287 | 1.498063 | 5.575657
95.204 | 4.122811 | 1.498629 | 5.63079
103.688 | 4.130215 | 1.499455 | 5.69762
112.157 | 4.137178 | 1.497532 | 5.739647
120.563 | 4.14373 | 1.497779 | 5.785465
128.969 | 4.150288 | 1.498642 | 5.836299
137.438 | 4.156225 | 1.497075 | 5.893617
145.891 | 4.162238 | 1.493789 | 5.941214
154.36 | 4.167515 | 1.499531 | 5.991687
162.829 | 4.172817 | 1.49788 | 6.048196
171.266 | 4.177746 | 1.498952 | 6.094787
179.75 | 4.182509 | 1.499147 | 6.140446
188.204 | 4.186654 | 1.498641 | 6.199016
196.625 | 4.19076 | 1.49503 | 6.246713
205.016 | 4.193625 | 1.49263 | 6.284214
213.469 | 4.196127 | 1.487079 | 6.331341
221.907 | 4.198569 | 1.483636 | 6.389053
230.297 | 4.200689 | 1.478298 | 6.445267
239.094 | 4.192797 | 1.419295 | 6.494143
247.61 | 4.193522 | 1.420513 | 6.543225
256.485 | 4.194668 | 1.418579 | 6.593762
265.125 | 4.195719 | 1.416571 | 6.628441
273.735 | 4.196888 | 1.413888 | 6.675073
282.719 | 4.194776 | 1.39453 | 6.717384
291.532 | 4.195499 | 1.393913 | 6.740825
300.297 | 4.196152 | 1.392324 | 6.80694
309.079 | 4.197017 | 1.391916 | 6.846617
317.86 | 4.197787 | 1.39043 | 6.873342
326.625 | 4.195394 | 1.371413 | 6.935472
335.407 | 4.195684 | 1.368998 | 6.978676
344.11 | 4.196109 | 1.367842 | 7.001027
352.813 | 4.196811 | 1.365969 | 7.059726
361.61 | 4.197451 | 1.364048 | 7.070697
370.391 | 4.19795 | 1.364577 | 7.099049
379.11 | 4.195483 | 1.344516 | 7.139335
387.938 | 4.195806 | 1.345222 | 7.17409
396.641 | 4.196207 | 1.346673 | 7.200083
405.422 | 4.196641 | 1.344244 | 7.254913
414.172 | 4.19719 | 1.34338 | 7.284122
422.954 | 4.197511 | 1.343386 | 7.309918
431.735 | 4.198144 | 1.341509 | 7.329907
440.532 | 4.195676 | 1.322404 | 7.372342
449.282 | 4.195772 | 1.32322 | 7.418133
458.047 | 4.195963 | 1.320156 | 7.440555
466.844 | 4.196401 | 1.319005 | 7.453182
475.61 | 4.196963 | 1.320122 | 7.490864
484.36 | 4.197571 | 1.321494 | 7.51824
493.079 | 4.197844 | 1.317128 | 7.529729
501.875 | 4.198483 | 1.315425 | 7.551502
510.625 | 4.198917 | 1.316632 | 7.57086
519.313 | 4.196569 | 1.294152 | 7.607124
528.094 | 4.196762 | 1.2956 | 7.620675
536.875 | 4.196779 | 1.295439 | 7.656998
545.579 | 4.19733 | 1.293963 | 7.680169
554.36 | 4.197841 | 1.294272 | 7.711881
563.094 | 4.195127 | 1.27519 | 7.728279
571.813 | 4.195175 | 1.274978 | 7.734548
580.579 | 4.195575 | 1.274296 | 7.765937
589.329 | 4.195826 | 1.274845 | 7.789404
598.125 | 4.196399 | 1.272103 | 7.80945
606.922 | 4.19677 | 1.272498 | 7.828083
615.61 | 4.197454 | 1.272268 | 7.832876
624.313 | 4.197795 | 1.270461 | 7.860457
633.11 | 4.195373 | 1.253618 | 7.885966
641.844 | 4.192383 | 1.231419 | 7.897321
650.625 | 4.192316 | 1.233658 | 7.908549
659.407 | 4.192664 | 1.234511 | 7.938571
668.141 | 4.189673 | 1.213207 | 7.933078
676.922 | 4.189694 | 1.213312 | 7.950655
685.704 | 4.189794 | 1.212623 | 7.971216
694.485 | 4.189996 | 1.214848 | 7.987271
703.266 | 4.190475 | 1.212175 | 8.012921
712.016 | 4.190923 | 1.211175 | 8.016309
720.766 | 4.191359 | 1.212328 | 8.037097
729.532 | 4.191838 | 1.208884 | 8.047165
738.266 | 4.192094 | 1.208462 | 8.070742
747.032 | 4.192805 | 1.206861 | 8.088134
755.829 | 4.193217 | 1.205281 | 8.094964
764.563 | 4.193725 | 1.2047 | 8.108778
773.282 | 4.194416 | 1.204789 | 8.110891
782.079 | 4.194983 | 1.204788 | 8.115113
790.782 | 4.195471 | 1.202677 | 8.144662
799.563 | 4.196202 | 1.200835 | 8.160771
808.313 | 4.196808 | 1.20175 | 8.170041
817.094 | 4.197331 | 1.199155 | 8.176166
825.844 | 4.198112 | 1.197691 | 8.191178
834.563 | 4.195654 | 1.178853 | 8.206325
843.391 | 4.195836 | 1.177263 | 8.224168
852.235 | 4.196029 | 1.178509 | 8.241256
861.032 | 4.196606 | 1.175861 | 8.252045
869.766 | 4.197049 | 1.172915 | 8.265187
878.5 | 4.197684 | 1.176435 | 8.275914
887.25 | 4.198121 | 1.173265 | 8.297935
895.985 | 4.19877 | 1.172619 | 8.306465
904.704 | 4.196315 | 1.151219 | 8.322317
913.516 | 4.196407 | 1.152775 | 8.340207
922.329 | 4.196745 | 1.151612 | 8.33764
931.125 | 4.194247 | 1.13279 | 8.345298
939.969 | 4.194205 | 1.130892 | 8.36732
948.766 | 4.194532 | 1.132533 | 8.344406
957.547 | 4.194922 | 1.131574 | 8.285621
966.25 | 4.19531 | 1.131893 | 8.042535
975.016 | 4.196061 | 1.130756 | 7.704327
983.735 | 4.196678 | 1.129082 | 7.462943
992.469 | 4.197829 | 1.129664 | 7.327094
1001.282 | 4.198676 | 1.125255 | 7.222336
1010.079 | 4.196762 | 1.10449 | 7.123854
1018.875 | 4.197362 | 1.104556 | 7.058866
1027.641 | 4.198366 | 1.100907 | 6.96328
1036.375 | 4.19933 | 1.099645 | 6.90024
1045.063 | 4.194179 | 1.056906 | 6.827262
1053.891 | 4.191448 | 1.041014 | 6.737759
1062.579 | 4.188364 | 1.024135 | 6.650192
1071.25 | 4.188431 | 1.025045 | 6.603144
1080.016 | 4.188812 | 1.022365 | 6.508283
1088.766 | 4.189624 | 1.020051 | 6.479358
1097.516 | 4.190133 | 1.01959 | 6.437092
1106.25 | 4.187904 | 1.000774 | 6.560186
1114.938 | 4.188175 | 1.000932 | 6.712463
1123.61 | 4.188713 | 0.9994116 | 6.847631
1132.344 | 4.189147 | 0.9980869 | 6.879752
1141.079 | 4.189643 | 0.9985151 | 6.916742
1149.766 | 4.190212 | 0.9964554 | 6.957055
1158.469 | 4.187706 | 0.9749296 | 6.988991
1167.219 | 4.18792 | 0.976705 | 7.047079
1176 | 4.188002 | 0.977768 | 7.098075
1184.813 | 4.185436 | 0.9583308 | 7.109707
1193.579 | 4.185411 | 0.9563729 | 7.134347
1202.235 | 4.188758 | 0.973711 | 7.148819
1210.985 | 4.189395 | 0.9725712 | 7.178779
1219.719 | 4.186854 | 0.9527464 | 7.209996
1228.391 | 4.186975 | 0.9556302 | 7.228019
1237.063 | 4.187286 | 0.9534583 | 7.240618
1245.797 | 4.187457 | 0.9534639 | 7.246415
1254.532 | 4.184837 | 0.9331354 | 7.271771
1263.219 | 4.187976 | 0.9534013 | 7.273128
1271.875 | 4.185347 | 0.934851 | 7.259907
1280.61 | 4.188558 | 0.9494835 | 7.286837
1289.375 | 4.186118 | 0.9308119 | 7.329978
1298.125 | 4.186154 | 0.932362 | 7.319062
1306.86 | 4.186479 | 0.9295673 | 7.314857
1315.61 | 4.189957 | 0.9455717 | 7.327771
1324.391 | 4.19077 | 0.9459217 | 7.351966
1333.063 | 4.191458 | 0.9461517 | 7.37546
1341.782 | 4.191963 | 0.9452749 | 7.372908
1350.532 | 4.192546 | 0.9438005 | 7.394559
1359.219 | 4.193178 | 0.9432802 | 7.382145
1367.875 | 4.190626 | 0.924018 | 7.400009
1376.547 | 4.187447 | 0.904454 | 7.414222
1385.219 | 4.190497 | 0.9244671 | 7.408814
1394.032 | 4.188014 | 0.9053209 | 7.449837
1402.782 | 4.188001 | 0.9042689 | 7.473999
1411.485 | 4.188218 | 0.9056907 | 7.470075
1420.235 | 4.188631 | 0.9039165 | 7.478143
1429 | 4.188581 | 0.9035728 | 7.472821
1437.766 | 4.189055 | 0.9018498 | 7.473589
1446.485 | 4.189466 | 0.9013949 | 7.478223
1455.157 | 4.189691 | 0.9017473 | 7.486389
1463.985 | 4.187087 | 0.8828388 | 7.513521
1472.75 | 4.190187 | 0.9010153 | 7.519903
1481.438 | 4.190803 | 0.8976515 | 7.534028
1490.235 | 4.191293 | 0.8944401 | 7.539203
1498.907 | 4.191965 | 0.8975007 | 7.55144
1507.641 | 4.189124 | 0.8771456 | 7.539343
1516.375 | 4.189039 | 0.8783772 | 7.552683
1525.063 | 4.186301 | 0.8584114 | 7.560811
1533.735 | 4.189238 | 0.8760077 | 7.571716
1542.469 | 4.189654 | 0.8746527 | 7.575063
1551.235 | 4.190292 | 0.8745607 | 7.560018
1559.922 | 4.187612 | 0.8556847 | 7.562714
1568.657 | 4.18741 | 0.8574461 | 7.577041
1577.391 | 4.190672 | 0.8735828 | 7.583143
1586.079 | 4.188395 | 0.8547528 | 7.614847
1594.735 | 4.188574 | 0.8553344 | 7.602648
1603.485 | 4.188598 | 0.8549958 | 7.604971
1612.219 | 4.189061 | 0.8539648 | 7.61087
1620.907 | 4.186323 | 0.8342945 | 7.616328
1629.579 | 4.186278 | 0.8342463 | 7.623737
1638.36 | 4.186443 | 0.8331956 | 7.622748
1647.11 | 4.186601 | 0.8345181 | 7.614443
1655.797 | 4.18693 | 0.8321394 | 7.626584
1664.625 | 4.187253 | 0.831768 | 7.636282
1673.391 | 4.187508 | 0.8328845 | 7.643945
1682.141 | 4.187802 | 0.8323793 | 7.647964
1690.797 | 4.185062 | 0.8126063 | 7.643518
1699.469 | 4.188152 | 0.8312093 | 7.652344
1708.204 | 4.188814 | 0.8310278 | 7.670791
1716.954 | 4.185998 | 0.8095566 | 7.672828
1725.625 | 4.189239 | 0.8294625 | 7.672382
1734.297 | 4.18682 | 0.8091215 | 7.666666
1742.954 | 4.186918 | 0.8098373 | 7.673036
1751.688 | 4.190149 | 0.8253817 | 7.676316
1760.454 | 4.187805 | 0.8083727 | 7.692592
1769.172 | 4.188021 | 0.8064458 | 7.69299
1777.907 | 4.188342 | 0.8059758 | 7.698321
1786.641 | 4.185401 | 0.7881606 | 7.705672
1795.313 | 4.188293 | 0.8037313 | 7.712885
1803.985 | 4.18591 | 0.7876355 | 7.710775
1812.735 | 4.189025 | 0.8062111 | 7.724485
1821.469 | 4.186595 | 0.7867576 | 7.723819
1830.157 | 4.189697 | 0.8047961 | 7.725975
1838.829 | 4.187358 | 0.7875832 | 7.739627
1847.625 | 4.187436 | 0.7836356 | 7.746399
1856.36 | 4.190644 | 0.8031131 | 7.746351
1865.047 | 4.1886 | 0.7820458 | 7.760449
1873.735 | 4.188537 | 0.7845519 | 7.765783
1882.485 | 4.188849 | 0.7823604 | 7.761303
1891.219 | 4.189237 | 0.782153 | 7.786176
1899.891 | 4.186451 | 0.7620684 | 7.780025
1908.563 | 4.189497 | 0.7807857 | 7.799463
1917.454 | 4.186854 | 0.761608 | 7.797163
1926.266 | 4.18711 | 0.7616269 | 7.802293
1935.094 | 4.187241 | 0.7613001 | 7.807527
1943.907 | 4.187265 | 0.7615203 | 7.814328
1952.704 | 4.190812 | 0.7784389 | 7.807011
1961.516 | 4.191447 | 0.7768325 | 7.827236
1970.25 | 4.189048 | 0.757612 | 7.834648
1979.079 | 4.186002 | 0.7394228 | 7.838955
1987.813 | 4.189069 | 0.7588939 | 7.840399
1996.594 | 4.186385 | 0.739041 | 7.863604
2005.375 | 4.189335 | 0.7557719 | 7.868964
2014.157 | 4.190136 | 0.7569053 | 7.85818
2022.938 | 4.187506 | 0.7358759 | 7.864244
2031.719 | 4.190572 | 0.7547659 | 7.87909
2040.454 | 4.19108 | 0.753569 | 7.885586
2049.141 | 4.188516 | 0.7331051 | 7.887645
2057.844 | 4.188418 | 0.733366 | 7.896173
2066.61 | 4.188865 | 0.7349976 | 7.910993
2075.391 | 4.185909 | 0.7133359 | 7.890212
2084.157 | 4.18879 | 0.734775 | 7.837587
2092.938 | 4.186406 | 0.7165995 | 7.596549
2101.735 | 4.186345 | 0.7145324 | 7.261239
2110.469 | 4.18678 | 0.713782 | 7.011284
2119.235 | 4.187202 | 0.713278 | 6.876748
2127.985 | 4.188004 | 0.7129963 | 6.765217
2136.704 | 4.18828 | 0.7093889 | 6.696711
2145.469 | 4.188988 | 0.7102867 | 6.583324
2154.219 | 4.189701 | 0.7083692 | 6.474207
2162.969 | 4.19039 | 0.7071675 | 6.380069
2171.641 | 4.188246 | 0.688915 | 6.307319
2180.407 | 4.188423 | 0.6839704 | 6.246275
2189.204 | 4.189058 | 0.6869829 | 6.18332
2197.969 | 4.186615 | 0.6680274 | 6.100157
2206.735 | 4.186769 | 0.6651208 | 6.007887
2215.485 | 4.19033 | 0.6837024 | 5.901736
2224.266 | 4.191303 | 0.6826322 | 5.857051
2232.969 | 4.188865 | 0.6632362 | 5.923492
2241.704 | 4.186088 | 0.6449644 | 6.0547
2250.454 | 4.186173 | 0.6431628 | 6.222667
2259.141 | 4.186538 | 0.641706 | 6.293644
2267.907 | 4.186594 | 0.6431238 | 6.340195
2276.657 | 4.1869 | 0.641353 | 6.400632
2285.344 | 4.190422 | 0.659729 | 6.437711
2294.079 | 4.187956 | 0.6398805 | 6.488249
2302.829 | 4.188216 | 0.6407152 | 6.528185
2311.516 | 4.188435 | 0.6399252 | 6.521184
2320.266 | 4.188854 | 0.6383599 | 6.54128
2329.032 | 4.189052 | 0.6379626 | 6.565968
2337.719 | 4.186326 | 0.6185958 | 6.585602
2346.469 | 4.186225 | 0.6209782 | 6.619903
2355.219 | 4.189458 | 0.6367354 | 6.635363
2363.907 | 4.186811 | 0.6184978 | 6.655911
2372.657 | 4.186741 | 0.6179183 | 6.704721
2381.407 | 4.186953 | 0.6175514 | 6.708759
2390.094 | 4.187079 | 0.6170828 | 6.707093
2398.844 | 4.187473 | 0.6177906 | 6.728428
2407.594 | 4.190761 | 0.6337672 | 6.746401
2416.282 | 4.19147 | 0.6340395 | 6.741372
2425.047 | 4.192204 | 0.63142 | 6.756942
2433.797 | 4.189388 | 0.6120388 | 6.777996
2442.469 | 4.189381 | 0.6133108 | 6.776279
2451.219 | 4.18647 | 0.5943102 | 6.781842
2459.969 | 4.189378 | 0.6122279 | 6.812922
2468.641 | 4.189792 | 0.6120863 | 6.812904
2477.297 | 4.187013 | 0.5943425 | 6.83846
2486.047 | 4.189975 | 0.60974 | 6.847618
2494.797 | 4.19043 | 0.6105574 | 6.853716
2503.5 | 4.187784 | 0.5926767 | 6.859836
2512.235 | 4.187569 | 0.5924997 | 6.861273
2520.985 | 4.190866 | 0.60816 | 6.889761
2529.672 | 4.188356 | 0.5926442 | 6.898378
2538.407 | 4.188433 | 0.5915166 | 6.902291
2547.157 | 4.191617 | 0.6088281 | 6.886312
2555.829 | 4.189068 | 0.5894178 | 6.908778
2564.5 | 4.186073 | 0.5735908 | 6.946191
2573.25 | 4.188873 | 0.5896391 | 6.951955
2582 | 4.189317 | 0.5907614 | 6.929326
2590.672 | 4.189716 | 0.5889827 | 6.943443
2599.36 | 4.186702 | 0.5698912 | 6.942449
2608.094 | 4.186651 | 0.5689728 | 6.970521
2616.797 | 4.186624 | 0.5696083 | 6.999427
2625.532 | 4.189784 | 0.588227 | 7.002724
2634.282 | 4.187342 | 0.5693974 | 6.996741
2642.954 | 4.190526 | 0.5872332 | 6.986798
2651.625 | 4.187933 | 0.5670759 | 6.990663
2660.36 | 4.187871 | 0.568739 | 7.011286
2669.11 | 4.187966 | 0.5678131 | 7.03561
2677.813 | 4.188336 | 0.5671454 | 7.038474
2686.547 | 4.188394 | 0.566838 | 7.037238
2695.282 | 4.191777 | 0.5828943 | 7.042122
2703.969 | 4.189225 | 0.5657758 | 7.042795
2712.719 | 4.189389 | 0.5657632 | 7.058691
2721.469 | 4.189504 | 0.5631251 | 7.056065
2730.157 | 4.189877 | 0.5634091 | 7.058025
2738.891 | 4.189735 | 0.5659264 | 7.067734
2747.625 | 4.190365 | 0.5624395 | 7.092049
2756.313 | 4.187416 | 0.5441808 | 7.095266
2765.063 | 4.190321 | 0.5631784 | 7.101096
2773.829 | 4.187582 | 0.5445982 | 7.096725
2782.516 | 4.187663 | 0.5428248 | 7.102356
2791.266 | 4.187732 | 0.54299 | 7.105689
2799.985 | 4.187746 | 0.5454006 | 7.108733
2808.719 | 4.191164 | 0.5624325 | 7.114363
2817.469 | 4.188556 | 0.5413284 | 7.114589
2826.188 | 4.191827 | 0.5593775 | 7.122329
2834.954 | 4.189168 | 0.5415543 | 7.117121
2843.688 | 4.189207 | 0.5409398 | 7.124325
2852.407 | 4.189367 | 0.5411738 | 7.138046
2861.094 | 4.189519 | 0.5400385 | 7.142299
2869.875 | 4.189743 | 0.5392176 | 7.148802
2878.61 | 4.190193 | 0.5406907 | 7.151707
2887.297 | 4.187256 | 0.5210158 | 7.159262
2896.032 | 4.187058 | 0.5180395 | 7.164192
2904.782 | 4.186933 | 0.520628 | 7.176317
2913.469 | 4.187047 | 0.5189299 | 7.181379
2922.204 | 4.187211 | 0.5216974 | 7.182027
2930.938 | 4.187199 | 0.5220882 | 7.185505
2939.625 | 4.18739 | 0.5204515 | 7.197488
2948.391 | 4.187431 | 0.5215703 | 7.202779
2957.079 | 4.187859 | 0.5184266 | 7.203337
2965.844 | 4.187873 | 0.5183943 | 7.20737
2974.61 | 4.188045 | 0.5200697 | 7.213064
2983.329 | 4.188539 | 0.5192056 | 7.219706
2991.985 | 4.191677 | 0.5351814 | 7.228686
3000.735 | 4.18917 | 0.518613 | 7.241676
3009.469 | 4.185886 | 0.4976734 | 7.254768
3018.141 | 4.18581 | 0.4993717 | 7.261203
3026.813 | 4.185847 | 0.4981605 | 7.266264
3035.547 | 4.185833 | 0.4961954 | 7.266182
3044.297 | 4.185861 | 0.498687 | 7.270917
3052.969 | 4.186012 | 0.4984452 | 7.285463
3061.704 | 4.186074 | 0.4986594 | 7.290311
3070.469 | 4.186208 | 0.4974526 | 7.293432
3079.172 | 4.186442 | 0.4977161 | 7.295189
3087.844 | 4.18667 | 0.496652 | 7.310848
3096.579 | 4.186748 | 0.4963194 | 7.313097
3105.329 | 4.187149 | 0.4990688 | 7.320665
3114 | 4.187271 | 0.4946599 | 7.327872
3122.672 | 4.187246 | 0.4951894 | 7.333515
3131.422 | 4.187492 | 0.4986084 | 7.341664
3140.157 | 4.187819 | 0.4958192 | 7.351333
3148.829 | 4.188214 | 0.4916401 | 7.36527
3157.5 | 4.188162 | 0.4953562 | 7.360833
3166.25 | 4.18837 | 0.4941253 | 7.372027
3175.016 | 4.188619 | 0.4933699 | 7.381883
3183.688 | 4.188902 | 0.4918519 | 7.387845
3192.36 | 4.189159 | 0.4914938 | 7.388031
3201.094 | 4.189495 | 0.4924357 | 7.379475
3209.844 | 4.18969 | 0.4924632 | 7.296851
3218.532 | 4.186806 | 0.473559 | 7.06147
3227.266 | 4.186669 | 0.4739445 | 6.747673
3236.032 | 4.186946 | 0.4709865 | 6.506505
3244.719 | 4.187425 | 0.4717702 | 6.383034
3253.454 | 4.187612 | 0.472121 | 6.246315
3262.204 | 4.187911 | 0.4715485 | 6.158682
3270.907 | 4.188316 | 0.4719837 | 6.057586
3279.579 | 4.188538 | 0.4674222 | 5.958367
3288.329 | 4.189064 | 0.4685518 | 5.88757
3297.063 | 4.189692 | 0.4665154 | 5.742924
3305.75 | 4.186913 | 0.4486835 | 5.668513
3314.422 | 4.186987 | 0.4487476 | 5.619025
3323.157 | 4.187203 | 0.450203 | 5.571872
3331.907 | 4.187467 | 0.4497729 | 5.516748
3340.579 | 4.188027 | 0.4455683 | 5.421753
3349.25 | 4.18825 | 0.4483006 | 5.34608
3357.985 | 4.188184 | 0.4458034 | 5.265925
3366.766 | 4.192278 | 0.4623784 | 5.347544
3375.438 | 4.190007 | 0.4464642 | 5.536364
3384.172 | 4.18673 | 0.4244632 | 5.669598
3392.891 | 4.18644 | 0.426106 | 5.774437
3401.579 | 4.186792 | 0.4253821 | 5.839331
3410.313 | 4.186797 | 0.4268558 | 5.87545
3419.063 | 4.187087 | 0.4247898 | 5.93225
3427.735 | 4.187157 | 0.4260395 | 5.96396
3436.485 | 4.187237 | 0.4232752 | 6.009041
3445.219 | 4.187405 | 0.4255399 | 6.044096
3453.891 | 4.187494 | 0.424628 | 6.05904
3462.625 | 4.187731 | 0.4229877 | 6.070064
3471.36 | 4.18773 | 0.4240138 | 6.082027
3480.032 | 4.187995 | 0.4232606 | 6.115847
3488.782 | 4.188242 | 0.4214895 | 6.154421
3497.547 | 4.188278 | 0.4197468 | 6.163475
3506.219 | 4.188482 | 0.4210749 | 6.172719
3514.938 | 4.188698 | 0.4216261 | 6.189297
3523.688 | 4.188797 | 0.4224351 | 6.201372
3532.36 | 4.188904 | 0.4203253 | 6.223325
3541.11 | 4.189148 | 0.419181 | 6.252035
3549.844 | 4.192628 | 0.437923 | 6.263641
3558.532 | 4.19321 | 0.438667 | 6.262253
3567.266 | 4.190343 | 0.4175613 | 6.287208
3576 | 4.190196 | 0.418472 | 6.300098
3584.782 | 4.190411 | 0.418496 | 6.312853
3593.516 | 4.190499 | 0.4164308 | 6.320067
3602.188 | 4.190677 | 0.4182388 | 6.335316
3610.954 | 4.187517 | 0.3996707 | 6.334602
3619.688 | 4.187446 | 0.4002802 | 6.356324
3628.36 | 4.187468 | 0.3995435 | 6.371954
3637.094 | 4.18705 | 0.4005801 | 6.386818
3645.829 | 4.187175 | 0.3992722 | 6.411368
3654.516 | 4.187303 | 0.3994627 | 6.413186
3663.235 | 4.187297 | 0.4012201 | 6.42433
3671.969 | 4.187533 | 0.3994459 | 6.434161
3680.657 | 4.187379 | 0.393654 | 6.444189
3689.407 | 4.187631 | 0.3997712 | 6.450542
3698.157 | 4.187761 | 0.4006487 | 6.448286
3706.922 | 4.187738 | 0.3984776 | 6.468176
3715.657 | 4.187883 | 0.3990071 | 6.492542
3724.391 | 4.187978 | 0.3971051 | 6.491534
3733.063 | 4.188111 | 0.3999537 | 6.523935
3741.813 | 4.18831 | 0.3995157 | 6.545382
3750.547 | 4.188186 | 0.3969101 | 6.539944
3759.219 | 4.188467 | 0.3964052 | 6.530734
3767.969 | 4.18859 | 0.3967262 | 6.541647
3776.704 | 4.188626 | 0.3978245 | 6.554199
3785.407 | 4.188956 | 0.3971909 | 6.574208
3794.141 | 4.189154 | 0.3983331 | 6.580604
3802.844 | 4.189149 | 0.3945708 | 6.593348
3811.594 | 4.189145 | 0.3953142 | 6.609048
3820.329 | 4.18955 | 0.3970775 | 6.612551
3829.016 | 4.186088 | 0.3800857 | 6.609382
3837.75 | 4.186163 | 0.3791932 | 6.628609
3846.454 | 4.186088 | 0.3781621 | 6.62435
3855.125 | 4.18613 | 0.3790874 | 6.62451
3864 | 4.186053 | 0.3765761 | 6.648042
3872.829 | 4.186198 | 0.3777234 | 6.652357
3881.641 | 4.186177 | 0.3783046 | 6.654911
3890.438 | 4.186151 | 0.3784513 | 6.669435
3899.25 | 4.18634 | 0.3776964 | 6.685263
3908 | 4.186377 | 0.3806866 | 6.684867
3916.797 | 4.186561 | 0.3771231 | 6.693759
3925.547 | 4.186471 | 0.3751714 | 6.69524
3934.329 | 4.186615 | 0.3751547 | 6.702989
3943.063 | 4.186726 | 0.3782428 | 6.708338
3951.829 | 4.186895 | 0.3773723 | 6.717347
3960.61 | 4.18693 | 0.3751223 | 6.727758
3969.375 | 4.187157 | 0.3779424 | 6.722915
3978.141 | 4.187331 | 0.3738254 | 6.742337
3986.907 | 4.187362 | 0.3772985 | 6.744943
3995.688 | 4.187444 | 0.3751322 | 6.745742
4004.407 | 4.187817 | 0.3727986 | 6.760646
4013.157 | 4.187798 | 0.3745121 | 6.761903
4021.875 | 4.187895 | 0.3729266 | 6.76719
4030.625 | 4.188219 | 0.3741489 | 6.77857
4039.391 | 4.188176 | 0.3738686 | 6.782068
4048.141 | 4.188489 | 0.3737149 | 6.788609
4056.922 | 4.18855 | 0.3750783 | 6.802832
4065.672 | 4.188888 | 0.3734929 | 6.8035
4074.375 | 4.188936 | 0.3737807 | 6.809587
4083.141 | 4.188988 | 0.3726596 | 6.818489
4091.891 | 4.189389 | 0.3703719 | 6.828944
4100.625 | 4.189372 | 0.3719712 | 6.847805
4109.391 | 4.189526 | 0.3718305 | 6.837818
4118.063 | 4.189723 | 0.369626 | 6.847887
4126.813 | 4.186693 | 0.3548283 | 6.869967
4135.532 | 4.186522 | 0.3537441 | 6.872119
4144.282 | 4.186448 | 0.3523971 | 6.875357
4153.063 | 4.186312 | 0.354873 | 6.880583
4161.813 | 4.186479 | 0.3538969 | 6.88636
4170.547 | 4.186323 | 0.3517851 | 6.902324
4179.329 | 4.186515 | 0.3522806 | 6.908054
4188.094 | 4.186651 | 0.3505681 | 6.909222
4196.844 | 4.1866 | 0.353064 | 6.925033
4205.563 | 4.186782 | 0.352998 | 6.929397
4214.25 | 4.186901 | 0.3525267 | 6.934011
4222.985 | 4.187044 | 0.3517749 | 6.943407
4231.735 | 4.187113 | 0.3518484 | 6.949988
4240.485 | 4.186934 | 0.3504523 | 6.959579
4249.235 | 4.18722 | 0.351341 | 6.969395
4257.907 | 4.187577 | 0.349033 | 6.970646
4266.657 | 4.187548 | 0.353079 | 6.984811
4275.391 | 4.187582 | 0.3516777 | 6.995587
4284.172 | 4.187809 | 0.34888 | 7.001897
4292.907 | 4.187849 | 0.3483996 | 7.005376
4301.594 | 4.187865 | 0.3508289 | 7.010615
4310.36 | 4.188306 | 0.3503699 | 7.017037
4319.141 | 4.188298 | 0.3504418 | 7.024925
4327.938 | 4.188404 | 0.3490026 | 7.037268
4336.625 | 4.188582 | 0.3500386 | 7.036441
4345.375 | 4.188772 | 0.3485748 | 7.042688
4354.079 | 4.188872 | 0.3478933 | 7.024425
4362.766 | 4.188962 | 0.3489539 | 6.911042
4371.5 | 4.189222 | 0.3478975 | 6.640981
4380.219 | 4.189451 | 0.3474638 | 6.347611
4388.969 | 4.189849 | 0.3487663 | 6.160789
4397.704 | 4.189992 | 0.3474703 | 6.036813
4406.375 | 4.190308 | 0.3472064 | 5.930025
4415.11 | 4.190873 | 0.3437882 | 5.837171
4423.891 | 4.187928 | 0.3243597 | 5.729831
4432.641 | 4.187708 | 0.3261535 | 5.631659
4441.407 | 4.187813 | 0.3259054 | 5.518626
4450.157 | 4.188122 | 0.3256254 | 5.433588
4458.907 | 4.188267 | 0.3254867 | 5.346774
4467.657 | 4.188546 | 0.3249124 | 5.296861
4476.422 | 4.188952 | 0.3228825 | 5.194404
4485.141 | 4.189147 | 0.3250145 | 5.134576
4493.922 | 4.189528 | 0.3223921 | 5.095062
4502.594 | 4.18991 | 0.3234037 | 5.014632
4511.329 | 4.190274 | 0.3217601 | 4.98022
4520.094 | 4.19037 | 0.321044 | 5.10841
4528.844 | 4.190929 | 0.3207497 | 5.290044
4537.61 | 4.187716 | 0.3033917 | 5.408979
4546.344 | 4.187549 | 0.3037585 | 5.470551
4555.11 | 4.187511 | 0.3029701 | 5.532173
4563.86 | 4.187572 | 0.3008 | 5.552362
4572.61 | 4.187698 | 0.3005098 | 5.605885
4581.36 | 4.18795 | 0.3017018 | 5.644072
4590.094 | 4.187881 | 0.3016522 | 5.67226
4598.782 | 4.188089 | 0.3034081 | 5.697117
4607.547 | 4.188134 | 0.3014704 | 5.729569
4616.282 | 4.188318 | 0.3018537 | 5.769917
4625.016 | 4.188298 | 0.3007169 | 5.77768
4633.782 | 4.1882 | 0.3010904 | 5.807275
4642.516 | 4.188523 | 0.3030086 | 5.834237
4651.266 | 4.18873 | 0.3008485 | 5.836883
4660 | 4.188664 | 0.3003672 | 5.854256
4668.766 | 4.189004 | 0.3012589 | 5.870895
4677.516 | 4.18891 | 0.2999282 | 5.904007
4686.266 | 4.189059 | 0.3005128 | 5.925007
4695.016 | 4.189244 | 0.2998476 | 5.954851
4703.75 | 4.189104 | 0.2989291 | 5.972012
4712.438 | 4.189294 | 0.2977979 | 5.976302
4721.172 | 4.189471 | 0.3003456 | 6.017971
4729.938 | 4.189587 | 0.2997063 | 6.01297
4738.688 | 4.189761 | 0.2993938 | 6.014984
4747.438 | 4.18989 | 0.2979507 | 6.032071
4756.11 | 4.189769 | 0.2969802 | 6.052669
4764.844 | 4.190119 | 0.2992881 | 6.066833
4773.579 | 4.190286 | 0.2973609 | 6.076802
4782.25 | 4.190385 | 0.2989353 | 6.089228
4791 | 4.190326 | 0.2950369 | 6.102417
4799.75 | 4.190419 | 0.2972584 | 6.11158
4808.485 | 4.190855 | 0.2970891 | 6.146669
4817.235 | 4.187499 | 0.2783689 | 6.139131
4825.969 | 4.187073 | 0.2771421 | 6.164566
4834.719 | 4.187182 | 0.2786034 | 6.157877
4843.391 | 4.187048 | 0.2805683 | 6.180752
4852.125 | 4.187094 | 0.2764341 | 6.194522
4860.891 | 4.186936 | 0.2802279 | 6.196707
4869.672 | 4.187008 | 0.2813566 | 6.206773
4878.407 | 4.18717 | 0.2791229 | 6.236462
4887.157 | 4.187104 | 0.2783797 | 6.249074
4895.922 | 4.187302 | 0.2789574 | 6.247711
4904.657 | 4.187133 | 0.2794632 | 6.260257
4913.422 | 4.187272 | 0.2790244 | 6.283665
4922.172 | 4.187276 | 0.2803514 | 6.278676
4930.875 | 4.187326 | 0.2794519 | 6.306253
4939.547 | 4.187324 | 0.2786055 | 6.323389
4948.297 | 4.187446 | 0.2796289 | 6.344295
4957 | 4.187655 | 0.2794579 | 6.341563
4965.672 | 4.187795 | 0.2788959 | 6.337004
4974.407 | 4.187748 | 0.2786498 | 6.357816
4983.141 | 4.1881 | 0.2787861 | 6.349501
4991.797 | 4.187997 | 0.2774025 | 6.361315
5000.469 | 4.188038 | 0.2767975 | 6.376241
5009.204 | 4.188062 | 0.2781435 | 6.382743
5017.938 | 4.188196 | 0.2790609 | 6.379356
5026.594 | 4.188258 | 0.276428 | 6.388712
5035.266 | 4.188259 | 0.2781722 | 6.393904
5043.985 | 4.188545 | 0.2765076 | 6.406648
5052.735 | 4.188566 | 0.2772965 | 6.427683
5061.391 | 4.188752 | 0.2757151 | 6.425131
5070.141 | 4.188907 | 0.2762393 | 6.429174
5078.875 | 4.188829 | 0.276748 | 6.44504
5087.547 | 4.189098 | 0.2764798 | 6.453006
5096.297 | 4.189116 | 0.277178 | 6.450312
5105.032 | 4.189354 | 0.2760501 | 6.461078
5113.719 | 4.189303 | 0.2738259 | 6.46844
5122.454 | 4.189643 | 0.2726834 | 6.479384
5131.204 | 4.18961 | 0.2755338 | 6.485417
5139.875 | 4.189767 | 0.2744502 | 6.489279
5148.641 | 4.189977 | 0.2751473 | 6.50685
5157.375 | 4.190159 | 0.2738805 | 6.510358
5166.125 | 4.190233 | 0.275495 | 6.510605
5174.891 | 4.190263 | 0.2736724 | 6.523778
5183.625 | 4.190467 | 0.2730284 | 6.533941
5192.36 | 4.190487 | 0.2722504 | 6.529665
5201.11 | 4.190762 | 0.2739002 | 6.539387
5209.844 | 4.187562 | 0.2538039 | 6.543175
5218.516 | 4.187189 | 0.2546662 | 6.565498
5227.266 | 4.187265 | 0.2551534 | 6.57149
5235.969 | 4.187109 | 0.2546674 | 6.579475
5244.641 | 4.187149 | 0.2551414 | 6.59351
5253.391 | 4.187083 | 0.2536999 | 6.600744
5262.094 | 4.187106 | 0.2552347 | 6.61282
5270.766 | 4.187158 | 0.2558005 | 6.617722
5279.516 | 4.187233 | 0.257081 | 6.621842
5288.235 | 4.187431 | 0.2548462 | 6.634997
5296.969 | 4.187431 | 0.2541907 | 6.642559
5305.719 | 4.187323 | 0.2519751 | 6.646585
5314.407 | 4.187393 | 0.2560661 | 6.657466
5323.157 | 4.187532 | 0.2540795 | 6.66504
5331.875 | 4.187505 | 0.2563706 | 6.678408
5340.547 | 4.187706 | 0.2547101 | 6.685838
5349.282 | 4.18777 | 0.2538911 | 6.684943
5358.063 | 4.187917 | 0.2538398 | 6.69256
5366.797 | 4.187869 | 0.2545854 | 6.695578
5375.547 | 4.188028 | 0.2534611 | 6.713347
5384.219 | 4.188065 | 0.2526948 | 6.717244
5392.969 | 4.188184 | 0.2540953 | 6.738711
5401.735 | 4.188349 | 0.2556514 | 6.739466
5410.469 | 4.188357 | 0.2539335 | 6.743551
5419.204 | 4.188433 | 0.2538749 | 6.748948
5427.875 | 4.188484 | 0.2542403 | 6.7649
5436.625 | 4.188626 | 0.2513877 | 6.766616
5445.391 | 4.188869 | 0.2527782 | 6.783804
5454.125 | 4.188917 | 0.2540418 | 6.790893
5462.875 | 4.189101 | 0.2500631 | 6.798102
5471.641 | 4.189115 | 0.2528637 | 6.814576
5480.329 | 4.18921 | 0.2533674 | 6.819468
5489 | 4.189336 | 0.2508574 | 6.827682
5497.735 | 4.1895 | 0.2501211 | 6.835704
5506.5 | 4.1897 | 0.2509726 | 6.821255
5515.25 | 4.189757 | 0.2519117 | 6.706133
5524 | 4.189683 | 0.2505892 | 6.419042
5532.75 | 4.189965 | 0.2513751 | 6.110372
5541.5 | 4.190253 | 0.2484705 | 5.92874
5550.235 | 4.190559 | 0.2481052 | 5.814344
5558.969 | 4.187201 | 0.2289641 | 5.683695
5567.719 | 4.187202 | 0.2314203 | 5.56206
5576.454 | 4.18733 | 0.2316837 | 5.4376
5585.141 | 4.187394 | 0.2311033 | 5.354348
5593.875 | 4.187438 | 0.2292688 | 5.282059
5602.61 | 4.187871 | 0.2299807 | 5.211367
5611.36 | 4.18781 | 0.2305338 | 5.17157
5620.125 | 4.188067 | 0.2289451 | 5.090402
5628.86 | 4.188314 | 0.2289623 | 4.983407
5637.625 | 4.188368 | 0.2302766 | 4.923603
5646.438 | 4.188732 | 0.2282281 | 4.823797
5655.204 | 4.188876 | 0.228103 | 4.756899
5663.938 | 4.189213 | 0.2270476 | 4.724921
5672.657 | 4.189292 | 0.2254288 | 4.840966
5681.422 | 4.189603 | 0.2260144 | 5.004326
5690.219 | 4.189782 | 0.2261272 | 5.138209
5698.969 | 4.189909 | 0.227879 | 5.209573
5707.735 | 4.190063 | 0.2247432 | 5.268875
5716.469 | 4.190297 | 0.2233365 | 5.297464
5725.219 | 4.190622 | 0.2233469 | 5.348413
5733.891 | 4.187322 | 0.2058326 | 5.415594
5742.657 | 4.187169 | 0.2056603 | 5.465158
5751.375 | 4.186952 | 0.2091391 | 5.496186
5760.047 | 4.186952 | 0.2082773 | 5.525947
5768.782 | 4.186851 | 0.2098938 | 5.54289
5777.579 | 4.186799 | 0.2097941 | 5.548684
5786.329 | 4.18682 | 0.2057648 | 5.578203
5795.063 | 4.186897 | 0.2078312 | 5.625965
5803.782 | 4.187029 | 0.2072692 | 5.664535
5812.641 | 4.187012 | 0.2083363 | 5.664148
5821.469 | 4.186947 | 0.2094992 | 5.679519
5830.235 | 4.187051 | 0.2083687 | 5.704979
5839.047 | 4.187108 | 0.2073179 | 5.714754
5847.829 | 4.187103 | 0.2063892 | 5.730104
5856.641 | 4.187059 | 0.2064384 | 5.748081
5865.391 | 4.187111 | 0.2051305 | 5.771413
5874.188 | 4.187272 | 0.2084918 | 5.794622
5882.922 | 4.187402 | 0.2079009 | 5.815224
5891.704 | 4.187518 | 0.205724 | 5.819011
5900.454 | 4.187334 | 0.2097202 | 5.825518
5909.235 | 4.18734 | 0.2062869 | 5.828206
5917.985 | 4.187569 | 0.2066397 | 5.842911
5926.75 | 4.187544 | 0.2053511 | 5.860035
5935.5 | 4.187622 | 0.2064971 | 5.882944
5944.266 | 4.187728 | 0.2063671 | 5.891823
5953.032 | 4.187772 | 0.2035766 | 5.919816
5961.719 | 4.187861 | 0.2043909 | 5.93876
5970.485 | 4.188074 | 0.2017222 | 5.934273
5979.204 | 4.187912 | 0.2060429 | 5.939838
5987.985 | 4.188392 | 0.2047244 | 5.967282
5996.75 | 4.188214 | 0.2049886 | 5.994826
6005.516 | 4.188155 | 0.2050916 | 5.996029
6014.266 | 4.18844 | 0.2053237 | 5.991674
6023.032 | 4.188331 | 0.2064223 | 6.014183
6031.797 | 4.188607 | 0.2050348 | 6.045702
6040.563 | 4.188457 | 0.2037971 | 6.03688
6049.329 | 4.188507 | 0.2034284 | 6.047305
6058.094 | 4.188634 | 0.2032271 | 6.070557
6066.797 | 4.188795 | 0.2035719 | 6.086402
6075.594 | 4.188663 | 0.2063475 | 6.108668
6084.344 | 4.18906 | 0.202793 | 6.097475
6093.11 | 4.188926 | 0.2029132 | 6.100582
6101.875 | 4.189106 | 0.2037167 | 6.123895
6110.641 | 4.189149 | 0.2031989 | 6.135776
6119.407 | 4.189386 | 0.2031477 | 6.154695
6128.172 | 4.189141 | 0.2058218 | 6.163917
6136.891 | 4.189402 | 0.2031912 | 6.165632
6145.657 | 4.189624 | 0.2045292 | 6.182976
6154.407 | 4.189652 | 0.2023438 | 6.197016
6163.157 | 4.189665 | 0.2043675 | 6.192987
6171.907 | 4.189732 | 0.2029947 | 6.20912
6180.625 | 4.189674 | 0.2017014 | 6.216411
6189.375 | 4.190086 | 0.2004422 | 6.226359
6198.094 | 4.190205 | 0.2005056 | 6.225625
6206.829 | 4.190111 | 0.2005287 | 6.238099
6215.61 | 4.19011 | 0.1994747 | 6.271054
6224.36 | 4.190518 | 0.2049689 | 6.266159
6233.079 | 4.190395 | 0.2015505 | 6.272185
6241.829 | 4.190402 | 0.2021664 | 6.280255
6250.594 | 4.190477 | 0.20108 | 6.278212
6259.344 | 4.190519 | 0.2005857 | 6.287586
6268.079 | 4.190706 | 0.2012746 | 6.291963
6276.829 | 4.191095 | 0.2020815 | 6.304347
6285.579 | 4.190895 | 0.1986539 | 6.307294
6294.313 | 4.191032 | 0.198828 | 6.324105
6303.063 | 4.191155 | 0.1991218 | 6.325879
6311.829 | 4.191275 | 0.1995939 | 6.340015
6320.563 | 4.191366 | 0.2005486 | 6.342081
6329.313 | 4.191208 | 0.1986352 | 6.349557
6338.063 | 4.19148 | 0.200363 | 6.362524
6346.797 | 4.191706 | 0.2006547 | 6.371236
6355.547 | 4.188285 | 0.1800251 | 6.376749
6364.297 | 4.188076 | 0.1809638 | 6.390822
6373.063 | 4.187903 | 0.1817217 | 6.392381
6381.813 | 4.187851 | 0.1829099 | 6.402381
6390.516 | 4.187821 | 0.182374 | 6.407899
6399.266 | 4.187822 | 0.1831464 | 6.416532
6408 | 4.187796 | 0.1822245 | 6.42033
6416.672 | 4.18801 | 0.1800534 | 6.441519
6425.422 | 4.187831 | 0.1821173 | 6.445511
6434.125 | 4.187855 | 0.1819429 | 6.458733
6442.797 | 4.187859 | 0.1835751 | 6.460278
6451.547 | 4.187935 | 0.180133 | 6.476934
6460.25 | 4.187965 | 0.181289 | 6.477584
6468.922 | 4.187941 | 0.1831977 | 6.494353
6477.672 | 4.188045 | 0.1810786 | 6.50071
6486.375 | 4.18815 | 0.1815868 | 6.507127
6495.11 | 4.188055 | 0.1821105 | 6.516499
6503.844 | 4.188277 | 0.1825709 | 6.531454
6512.547 | 4.188277 | 0.1820887 | 6.531147
6521.282 | 4.188198 | 0.1804764 | 6.545689
6529.985 | 4.188461 | 0.1826571 | 6.548967
6538.657 | 4.18836 | 0.1820524 | 6.569316
6547.407 | 4.188398 | 0.1817647 | 6.577036
6556.125 | 4.188436 | 0.1813901 | 6.582506
6564.797 | 4.188521 | 0.1818643 | 6.593894
6573.547 | 4.188561 | 0.1822722 | 6.603804
6582.344 | 4.188654 | 0.1801449 | 6.604263
6591.079 | 4.188573 | 0.1804414 | 6.615445
6599.766 | 4.188822 | 0.1793342 | 6.630605
6608.516 | 4.188936 | 0.1805142 | 6.640161
6617.235 | 4.188997 | 0.1790877 | 6.649879
6625.907 | 4.18902 | 0.1800387 | 6.669277
6634.657 | 4.189134 | 0.1801917 | 6.667695
6643.375 | 4.18892 | 0.1809395 | 6.676304
6652.063 | 4.188996 | 0.1797149 | 6.676715
6660.797 | 4.189172 | 0.1786013 | 6.640698
6669.547 | 4.189375 | 0.1784501 | 6.498817
6678.297 | 4.189384 | 0.1794567 | 6.165711
6687.032 | 4.189515 | 0.180349 | 5.89673
6695.75 | 4.18992 | 0.1818344 | 5.708715
6704.485 | 4.189833 | 0.1816823 | 5.587085
6713.407 | 4.19006 | 0.1804414 | 5.486699
6722.157 | 4.190321 | 0.1775756 | 5.375553
6730.938 | 4.190324 | 0.1789303 | 5.262993
6739.641 | 4.190864 | 0.1764754 | 5.215809
6748.438 | 4.187558 | 0.1582008 | 5.136105
6757.172 | 4.187404 | 0.1575944 | 5.057339
6765.875 | 4.187333 | 0.1578565 | 4.977373
6774.625 | 4.187393 | 0.1587212 | 4.897719
6783.891 | 4.187438 | 0.1592696 | 4.836905
6792.61 | 4.18748 | 0.1576783 | 4.797667
6802.516 | 4.187511 | 0.1595888 | 4.925347
6811.297 | 4.187666 | 0.1574476 | 5.075282
6820.079 | 4.187803 | 0.1589198 | 5.194811
6828.875 | 4.187856 | 0.1578333 | 5.262991
6837.579 | 4.188003 | 0.1573311 | 5.318982
6846.282 | 4.188057 | 0.1591672 | 5.353878
6855.016 | 4.188136 | 0.1573459 | 5.398784
6863.766 | 4.188231 | 0.1568633 | 5.431631
6872.454 | 4.188288 | 0.1567791 | 5.474468
6881.188 | 4.188276 | 0.1569176 | 5.502021
6889.875 | 4.188374 | 0.1571932 | 5.516835
6898.547 | 4.188378 | 0.1561415 | 5.546113
6907.282 | 4.188702 | 0.1603345 | 5.567375
6916.032 | 4.188372 | 0.1544507 | 5.590066
6924.75 | 4.188657 | 0.1565802 | 5.608371
6933.485 | 4.188638 | 0.1572122 | 5.645456
6942.157 | 4.188792 | 0.1578221 | 5.659098
6950.907 | 4.188898 | 0.1555218 | 5.661916
6959.641 | 4.188845 | 0.1545824 | 5.684055
6968.375 | 4.188836 | 0.1563297 | 5.7043
6977.125 | 4.1889 | 0.1552306 | 5.713467
6985.86 | 4.188943 | 0.154406 | 5.719093
6994.61 | 4.188989 | 0.1562465 | 5.737185
7003.282 | 4.189038 | 0.1559905 | 5.754109
7012.016 | 4.189216 | 0.1547279 | 5.767945
7020.719 | 4.189176 | 0.1536723 | 5.777673
7029.391 | 4.189406 | 0.1570716 | 5.792782
7038.125 | 4.189556 | 0.1540934 | 5.823521
7046.875 | 4.189379 | 0.1552166 | 5.823434
7055.547 | 4.189405 | 0.1549937 | 5.838296
7064.282 | 4.189622 | 0.1534705 | 5.844941
7072.985 | 4.189643 | 0.1541986 | 5.859044
7081.735 | 4.189715 | 0.1547771 | 5.861466
7090.469 | 4.189637 | 0.1549261 | 5.873737
7099.141 | 4.18979 | 0.153527 | 5.87535
7107.891 | 4.189829 | 0.1544757 | 5.910789
7116.594 | 4.189913 | 0.153812 | 5.914937
7125.266 | 4.189905 | 0.1532519 | 5.908268
7134 | 4.189987 | 0.1532367 | 5.928792
7142.704 | 4.190054 | 0.1540785 | 5.953124
7151.375 | 4.190156 | 0.1530953 | 5.955253
7160.125 | 4.19029 | 0.152162 | 5.946259
7168.829 | 4.190351 | 0.1530787 | 5.97842
7177.563 | 4.190288 | 0.1523169 | 6.006034
7186.313 | 4.19037 | 0.1528206 | 6.01269
7194.985 | 4.190456 | 0.1519053 | 6.005985
7203.735 | 4.190619 | 0.1527449 | 6.033842
7212.438 | 4.187201 | 0.1358506 | 6.044422
7221.11 | 4.186826 | 0.1357495 | 6.045158
7229.844 | 4.186854 | 0.1349294 | 6.057684
7238.547 | 4.186765 | 0.1341356 | 6.054863
7247.219 | 4.186569 | 0.1373691 | 6.081219
7255.969 | 4.186457 | 0.1375624 | 6.089548
7264.672 | 4.186519 | 0.1365905 | 6.096406
7273.407 | 4.18659 | 0.1366965 | 6.112905
7282.141 | 4.186392 | 0.1365913 | 6.117626
7290.813 | 4.186533 | 0.1364736 | 6.118186
7299.563 | 4.186326 | 0.1359112 | 6.128221
7308.266 | 4.186269 | 0.1371678 | 6.143593
7316.938 | 4.186411 | 0.1355862 | 6.140696
7325.688 | 4.186328 | 0.1357268 | 6.146806
7334.391 | 4.186522 | 0.1366948 | 6.158728
7343.063 | 4.18645 | 0.1366688 | 6.173621
7351.813 | 4.186479 | 0.1345844 | 6.180921
7360.516 | 4.186508 | 0.1363602 | 6.187999
7369.25 | 4.186312 | 0.1358153 | 6.189444
7378 | 4.186592 | 0.1355036 | 6.202222
7386.672 | 4.186483 | 0.1365703 | 6.212539
7395.407 | 4.186529 | 0.1348435 | 6.220434
7404.125 | 4.186678 | 0.136034 | 6.222394
7412.782 | 4.186639 | 0.1355148 | 6.230607
7421.532 | 4.186577 | 0.1348863 | 6.242391
7430.219 | 4.186651 | 0.1358359 | 6.253914
7438.891 | 4.18674 | 0.1355336 | 6.265386
7447.625 | 4.186854 | 0.133794 | 6.26675
7456.375 | 4.186836 | 0.135265 | 6.280764
7465.125 | 4.186834 | 0.1357147 | 6.290717
7473.86 | 4.1868 | 0.1339789 | 6.290383
7482.547 | 4.186943 | 0.1361408 | 6.308534
7491.297 | 4.186913 | 0.1343816 | 6.312415
7500 | 4.186925 | 0.135732 | 6.326887
7508.672 | 4.186971 | 0.1357627 | 6.330806
7517.344 | 4.186929 | 0.1360935 | 6.344834
7526.079 | 4.187083 | 0.1322859 | 6.35579
7534.813 | 4.187156 | 0.1331959 | 6.365195
7543.485 | 4.187064 | 0.1347226 | 6.366752
7552.235 | 4.187173 | 0.1379857 | 6.381083
7561.016 | 4.18737 | 0.1350856 | 6.390226
7569.75 | 4.187356 | 0.1333691 | 6.393908
7578.5 | 4.187377 | 0.1329207 | 6.414572
7587.25 | 4.187439 | 0.1367804 | 6.409887
7595.985 | 4.187482 | 0.1349987 | 6.429562
7604.657 | 4.187478 | 0.133402 | 6.431898
7613.407 | 4.187561 | 0.1359331 | 6.460085
7622.157 | 4.187701 | 0.1344985 | 6.456642
7630.829 | 4.187686 | 0.1344384 | 6.475357
7639.563 | 4.187646 | 0.1339268 | 6.481339
7648.313 | 4.187854 | 0.1340501 | 6.489384
7656.985 | 4.187832 | 0.1343063 | 6.505866
7665.719 | 4.187675 | 0.1328476 | 6.513554
7674.469 | 4.187933 | 0.1344457 | 6.518527
7683.219 | 4.187977 | 0.131692 | 6.530385
7691.969 | 4.187985 | 0.133017 | 6.549653
7700.625 | 4.188026 | 0.1321239 | 6.55962
7709.375 | 4.188003 | 0.133171 | 6.575137
7718.125 | 4.188085 | 0.132659 | 6.577658
7726.813 | 4.188188 | 0.1320958 | 6.580673
7735.532 | 4.188207 | 0.1336535 | 6.571557
7744.297 | 4.188235 | 0.1331656 | 6.512788
7752.969 | 4.188335 | 0.1316961 | 6.295858
7761.704 | 4.188481 | 0.1338286 | 5.932982
7770.61 | 4.188503 | 0.1322194 | 5.735862
7779.391 | 4.188731 | 0.1325358 | 5.595948
7788.204 | 4.188872 | 0.1321079 | 5.454793
7796.969 | 4.188933 | 0.1304739 | 5.333064
7805.797 | 4.189074 | 0.132011 | 5.266552
7814.594 | 4.189148 | 0.1310651 | 5.173208
7823.36 | 4.189261 | 0.1298546 | 5.07309
7832.157 | 4.189609 | 0.1298131 | 4.986059
7840.875 | 4.189648 | 0.1288908 | 4.901364
7849.657 | 4.189821 | 0.1289164 | 4.845569
7858.407 | 4.189962 | 0.1297722 | 4.767622
7867.188 | 4.19016 | 0.1291255 | 4.699593
7875.907 | 4.190273 | 0.1303393 | 4.659547
7884.688 | 4.190354 | 0.127154 | 4.608073
7893.422 | 4.190613 | 0.1280193 | 4.53805
7902.11 | 4.190813 | 0.1270558 | 4.489555
7910.875 | 4.190964 | 0.1276907 | 4.640139
7919.61 | 4.191145 | 0.1272981 | 4.79328
7928.313 | 4.191112 | 0.1285035 | 4.902831
7937.079 | 4.191245 | 0.1278372 | 5.005663
7945.813 | 4.19139 | 0.1262186 | 5.064767
7954.579 | 4.191503 | 0.1265217 | 5.116568
7963.313 | 4.191545 | 0.1254905 | 5.187927
7972.016 | 4.191679 | 0.1272689 | 5.240302
7980.75 | 4.188209 | 0.1071321 | 5.242547
7989.516 | 4.187977 | 0.1098563 | 5.281184
7998.282 | 4.187858 | 0.1105456 | 5.308902
8007.047 | 4.187792 | 0.1106214 | 5.333034
8015.735 | 4.187849 | 0.1076031 | 5.375169
8024.516 | 4.18757 | 0.1095192 | 5.392806
8033.235 | 4.187575 | 0.1107729 | 5.400505
8041.969 | 4.18754 | 0.1112617 | 5.434533
8050.704 | 4.187508 | 0.1110802 | 5.464874
8059.391 | 4.187383 | 0.1086881 | 5.475397
8068.125 | 4.187431 | 0.1098935 | 5.499568
8076.86 | 4.187505 | 0.1090852 | 5.511889
8085.547 | 4.187396 | 0.1091897 | 5.52588
8094.282 | 4.187477 | 0.1090931 | 5.547915
8103.016 | 4.187307 | 0.1105831 | 5.569782
8111.704 | 4.187591 | 0.1102772 | 5.568925
8120.454 | 4.187493 | 0.108289 | 5.598221
8129.172 | 4.187296 | 0.1080803 | 5.624343
8137.86 | 4.187496 | 0.1093831 | 5.629437
8146.61 | 4.187311 | 0.1096717 | 5.639966
8155.329 | 4.187461 | 0.1106404 | 5.663499
8164.016 | 4.187466 | 0.1079706 | 5.679245
8172.766 | 4.187368 | 0.106835 | 5.698301
8181.469 | 4.18757 | 0.1104325 | 5.713406
8190.219 | 4.187645 | 0.1082811 | 5.726241
8198.954 | 4.187554 | 0.1086199 | 5.734492
8207.641 | 4.187606 | 0.1086903 | 5.758637
8216.391 | 4.187424 | 0.1066747 | 5.781875
8225.11 | 4.187533 | 0.1087632 | 5.792347
8233.797 | 4.187529 | 0.1101685 | 5.796403
8242.563 | 4.187621 | 0.1100481 | 5.811925
8251.282 | 4.18761 | 0.1083574 | 5.839224
8259.969 | 4.187709 | 0.1090864 | 5.855373
8268.735 | 4.187678 | 0.1091429 | 5.849377
8277.438 | 4.187706 | 0.108087 | 5.870333
8286.204 | 4.187733 | 0.1066297 | 5.903912
8294.922 | 4.187823 | 0.1107809 | 5.916065
8303.61 | 4.187807 | 0.1087878 | 5.909005
8312.344 | 4.187763 | 0.1090896 | 5.934042
8321.079 | 4.187732 | 0.1113246 | 5.94124
8329.75 | 4.187898 | 0.1080742 | 5.942148
8338.5 | 4.18803 | 0.1093412 | 5.948023
8347.219 | 4.187799 | 0.1057014 | 5.966046
8355.907 | 4.187904 | 0.1090745 | 5.982901
8364.657 | 4.188017 | 0.1074728 | 5.977275
8373.36 | 4.188072 | 0.1077236 | 5.992908
8382.032 | 4.187999 | 0.108162 | 6.004106
8390.782 | 4.188147 | 0.1089274 | 6.011049
8399.5 | 4.188069 | 0.1091949 | 6.015102
8408.172 | 4.188133 | 0.1084537 | 6.03724
8416.922 | 4.188173 | 0.1088741 | 6.040722
8425.625 | 4.188095 | 0.1092513 | 6.047787
8434.375 | 4.188417 | 0.1068295 | 6.083856
8443.125 | 4.188186 | 0.1072357 | 6.08337
8451.813 | 4.188298 | 0.1074943 | 6.081908
8460.563 | 4.18847 | 0.106172 | 6.095554
8469.266 | 4.188366 | 0.1064661 | 6.095202
8478.063 | 4.18836 | 0.1077752 | 6.105624
8486.766 | 4.188582 | 0.1084259 | 6.116007
8495.516 | 4.188536 | 0.1066635 | 6.131523
8504.266 | 4.188455 | 0.108114 | 6.134612
8512.938 | 4.188498 | 0.1063378 | 6.137489
8521.688 | 4.188646 | 0.1083255 | 6.15287
8530.391 | 4.188537 | 0.1085737 | 6.156816
8539.141 | 4.188583 | 0.1067765 | 6.166424
8547.875 | 4.188658 | 0.1092839 | 6.183824
8556.547 | 4.188753 | 0.1074476 | 6.192291
8565.297 | 4.188762 | 0.1082671 | 6.194653
8574.016 | 4.188787 | 0.1058298 | 6.211422
8582.704 | 4.188875 | 0.1058004 | 6.215992
8591.454 | 4.18904 | 0.1070175 | 6.223001
8600.172 | 4.188898 | 0.1074688 | 6.236915
8608.86 | 4.188989 | 0.1048475 | 6.241318
8617.61 | 4.188963 | 0.1068799 | 6.255766
8626.579 | 4.189033 | 0.1061897 | 6.255506
8635.266 | 4.189132 | 0.105872 | 6.269246
8644.047 | 4.18904 | 0.1049216 | 6.288815
8652.75 | 4.189059 | 0.1041768 | 6.294952
8661.532 | 4.189116 | 0.1051555 | 6.306256
8670.25 | 4.189182 | 0.1037726 | 6.310623
8678.954 | 4.189132 | 0.1042908 | 6.326575
8687.719 | 4.189294 | 0.1062026 | 6.339731
8697.594 | 4.189273 | 0.1047312 | 6.348213
8706.313 | 4.189474 | 0.1055738 | 6.350335
8715.063 | 4.189584 | 0.1060702 | 6.366669
8723.782 | 4.189402 | 0.1056375 | 6.375563
8732.469 | 4.189596 | 0.1062006 | 6.387462
8741.204 | 4.189595 | 0.1062108 | 6.398726
8749.938 | 4.189591 | 0.1054887 | 6.409894
8758.625 | 4.189797 | 0.1064352 | 6.416936
8767.36 | 4.189772 | 0.1052898 | 6.425424
8776.079 | 4.189774 | 0.1052786 | 6.434498
8784.766 | 4.189588 | 0.1046181 | 6.443795
8793.516 | 4.189808 | 0.1047857 | 6.454475
8802.25 | 4.189605 | 0.1036394 | 6.466944
8810.938 | 4.189881 | 0.1045089 | 6.476883
8819.688 | 4.190085 | 0.1043555 | 6.488116
8828.407 | 4.189863 | 0.1050755 | 6.496604
8837.094 | 4.190001 | 0.1036406 | 6.508117
8845.829 | 4.190033 | 0.103065 | 6.523888
8854.547 | 4.190088 | 0.1031049 | 6.524638
8863.219 | 4.190142 | 0.1038758 | 6.536684
8871.969 | 4.190163 | 0.1057672 | 6.549126
8880.672 | 4.190128 | 0.1036812 | 6.554315
8889.344 | 4.19026 | 0.1026193 | 6.56272
8898.094 | 4.190399 | 0.1038776 | 6.555921
8906.797 | 4.190218 | 0.1055502 | 6.53967
8915.547 | 4.190314 | 0.1017643 | 6.411016
8924.297 | 4.190359 | 0.1029786 | 6.126752
8932.969 | 4.190633 | 0.1027456 | 5.810975
8941.719 | 4.190496 | 0.1051491 | 5.627957
8950.438 | 4.190693 | 0.1030415 | 5.534698
8959.11 | 4.190738 | 0.1046999 | 5.452133
8967.86 | 4.19075 | 0.1030698 | 5.318338
8976.563 | 4.191057 | 0.1017983 | 5.233549
8985.25 | 4.191287 | 0.1038091 | 5.134538
8994 | 4.191369 | 0.1026484 | 5.038607
9002.688 | 4.1914 | 0.1035403 | 4.997081
9011.36 | 4.191639 | 0.1018761 | 4.917331
9020.047 | 4.188256 | 0.08553864 | 4.850382
9028.782 | 4.188065 | 0.08414135 | 4.762204
9037.485 | 4.187938 | 0.08434552 | 4.673063
9046.188 | 4.188011 | 0.08392847 | 4.596522
9054.938 | 4.187934 | 0.08345638 | 4.57801
9063.688 | 4.187739 | 0.0846022 | 4.71314
9072.438 | 4.187836 | 0.08163171 | 4.885691
9081.188 | 4.187682 | 0.08353712 | 5.027885
9089.86 | 4.187813 | 0.08598344 | 5.072452
9098.61 | 4.187939 | 0.08479921 | 5.116779
9107.329 | 4.18796 | 0.08389383 | 5.187997
9116 | 4.187974 | 0.08497398 | 5.225808
9124.75 | 4.187818 | 0.08340866 | 5.285528
9133.454 | 4.187918 | 0.08608207 | 5.337438
9142.141 | 4.18791 | 0.08481598 | 5.35838
9150.875 | 4.187987 | 0.08451569 | 5.361392
9159.594 | 4.187743 | 0.08268188 | 5.388474
9168.344 | 4.188095 | 0.08310362 | 5.41606
9177.079 | 4.187938 | 0.08401738 | 5.433634
9185.766 | 4.187952 | 0.08503465 | 5.458374
9194.516 | 4.188065 | 0.08470777 | 5.488593
9203.219 | 4.187867 | 0.08250772 | 5.511174
9211.907 | 4.187989 | 0.08644311 | 5.533445
9220.641 | 4.187973 | 0.08179387 | 5.527902
9229.344 | 4.187945 | 0.08409932 | 5.545936
9238.016 | 4.187967 | 0.08470831 | 5.579127
9246.766 | 4.188107 | 0.08497557 | 5.603651
9255.516 | 4.188065 | 0.08521712 | 5.63099
9264.266 | 4.187993 | 0.08698241 | 5.624198
9273.016 | 4.188201 | 0.08489556 | 5.642545
9281.704 | 4.187935 | 0.08471877 | 5.661345
9290.454 | 4.1881 | 0.08261457 | 5.687113
9299.157 | 4.187958 | 0.08421377 | 5.703309
9307.829 | 4.188158 | 0.08455931 | 5.70207
9316.579 | 4.188045 | 0.08167845 | 5.70537
9325.344 | 4.188078 | 0.0846114 | 5.72907
9334.016 | 4.188165 | 0.08550818 | 5.753212
9342.766 | 4.188183 | 0.08228953 | 5.756295
9351.469 | 4.188062 | 0.08447014 | 5.77664
9360.141 | 4.188145 | 0.08501765 | 5.811528
9368.813 | 4.188329 | 0.08381203 | 5.810925
9377.579 | 4.188313 | 0.0807067 | 5.811249
9386.297 | 4.188138 | 0.08260243 | 5.847359
9395.032 | 4.188252 | 0.08380797 | 5.851623
9403.782 | 4.188229 | 0.08535116 | 5.85174
9412.469 | 4.188354 | 0.08351094 | 5.872105
9421.219 | 4.188371 | 0.08596805 | 5.891712
9429.969 | 4.188366 | 0.08410329 | 5.888431
9438.719 | 4.188336 | 0.08476821 | 5.901816
9447.469 | 4.188409 | 0.08443495 | 5.916593
9456.219 | 4.18852 | 0.08304924 | 5.923412
9464.954 | 4.188428 | 0.08344909 | 5.940888
9473.641 | 4.188539 | 0.08118705 | 5.949006
9482.391 | 4.188429 | 0.08240927 | 5.941184
9491.094 | 4.18838 | 0.08373793 | 5.988296
9499.782 | 4.188465 | 0.08252563 | 6.001876
9508.532 | 4.188342 | 0.08354952 | 6.003664
9517.282 | 4.18853 | 0.08352976 | 5.999603
9525.954 | 4.188624 | 0.08380615 | 6.016394
9534.704 | 4.188626 | 0.08458594 | 6.032178
9543.407 | 4.188667 | 0.08350873 | 6.037069
9552.079 | 4.188648 | 0.0833264 | 6.034175
9560.766 | 4.188557 | 0.08066641 | 6.042169
9569.516 | 4.188571 | 0.08318645 | 6.047179
9578.219 | 4.188739 | 0.0830217 | 6.049196
9586.891 | 4.188934 | 0.08273048 | 6.071632
9595.563 | 4.188776 | 0.079527 | 6.091171
9604.329 | 4.188821 | 0.08248031 | 6.093653
9613.032 | 4.188821 | 0.08225703 | 6.103882
9621.719 | 4.188776 | 0.08170196 | 6.110163
9630.454 | 4.188828 | 0.08353445 | 6.110265
9639.219 | 4.188859 | 0.08171304 | 6.117603
9647.969 | 4.189058 | 0.08330481 | 6.125911
9656.719 | 4.189233 | 0.08250851 | 6.141421
9665.391 | 4.188994 | 0.08251941 | 6.151736
9674.141 | 4.188991 | 0.08305729 | 6.155912
9682.86 | 4.18907 | 0.08185983 | 6.166251
9691.532 | 4.188986 | 0.0815906 | 6.173692
9700.282 | 4.189073 | 0.08151948 | 6.180788
9709.032 | 4.189074 | 0.08234456 | 6.180781
9717.922 | 4.189234 | 0.08371984 | 6.202301
9726.766 | 4.189164 | 0.08264552 | 6.202897
9735.532 | 4.189106 | 0.08224791 | 6.220273
9744.375 | 4.18918 | 0.08230904 | 6.225356
9753.204 | 4.18915 | 0.07908485 | 6.244199
9761.969 | 4.189238 | 0.0821344 | 6.247713
9770.766 | 4.189294 | 0.08076662 | 6.247761
9779.532 | 4.18944 | 0.08280343 | 6.26024
9788.313 | 4.189352 | 0.08173976 | 6.268097
9797.047 | 4.189569 | 0.08027066 | 6.285613
9805.829 | 4.189367 | 0.08058967 | 6.291852
9814.579 | 4.189412 | 0.07823721 | 6.305772
9823.344 | 4.189343 | 0.08192236 | 6.318643
9832.063 | 4.18952 | 0.07982657 | 6.32082
9840.844 | 4.189496 | 0.07704636 | 6.330317
9849.594 | 4.189659 | 0.08115122 | 6.356657
9858.36 | 4.189603 | 0.08045473 | 6.354917
9867.079 | 4.189498 | 0.08110945 | 6.369162
9875.86 | 4.189726 | 0.07988881 | 6.374217
9884.579 | 4.189551 | 0.08106085 | 6.384936
9893.282 | 4.189772 | 0.08093148 | 6.401287
9902.032 | 4.189675 | 0.08028167 | 6.400564
9910.75 | 4.189468 | 0.07732737 | 6.41221
9919.438 | 4.189779 | 0.08081324 | 6.420744
9928.204 | 4.18969 | 0.07931921 | 6.432453
9936.907 | 4.189756 | 0.08016162 | 6.43859
9945.657 | 4.18976 | 0.08064585 | 6.455238
9954.391 | 4.190111 | 0.08042483 | 6.4643
9963.079 | 4.189943 | 0.08260832 | 6.470878
9971.829 | 4.189957 | 0.07997214 | 6.48093
9980.547 | 4.190125 | 0.08157806 | 6.493204
9989.25 | 4.18986 | 0.07730927 | 6.500887
9998 | 4.190068 | 0.07998053 | 6.512556
10006.719 | 4.189884 | 0.07981605 | 6.487768
10015.407 | 4.19003 | 0.07849036 | 6.364115
10024.157 | 4.190243 | 0.0800822 | 6.064375
10032.875 | 4.19014 | 0.078206 | 5.759428
10041.625 | 4.190355 | 0.07996555 | 5.554942
10050.36 | 4.190543 | 0.07888632 | 5.414829
10059.047 | 4.190579 | 0.08143548 | 5.332089
10067.782 | 4.190443 | 0.07905353 | 5.23056
10076.516 | 4.190661 | 0.07858739 | 5.152963
10085.204 | 4.190807 | 0.07828199 | 5.063166
10093.954 | 4.190844 | 0.07890644 | 5.016198
10102.688 | 4.190849 | 0.07703177 | 4.936247
10111.375 | 4.191072 | 0.07859094 | 4.829436
10120.141 | 4.19103 | 0.07940901 | 4.761331
10128.844 | 4.191242 | 0.07683451 | 4.651912
10137.532 | 4.191338 | 0.07728472 | 4.615489
10146.282 | 4.191252 | 0.07660105 | 4.542964
10155.016 | 4.191377 | 0.07844919 | 4.480966
10163.704 | 4.191562 | 0.07779415 | 4.455114
10172.454 | 4.188366 | 0.06039801 | 4.60627
10181.235 | 4.188018 | 0.05886657 | 4.783678
10189.907 | 4.187902 | 0.06120489 | 4.911353
10198.672 | 4.1878 | 0.06138852 | 4.991968
10207.36 | 4.187668 | 0.06075795 | 5.041662
10216.047 | 4.187742 | 0.05929601 | 5.096472
10224.797 | 4.187565 | 0.062219 | 5.13798
10233.516 | 4.187551 | 0.05974587 | 5.183464
10242.204 | 4.18743 | 0.0597026 | 5.208169
10250.938 | 4.187519 | 0.06120562 | 5.215702
10259.672 | 4.187593 | 0.06006936 | 5.263386
10268.36 | 4.187456 | 0.06098651 | 5.312197
10277.141 | 4.187453 | 0.06197396 | 5.323119
10285.844 | 4.187353 | 0.06139188 | 5.343632
10294.532 | 4.187321 | 0.06215323 | 5.347635
10303.282 | 4.187306 | 0.0621061 | 5.3577
10312 | 4.187295 | 0.06157442 | 5.404378
10320.688 | 4.187239 | 0.06057798 | 5.443233
10329.438 | 4.187284 | 0.05989565 | 5.441777
10338.141 | 4.187428 | 0.0601062 | 5.461671
10346.844 | 4.187287 | 0.06171933 | 5.472349
10355.594 | 4.18728 | 0.06154049 | 5.502594
10364.282 | 4.187141 | 0.06259029 | 5.521115
10373 | 4.187368 | 0.06117284 | 5.544394
10381.75 | 4.18725 | 0.05896158 | 5.55909
10390.454 | 4.187119 | 0.06115919 | 5.564151
10399.141 | 4.187175 | 0.06037553 | 5.587216
10407.875 | 4.187099 | 0.05822749 | 5.610733
10416.61 | 4.187248 | 0.06123648 | 5.619778
10425.297 | 4.187464 | 0.05880254 | 5.638485
10434.032 | 4.18726 | 0.06127601 | 5.631117
10442.75 | 4.187276 | 0.05967444 | 5.650055
10451.454 | 4.187367 | 0.06072043 | 5.673035
10460.204 | 4.187208 | 0.05951671 | 5.700572
10468.922 | 4.187382 | 0.06141809 | 5.71223
10477.61 | 4.187464 | 0.06050328 | 5.702436
10486.36 | 4.187338 | 0.06062893 | 5.741766
10495.047 | 4.187135 | 0.06078814 | 5.748093
10503.75 | 4.187433 | 0.06362179 | 5.767136
10512.5 | 4.187312 | 0.05952361 | 5.776709
10521.219 | 4.187283 | 0.06306464 | 5.785635
10529.922 | 4.187396 | 0.05799338 | 5.800142
10538.657 | 4.187528 | 0.05802341 | 5.810978
10547.391 | 4.187262 | 0.06042108 | 5.823892
10556.079 | 4.187126 | 0.06184923 | 5.820519
10564.813 | 4.187524 | 0.06205195 | 5.851493
10573.547 | 4.18722 | 0.05891239 | 5.857323
10582.25 | 4.18739 | 0.06144975 | 5.864595
10590.985 | 4.187394 | 0.06039105 | 5.887354
10599.719 | 4.187287 | 0.05939525 | 5.898629
10608.407 | 4.187441 | 0.06122063 | 5.912535
10617.157 | 4.187493 | 0.06072921 | 5.926144
10625.844 | 4.187484 | 0.06157853 | 5.924703
10634.532 | 4.187511 | 0.0618664 | 5.951164
10643.282 | 4.187394 | 0.0598462 | 5.960207
10652.016 | 4.187544 | 0.06044294 | 5.963085
10660.719 | 4.187436 | 0.06219915 | 5.976163
10669.454 | 4.187471 | 0.06239316 | 5.98958
10678.157 | 4.187348 | 0.06079185 | 5.990685
10686.844 | 4.187466 | 0.0614092 | 5.988142
10695.579 | 4.18747 | 0.0608091 | 6.00798
10704.313 | 4.187449 | 0.05998352 | 6.034954
10713 | 4.187446 | 0.06009944 | 6.034237
10721.75 | 4.187494 | 0.06033575 | 6.047114
10730.485 | 4.187577 | 0.06072707 | 6.044965
10739.172 | 4.187536 | 0.06206818 | 6.052451
10747.922 | 4.187489 | 0.0586624 | 6.06887
10756.641 | 4.187588 | 0.06066558 | 6.072201
10765.313 | 4.187502 | 0.06093835 | 6.081719
10774.063 | 4.187589 | 0.06112214 | 6.090945
10782.75 | 4.187649 | 0.06225837 | 6.097816
10791.422 | 4.187634 | 0.06167149 | 6.112215
10800.172 | 4.187618 | 0.06024317 | 6.118163
10808.891 | 4.187774 | 0.06012364 | 6.130831

## 阻抗摘要
循环编号 | Re(Ω) | Rct(Ω) | 环境温度(°C)
2 | 0.07799078 | 0.2397489 | 24
4 | 0.07486243 | 0.2118441 | 24
14 | 0.07857735 | 0.2292615 | 24
16 | 0.07489644 | 0.1979882 | 24
18 | 0.07921443 | 0.223451 | 24
20 | 0.07576927 | 0.2089566 | 24
30 | 0.08000206 | 0.2322941 | 24
32 | 0.0753322 | 0.1951977 | 24
34 | 0.08188438 | 0.2310048 | 24
36 | 0.07641471 | 0.1947071 | 24
46 | 0.08219048 | 0.2407283 | 24
48 | 0.07694897 | 0.2163754 | 24
58 | 0.08215524 | 0.2272887 | 24
60 | 0.08120105 | 0.2112378 | 24
70 | 0.08137008 | 0.2462525 | 24
72 | 0.07886957 | 0.2137083 | 24
82 | 0.08225195 | 0.2429788 | 24
84 | 0.07998267 | 0.2047738 | 24
86 | 0.08086062 | 0.2387947 | 24
88 | 0.07883278 | 0.2102307 | 24
98 | 0.08359248 | 0.2546758 | 24
100 | 0.07860662 | 0.2154982 | 24
110 | 0.082583 | 0.2526116 | 24
112 | 0.07927684 | 0.2195435 | 24
122 | 0.08496524 | 0.2531351 | 24
124 | 0.08063967 | 0.236491 | 24
134 | 0.08366507 | 0.243259 | 24
136 | 0.07906271 | 0.2339662 | 24
138 | 0.08417139 | 0.2541194 | 24
140 | 0.08036912 | 0.2302661 | 24
150 | 0.08362969 | 0.2504186 | 24
152 | 0.07877729 | 0.2372169 | 24
154 | 0.08376647 | 0.2476563 | 24
156 | 0.07991775 | 0.2320164 | 24
166 | 0.08287927 | 0.2208312 | 24
168 | 0.08165258 | 0.2331287 | 24
170 | 0.08140827 | 0.2422586 | 24
172 | 0.08005082 | 0.2193824 | 24
182 | 0.0823612 | 0.2545266 | 24
184 | 0.08052683 | 0.2257253 | 24